## Data sources
Sheet | Data source
BBAR summary | RESOC measured data. The L2 and L3 transmissions is an engineering assessment based on L2 witness sample measured transmission values and taking into account the measured variability (based on L1 witness sample measurements). This was provided by J Wolfe on 29 Sept 2016. He can provide details of the approach. L2 BBAR coating data provided by Justin Wolfe on 5/30/2018. This was done using a the measured witness samples outside CA, correlation to prior witness sample runs, and a code v model that uses the LSST beams. The results are given for 3 field points and are area and angle averaged
Filter throughput | Materion models, provided by J. Wolfe on 9/27/2016 for design curves. Used linear interpolation to resample to 1nm stepsize Materion witness samples, provided by J. Wolfe 5/22/2018 for witness sample curves in as built. R-band taken at the center point to accomodate for issues with the edge on the original run and be representative of expected performances.
Glass interpolation | Used data from vendor (5nm step size) to generate using linear interpolation the transmission at 1nm steps
Glass data | Uses the data in Glass interpolation and the substrate thickness to compute average glass loss for each optic
QE data | ITL sensor data from Steve Ritz, https://confluence.slac.stanford.edu/display/LSSTCAM/Camera+Throughput+Update+Planning+Page Linear interpolation to 1nm steps, manual extrapolation to put in a 300nm point, qe above 1100nm set to zero
Condensible | Uses models provided by Andy R for both vendors. Chosen is the losses for ITL sensors, 5nm total thickness of silicone, divided by 2 to get the average value over 10 years. Capped at 100% to be conservative (in some cases the layer improves throughput)
Performance estimates
Filter band specs

## BBAR summary
REOSC measured data | [8 empty] | Selected RESOC data for performance estimates
|  |  |  | L1 Edge | L1 Center | L2 | L3 |  | Wavelength | L1 edge | L2 | L3
| Single Surface | Single Surface |  | Lens Transmsision | Lens Transmsision | Lens Transmsision | Lens Transmsision |  | 300 | 0.9743452 | 0.9685616 | 0.9685616
| L1 S1 edge footprint | L1 S1 Center Footprint |  | L1 Edge | L1 Center | L2 | L3 | L2/L3 Realistic Ripple | 301 | 0.974943 | 0.9684381 | 0.9684381
200 | #N/A | #N/A | 200 | #N/A | #N/A | 2.471432 | 2.471432 | 2.471432 | 302 | 0.9752183 | 0.968007 | 0.968007
201 | 32.03331 | 16.46976 | 201 | 10.26133 | 2.712529 | 2.636423 | 2.636423 | 2.553928 | 303 | 0.9752291 | 0.9682407 | 0.9682407
202 | 28.41895 | 17.00095 | 202 | 8.076368 | 2.890322 | 2.773837 | 2.773837 | 2.70513 | 304 | 0.9760393 | 0.9676603 | 0.9676603
203 | 29.64527 | 18.04654 | 203 | 8.788421 | 3.256775 | 2.964844 | 2.964844 | 2.736705 | 305 | 0.9764152 | 0.9682302 | 0.9682302
204 | 30.68059 | 18.93894 | 204 | 9.412983 | 3.586835 | 3.155891 | 3.155891 | 2.919053 | 306 | 0.9775364 | 0.968735 | 0.968735
205 | 31.83502 | 20.00189 | 205 | 10.13469 | 4.000754 | 3.431 | 3.431 | 2.95804 | 307 | 0.978059 | 0.9689317 | 0.9689317
206 | 32.65899 | 21.33998 | 206 | 10.6661 | 4.553947 | 3.778449 | 3.778449 | 3.202679 | 308 | 0.9779657 | 0.969397 | 0.969397
207 | 33.86497 | 23.05493 | 207 | 11.46836 | 5.3153 | 4.268008 | 4.268008 | 3.289523 | 309 | 0.9787481 | 0.9699453 | 0.9699453
208 | 35.14182 | 25.28651 | 208 | 12.34948 | 6.394074 | 4.945706 | 4.945706 | 3.649196 | 310 | 0.9794743 | 0.9710547 | 0.9710547
209 | 36.39445 | 28.09816 | 209 | 13.24556 | 7.895065 | 5.835606 | 5.835606 | 4.097898 | 311 | 0.9797609 | 0.9719738 | 0.9719738
210 | 38.20124 | 31.5764 | 210 | 14.59335 | 9.970689 | 7.11376 | 7.11376 | 4.347442 | 312 | 0.9808619 | 0.9728269 | 0.9728269
211 | 40.1335 | 35.88958 | 211 | 16.10698 | 12.88062 | 8.948386 | 8.948386 | 5.096436 | 313 | 0.9812017 | 0.9744029 | 0.9744029
212 | 42.22385 | 41.00947 | 212 | 17.82853 | 16.81776 | 11.53103 | 11.53103 | 6.131311 | 314 | 0.9816446 | 0.9748643 | 0.9748643
213 | 44.26178 | 46.71522 | 213 | 19.59105 | 21.82311 | 15.20672 | 15.20672 | 7.590085 | 315 | 0.981834 | 0.9762567 | 0.9762567
214 | 46.34989 | 52.55413 | 214 | 21.48313 | 27.61937 | 20.34689 | 20.34689 | 9.626917 | 316 | 0.9820741 | 0.9775841 | 0.9775841
215 | 48.86573 | 57.78212 | 215 | 23.87859 | 33.38774 | 27.14939 | 27.14939 | 12.41963 | 317 | 0.982726 | 0.9784172 | 0.9784172
216 | 51.57031 | 61.8002 | 216 | 26.59497 | 38.19264 | 35.37045 | 35.37045 | 16.04817 | 318 | 0.9829112 | 0.9795971 | 0.9795971
217 | 53.92361 | 64.20096 | 217 | 29.07756 | 41.21764 | 43.70859 | 43.70859 | 20.38979 | 319 | 0.982939 | 0.9808024 | 0.9808024
218 | 55.40276 | 64.93947 | 218 | 30.69466 | 42.17135 | 49.64149 | 49.64149 | 24.93338 | 320 | 0.9829918 | 0.9814891 | 0.9814891
219 | 55.668 | 63.89558 | 219 | 30.98927 | 40.82645 | 51.1158 | 51.1158 | 28.97354 | 321 | 0.9831195 | 0.9826995 | 0.9826995
220 | 54.74178 | 61.18035 | 220 | 29.96662 | 37.43035 | 47.51188 | 47.51188 | 31.96769 | 322 | 0.9831986 | 0.9830253 | 0.9830253
221 | 52.66456 | 56.95533 | 221 | 27.73556 | 32.4391 | 40.66163 | 40.66163 | 33.74679 | 323 | 0.9831919 | 0.9846505 | 0.9846505
222 | 49.7311 | 51.84608 | 222 | 24.73182 | 26.88016 | 32.87238 | 32.87238 | 34.50647 | 324 | 0.9832964 | 0.985026 | 0.985026
223 | 46.78668 | 46.52446 | 223 | 21.88993 | 21.64525 | 25.87287 | 25.87287 | 34.41263 | 325 | 0.9827151 | 0.9851342 | 0.9851342
224 | 44.0856 | 41.55116 | 224 | 19.4354 | 17.26499 | 20.23362 | 20.23362 | 33.65656 | 326 | 0.9827516 | 0.986254 | 0.986254
225 | 41.89556 | 37.22435 | 225 | 17.55238 | 13.85652 | 15.94061 | 15.94061 | 32.2249 | 327 | 0.982248 | 0.9854514 | 0.9854514
226 | 39.97379 | 33.57547 | 226 | 15.97903 | 11.27312 | 12.75523 | 12.75523 | 30.2861 | 328 | 0.9815583 | 0.9864614 | 0.9864614
227 | 38.46204 | 30.54139 | 227 | 14.79329 | 9.327768 | 10.3922 | 10.3922 | 27.91232 | 329 | 0.9819261 | 0.9862613 | 0.9862613
228 | 37.45349 | 28.07316 | 228 | 14.02764 | 7.881025 | 8.682981 | 8.682981 | 25.19863 | 330 | 0.9811908 | 0.986234 | 0.986234
229 | 36.66739 | 26.08973 | 229 | 13.44497 | 6.806742 | 7.412147 | 7.412147 | 22.17869 | 331 | 0.9806631 | 0.986085 | 0.986085
230 | 36.05132 | 24.50036 | 230 | 12.99697 | 6.002677 | 6.435516 | 6.435516 | 18.92754 | 332 | 0.9803965 | 0.9855829 | 0.9855829
231 | 35.623 | 23.2001 | 231 | 12.68998 | 5.382445 | 5.716589 | 5.716589 | 15.74759 | 333 | 0.9801935 | 0.9858113 | 0.9858113
232 | 35.44846 | 22.1761 | 232 | 12.56594 | 4.917794 | 5.158608 | 5.158608 | 12.91542 | 334 | 0.9797106 | 0.9846417 | 0.9846417
233 | 35.38142 | 21.36152 | 233 | 12.51845 | 4.563145 | 4.741708 | 4.741708 | 10.60782 | 335 | 0.9788522 | 0.9845512 | 0.9845512
234 | 35.6404 | 20.74766 | 234 | 12.70238 | 4.304653 | 4.423398 | 4.423398 | 8.819944 | 336 | 0.9789552 | 0.9843464 | 0.9843464
235 | 35.78389 | 20.27292 | 235 | 12.80487 | 4.109914 | 4.179084 | 4.179084 | 7.470032 | 337 | 0.9784819 | 0.9827909 | 0.9827909
236 | 36.09 | 19.93047 | 236 | 13.02488 | 3.972235 | 4.004188 | 4.004188 | 6.468158 | 338 | 0.9780914 | 0.9827798 | 0.9827798
237 | 36.46312 | 19.72054 | 237 | 13.29559 | 3.888998 | 3.888726 | 3.888726 | 5.717106 | 339 | 0.9777589 | 0.9820952 | 0.9820952
238 | 36.95362 | 19.61365 | 238 | 13.6557 | 3.846952 | 3.807951 | 3.807951 | 5.169507 | 340 | 0.9770856 | 0.9810791 | 0.9810791
239 | 37.44941 | 19.6105 | 239 | 14.02458 | 3.845715 | 3.770636 | 3.770636 | 4.762821 | 341 | 0.9774426 | 0.9806558 | 0.9806558
240 | 38.03014 | 19.68423 | 240 | 14.46291 | 3.874689 | 3.775488 | 3.775488 | 4.465193 | 342 | 0.9766902 | 0.9799598 | 0.9799598
241 | 38.78961 | 19.85921 | 241 | 15.04634 | 3.943882 | 3.805404 | 3.805404 | 4.255503 | 343 | 0.9768329 | 0.9793643 | 0.9793643
242 | 39.49194 | 20.10888 | 242 | 15.59614 | 4.043671 | 3.883666 | 3.883666 | 4.114354 | 344 | 0.9762391 | 0.9782225 | 0.9782225
243 | 40.28178 | 20.4674 | 243 | 16.22622 | 4.189146 | 3.980159 | 3.980159 | 4.032193 | 345 | 0.9761899 | 0.9778201 | 0.9778201
244 | 41.37955 | 20.88493 | 244 | 17.12268 | 4.361801 | 4.11595 | 4.11595 | 3.997379 | 346 | 0.9761447 | 0.9774386 | 0.9774386
245 | 42.31401 | 21.3972 | 245 | 17.90476 | 4.578402 | 4.289173 | 4.289173 | 4.008552 | 347 | 0.97646 | 0.9765814 | 0.9765814
246 | 43.31547 | 22.00163 | 246 | 18.7623 | 4.840717 | 4.506191 | 4.506191 | 4.059292 | 348 | 0.9763481 | 0.9763219 | 0.9763219
247 | 44.41658 | 22.69587 | 247 | 19.72833 | 5.151024 | 4.760913 | 4.760913 | 4.155156 | 349 | 0.9764053 | 0.9756658 | 0.9756658
248 | 45.54001 | 23.49386 | 248 | 20.73892 | 5.519616 | 5.065469 | 5.065469 | 4.284845 | 350 | 0.9760917 | 0.9752439 | 0.9752439
249 | 46.74992 | 24.39017 | 249 | 21.85555 | 5.948804 | 5.42561 | 5.42561 | 4.461254 | 351 | 0.9760161 | 0.9749121 | 0.9749121
250 | 48.23147 | 25.39884 | 250 | 23.26275 | 6.451011 | 5.838961 | 5.838961 | 4.678384 | 352 | 0.9760965 | 0.9741596 | 0.9741596
251 | 49.57631 | 26.51513 | 251 | 24.5781 | 7.030519 | 6.334388 | 6.334388 | 4.944394 | 353 | 0.9762364 | 0.9743735 | 0.9743735
252 | 51.17908 | 27.76533 | 252 | 26.19298 | 7.709135 | 6.903095 | 6.903095 | 5.266141 | 354 | 0.9761195 | 0.9735221 | 0.9735221
253 | 52.64976 | 29.1411 | 253 | 27.71997 | 8.492037 | 7.565108 | 7.565108 | 5.643164 | 355 | 0.9763032 | 0.9738324 | 0.9738324
254 | 54.18275 | 30.63609 | 254 | 29.3577 | 9.385702 | 8.332637 | 8.332637 | 6.089101 | 356 | 0.9765283 | 0.9733549 | 0.9733549
255 | 55.88449 | 32.29196 | 255 | 31.23076 | 10.4277 | 9.218782 | 9.218782 | 6.60802 | 357 | 0.9767204 | 0.9729336 | 0.9729336
256 | 57.57845 | 34.09034 | 256 | 33.15278 | 11.62152 | 10.24541 | 10.24541 | 7.215915 | 358 | 0.9765124 | 0.9732373 | 0.9732373
257 | 59.23557 | 36.04736 | 257 | 35.08853 | 12.99412 | 11.4024 | 11.4024 | 7.913904 | 359 | 0.9771648 | 0.9730716 | 0.9730716
258 | 60.967 | 38.1391 | 258 | 37.16975 | 14.54591 | 12.75747 | 12.75747 | 8.723937 | 360 | 0.977704 | 0.9735774 | 0.9735774
259 | 62.71801 | 40.42352 | 259 | 39.33549 | 16.34061 | 14.30219 | 14.30219 | 9.66107 | 361 | 0.9779119 | 0.9729214 | 0.9729214
260 | 64.54491 | 42.83091 | 260 | 41.66045 | 18.34487 | 16.06908 | 16.06908 | 10.73275 | 362 | 0.9779619 | 0.9739002 | 0.9739002
261 | 66.57824 | 45.42044 | 261 | 44.32662 | 20.63016 | 18.07164 | 18.07164 | 11.96844 | 363 | 0.9786889 | 0.9738194 | 0.9738194
262 | 68.46277 | 48.1349 | 262 | 46.87151 | 23.16969 | 20.36665 | 20.36665 | 13.37746 | 364 | 0.9789292 | 0.9742773 | 0.9742773
263 | 70.38319 | 50.99099 | 263 | 49.53794 | 26.00081 | 22.89009 | 22.89009 | 14.9823 | 365 | 0.9788614 | 0.9746952 | 0.9746952
264 | 72.30346 | 53.94802 | 264 | 52.2779 | 29.10389 | 25.76032 | 25.76032 | 16.79321 | 366 | 0.9791246 | 0.9748724 | 0.9748724
265 | 74.24728 | 57.03443 | 265 | 55.12658 | 32.52926 | 28.90036 | 28.90036 | 18.84544 | 367 | 0.9794269 | 0.9751634 | 0.9751634
266 | 76.17529 | 60.14154 | 266 | 58.02675 | 36.17004 | 32.32213 | 32.32213 | 21.12197 | 368 | 0.9796479 | 0.9754766 | 0.9754766
267 | 78.13494 | 63.32062 | 267 | 61.05069 | 40.09501 | 36.06298 | 36.06298 | 23.66393 | 369 | 0.9802933 | 0.9766465 | 0.9766465
268 | 80.01207 | 66.49955 | 268 | 64.01931 | 44.2219 | 40.08693 | 40.08693 | 26.46158 | 370 | 0.9805549 | 0.9764935 | 0.9764935
269 | 81.87032 | 69.68361 | 269 | 67.02749 | 48.55806 | 44.25445 | 44.25445 | 29.51545 | 371 | 0.9807243 | 0.977144 | 0.977144
270 | 83.64662 | 72.74887 | 270 | 69.96757 | 52.92398 | 48.70461 | 48.70461 | 32.81359 | 372 | 0.9806479 | 0.9773111 | 0.9773111
271 | 85.39897 | 77.00808 | 271 | 72.92985 | 59.30245 | 53.21212 | 53.21212 | 36.35962 | 373 | 0.9809209 | 0.978287 | 0.978287
272 | 87.02995 | 79.77077 | 272 | 75.74211 | 63.63375 | 57.84056 | 57.84056 | 40.10619 | 374 | 0.9813139 | 0.9780303 | 0.9780303
273 | 88.58719 | 82.34615 | 273 | 78.47691 | 67.80888 | 62.36849 | 62.36849 | 44.03547 | 375 | 0.9816029 | 0.9792121 | 0.9792121
274 | 90.01345 | 84.76658 | 274 | 81.02421 | 71.85373 | 66.78151 | 66.78151 | 48.07331 | 376 | 0.9821913 | 0.9792518 | 0.9792518
275 | 91.33595 | 86.89609 | 275 | 83.42256 | 75.50931 | 70.94268 | 70.94268 | 52.20944 | 377 | 0.9826849 | 0.9802298 | 0.9802298
276 | 92.51294 | 88.89471 | 276 | 85.58644 | 79.0227 | 74.98676 | 74.98676 | 56.34777 | 378 | 0.9821226 | 0.9803146 | 0.9803146
277 | 93.59988 | 90.61833 | 277 | 87.60938 | 82.11681 | 78.56929 | 78.56929 | 60.49095 | 379 | 0.9825845 | 0.981596 | 0.981596
278 | 94.53623 | 92.13669 | 278 | 89.37099 | 84.89169 | 82.01011 | 82.01011 | 64.5316 | 380 | 0.9826029 | 0.9816187 | 0.9816187
279 | 95.42626 | 93.4935 | 279 | 91.06172 | 87.41034 | 84.77297 | 84.77297 | 68.44106 | 381 | 0.9826431 | 0.9817805 | 0.9817805
280 | 96.1177 | 94.5688 | 280 | 92.38613 | 89.43259 | 87.53839 | 87.53839 | 72.1494 | 382 | 0.9826249 | 0.9825026 | 0.9825026
281 | 96.70306 | 95.54916 | 281 | 93.51481 | 91.29642 | 89.57061 | 89.57061 | 75.68325 | 383 | 0.9828181 | 0.9829245 | 0.9829245
282 | 97.17234 | 96.26166 | 282 | 94.42464 | 92.66307 | 91.45873 | 91.45873 | 78.85914 | 384 | 0.9829203 | 0.9832227 | 0.9832227
283 | 97.55547 | 96.89202 | 283 | 95.17071 | 93.88063 | 92.98275 | 92.98275 | 81.89087 | 385 | 0.9825964 | 0.9835026 | 0.9835026
284 | 97.85445 | 97.39613 | 284 | 95.75493 | 94.86006 | 94.21686 | 94.21686 | 84.48233 | 386 | 0.983011 | 0.9843076 | 0.9843076
285 | 98.09184 | 97.76419 | 285 | 96.22009 | 95.57836 | 95.13343 | 95.13343 | 86.88337 | 387 | 0.9832853 | 0.9839521 | 0.9839521
286 | 98.26863 | 98.02619 | 286 | 96.56723 | 96.09134 | 95.80802 | 95.80802 | 88.87576 | 388 | 0.9830028 | 0.9847057 | 0.9847057
287 | 98.40864 | 98.19816 | 287 | 96.84261 | 96.42878 | 96.33418 | 96.33418 | 90.65424 | 389 | 0.9830132 | 0.9852197 | 0.9852197
288 | 98.52841 | 98.36447 | 288 | 97.07847 | 96.75569 | 96.75613 | 96.75613 | 92.1312 | 390 | 0.9834403 | 0.9855381 | 0.9855381
289 | 98.58384 | 98.45344 | 289 | 97.18774 | 96.93081 | 96.94963 | 96.94963 | 93.32706 | 391 | 0.9831899 | 0.9850032 | 0.9850032
290 | 98.63918 | 98.46251 | 290 | 97.29687 | 96.94866 | 97.05406 | 97.05406 | 94.33207 | 392 | 0.9832667 | 0.9856574 | 0.9856574
291 | 98.65752 | 98.46909 | 291 | 97.33306 | 96.96161 | 97.05154 | 97.05154 | 95.0762 | 393 | 0.9830154 | 0.9859882 | 0.9859882
292 | 98.66318 | 98.46072 | 292 | 97.34423 | 96.94513 | 97.17812 | 97.17812 | 95.68427 | 394 | 0.983031 | 0.9859401 | 0.9859401
293 | 98.69568 | 98.45775 | 293 | 97.40838 | 96.93929 | 97.10564 | 97.10564 | 96.14745 | 395 | 0.9827794 | 0.9866105 | 0.9866105
294 | 98.68644 | 98.42404 | 294 | 97.39014 | 96.87293 | 96.9477 | 96.9477 | 96.43426 | 396 | 0.9823196 | 0.9860727 | 0.9860727
295 | 98.68283 | 98.36784 | 295 | 97.38302 | 96.76232 | 96.86921 | 96.86921 | 96.65644 | 397 | 0.9823463 | 0.9863014 | 0.9863014
296 | 98.67156 | 98.41224 | 296 | 97.36076 | 96.84969 | 96.83878 | 96.83878 | 96.77047 | 398 | 0.9823647 | 0.9859898 | 0.9859898
297 | 98.65462 | 98.3852 | 297 | 97.32734 | 96.79648 | 96.70076 | 96.70076 | 96.84227 | 399 | 0.9821472 | 0.9865698 | 0.9865698
298 | 98.67998 | 98.34266 | 298 | 97.37739 | 96.7128 | 96.64049 | 96.64049 | 96.85396 | 400 | 0.9825168 | 0.9867323 | 0.9867323
299 | 98.67538 | 98.34758 | 299 | 97.3683 | 96.72247 | 96.57712 | 96.57712 | 96.85531 | 401 | 0.9824361 | 0.9863068 | 0.9863068
300 | 98.70892 | 98.33336 | 300 | 97.43452 | 96.6945 | 96.83018 | 96.83018 | 96.85616 | 402 | 0.9817972 | 0.9863603 | 0.9863603
301 | 98.7392 | 98.46105 | 301 | 97.4943 | 96.94578 | 96.75418 | 96.75418 | 96.84381 | 403 | 0.9815956 | 0.9863148 | 0.9863148
302 | 98.75314 | 98.47814 | 302 | 97.52183 | 96.97945 | 96.72483 | 96.72483 | 96.8007 | 404 | 0.9813396 | 0.986122 | 0.986122
303 | 98.75369 | 98.44059 | 303 | 97.52291 | 96.9055 | 96.80448 | 96.80448 | 96.82407 | 405 | 0.9808984 | 0.986206 | 0.986206
304 | 98.7947 | 98.5128 | 304 | 97.60393 | 97.04772 | 96.81195 | 96.81195 | 96.76603 | 406 | 0.981297 | 0.9860831 | 0.9860831
305 | 98.81372 | 98.53137 | 305 | 97.64152 | 97.0843 | 97.06145 | 97.06145 | 96.82302 | 407 | 0.9808535 | 0.9856421 | 0.9856421
306 | 98.87044 | 98.62924 | 306 | 97.75364 | 97.27727 | 97.20497 | 97.20497 | 96.8735 | 408 | 0.9805923 | 0.9856523 | 0.9856523
307 | 98.89686 | 98.69988 | 307 | 97.8059 | 97.41666 | 97.08634 | 97.08634 | 96.89317 | 409 | 0.9804785 | 0.9853801 | 0.9853801
308 | 98.89215 | 98.72272 | 308 | 97.79657 | 97.46175 | 97.29126 | 97.29126 | 96.9397 | 410 | 0.9796235 | 0.9851796 | 0.9851796
309 | 98.9317 | 98.81812 | 309 | 97.87481 | 97.65021 | 97.35703 | 97.35703 | 96.99453 | 411 | 0.9795365 | 0.9846729 | 0.9846729
310 | 98.96839 | 98.83858 | 310 | 97.94743 | 97.69065 | 97.49333 | 97.49333 | 97.10547 | 412 | 0.9795336 | 0.9842246 | 0.9842246
311 | 98.98287 | 98.87825 | 311 | 97.97609 | 97.76908 | 97.62858 | 97.62858 | 97.19738 | 413 | 0.9790838 | 0.9838494 | 0.9838494
312 | 99.03847 | 98.97798 | 312 | 98.08619 | 97.96641 | 97.83789 | 97.83789 | 97.28269 | 414 | 0.9791533 | 0.9836905 | 0.9836905
313 | 99.05563 | 99.03047 | 313 | 98.12017 | 98.07034 | 98.00982 | 98.00982 | 97.44029 | 415 | 0.9791285 | 0.9833569 | 0.9833569
314 | 99.07798 | 99.11857 | 314 | 98.16446 | 98.24491 | 98.02484 | 98.02484 | 97.48643 | 416 | 0.9786277 | 0.9833193 | 0.9833193
315 | 99.08753 | 99.12143 | 315 | 98.1834 | 98.25058 | 98.04522 | 98.04522 | 97.62567 | 417 | 0.9784983 | 0.9822671 | 0.9822671
316 | 99.09965 | 99.14895 | 316 | 98.20741 | 98.30515 | 98.30483 | 98.30483 | 97.75841 | 418 | 0.9780706 | 0.9820396 | 0.9820396
317 | 99.13254 | 99.22713 | 317 | 98.2726 | 98.46023 | 98.30307 | 98.30307 | 97.84172 | 419 | 0.9774879 | 0.9817115 | 0.9817115
318 | 99.14188 | 99.20677 | 318 | 98.29112 | 98.41983 | 98.48028 | 98.48028 | 97.95971 | 420 | 0.9775208 | 0.9809428 | 0.9809428
319 | 99.14328 | 99.34117 | 319 | 98.2939 | 98.68668 | 98.47658 | 98.47658 | 98.08024 | 421 | 0.9772801 | 0.9814087 | 0.9814087
320 | 99.14594 | 99.29213 | 320 | 98.29918 | 98.58928 | 98.56541 | 98.56541 | 98.14891 | 422 | 0.977063 | 0.9800225 | 0.9800225
321 | 99.15238 | 99.32681 | 321 | 98.31195 | 98.65814 | 98.61576 | 98.61576 | 98.26995 | 423 | 0.9770966 | 0.9803637 | 0.9803637
322 | 99.15637 | 99.32944 | 322 | 98.31986 | 98.66337 | 98.53666 | 98.53666 | 98.30253 | 424 | 0.9771708 | 0.9798186 | 0.9798186
323 | 99.15603 | 99.24448 | 323 | 98.31919 | 98.49467 | 98.8933 | 98.8933 | 98.46505 | 425 | 0.9771049 | 0.9794803 | 0.9794803
324 | 99.1613 | 99.39243 | 324 | 98.32964 | 98.78856 | 98.70204 | 98.70204 | 98.5026 | 426 | 0.9768751 | 0.9797298 | 0.9797298
325 | 99.13199 | 99.33495 | 325 | 98.27151 | 98.67432 | 98.75092 | 98.75092 | 98.51342 | 427 | 0.9768108 | 0.9787647 | 0.9787647
326 | 99.13383 | 99.29307 | 326 | 98.27516 | 98.59114 | 98.71099 | 98.71099 | 98.6254 | 428 | 0.9761995 | 0.9789533 | 0.9789533
327 | 99.10843 | 99.30201 | 327 | 98.2248 | 98.60889 | 98.45269 | 98.45269 | 98.54514 | 429 | 0.9762932 | 0.9783925 | 0.9783925
328 | 99.07362 | 99.22416 | 328 | 98.15583 | 98.45434 | 98.68387 | 98.68387 | 98.64614 | 430 | 0.9759107 | 0.9779881 | 0.9779881
329 | 99.09218 | 99.24587 | 329 | 98.19261 | 98.49743 | 98.64661 | 98.64661 | 98.62613 | 431 | 0.975881 | 0.9778949 | 0.9778949
330 | 99.05507 | 99.19979 | 330 | 98.11908 | 98.40599 | 98.4315 | 98.4315 | 98.6234 | 432 | 0.9758491 | 0.9774271 | 0.9774271
331 | 99.02843 | 99.16507 | 331 | 98.06631 | 98.3371 | 98.50685 | 98.50685 | 98.6085 | 433 | 0.9760188 | 0.9777332 | 0.9777332
332 | 99.01497 | 99.17062 | 332 | 98.03965 | 98.34811 | 98.45599 | 98.45599 | 98.55829 | 434 | 0.9758781 | 0.9769074 | 0.9769074
333 | 99.00472 | 99.10472 | 333 | 98.01935 | 98.21746 | 98.31116 | 98.31116 | 98.58113 | 435 | 0.9757746 | 0.9770592 | 0.9770592
334 | 98.98033 | 99.05934 | 334 | 97.97106 | 98.12752 | 98.16566 | 98.16566 | 98.46417 | 436 | 0.9755727 | 0.9769609 | 0.9769609
335 | 98.93696 | 99.00021 | 335 | 97.88522 | 98.01042 | 98.24276 | 98.24276 | 98.45512 | 437 | 0.9754952 | 0.9759599 | 0.9759599
336 | 98.94217 | 99.01265 | 336 | 97.89552 | 98.03504 | 98.1895 | 98.1895 | 98.43464 | 438 | 0.9751855 | 0.9763667 | 0.9763667
337 | 98.91825 | 98.9821 | 337 | 97.84819 | 97.97457 | 97.97921 | 97.97921 | 98.27909 | 439 | 0.9752129 | 0.9756825 | 0.9756825
338 | 98.8985 | 98.90467 | 338 | 97.80914 | 97.82133 | 97.94405 | 97.94405 | 98.27798 | 440 | 0.9750676 | 0.9754414 | 0.9754414
339 | 98.88169 | 98.85689 | 339 | 97.77589 | 97.72685 | 97.85531 | 97.85531 | 98.20952 | 441 | 0.9751857 | 0.9754596 | 0.9754596
340 | 98.84764 | 98.82818 | 340 | 97.70856 | 97.6701 | 97.82755 | 97.82755 | 98.10791 | 442 | 0.9749055 | 0.9751789 | 0.9751789
341 | 98.8657 | 98.82743 | 341 | 97.74426 | 97.66862 | 97.75987 | 97.75987 | 98.06558 | 443 | 0.9752142 | 0.9752229 | 0.9752229
342 | 98.82764 | 98.79255 | 342 | 97.66902 | 97.59967 | 97.68275 | 97.68275 | 97.99598 | 444 | 0.9748813 | 0.9745882 | 0.9745882
343 | 98.83486 | 98.78857 | 343 | 97.68329 | 97.59182 | 97.66358 | 97.66358 | 97.93643 | 445 | 0.9750817 | 0.9746021 | 0.9746021
344 | 98.80481 | 98.74316 | 344 | 97.62391 | 97.50212 | 97.50989 | 97.50989 | 97.82225 | 446 | 0.9746855 | 0.9744046 | 0.9744046
345 | 98.80232 | 98.71666 | 345 | 97.61899 | 97.44979 | 97.48507 | 97.48507 | 97.78201 | 447 | 0.9748041 | 0.9741456 | 0.9741456
346 | 98.80004 | 98.68182 | 346 | 97.61447 | 97.38102 | 97.50981 | 97.50981 | 97.74386 | 448 | 0.9750305 | 0.9740141 | 0.9740141
347 | 98.81599 | 98.68644 | 347 | 97.646 | 97.39014 | 97.43961 | 97.43961 | 97.65814 | 449 | 0.9750782 | 0.9741937 | 0.9741937
348 | 98.81033 | 98.67347 | 348 | 97.63481 | 97.36454 | 97.50094 | 97.50094 | 97.63219 | 450 | 0.9752888 | 0.97405 | 0.97405
349 | 98.81322 | 98.68062 | 349 | 97.64053 | 97.37864 | 97.3408 | 97.3408 | 97.56658 | 451 | 0.9754239 | 0.9744521 | 0.9744521
350 | 98.79735 | 98.67563 | 350 | 97.60917 | 97.36879 | 97.38971 | 97.38971 | 97.52439 | 452 | 0.9755175 | 0.9740181 | 0.9740181
351 | 98.79353 | 98.63789 | 351 | 97.60161 | 97.29434 | 97.27703 | 97.27703 | 97.49121 | 453 | 0.9752357 | 0.9744033 | 0.9744033
352 | 98.7976 | 98.61082 | 352 | 97.60965 | 97.24094 | 97.27053 | 97.27053 | 97.41596 | 454 | 0.9752533 | 0.9743157 | 0.9743157
353 | 98.80468 | 98.62651 | 353 | 97.62364 | 97.27189 | 97.28951 | 97.28951 | 97.43735 | 455 | 0.9753358 | 0.9741599 | 0.9741599
354 | 98.79876 | 98.68952 | 354 | 97.61195 | 97.39621 | 97.25642 | 97.25642 | 97.35221 | 456 | 0.9750689 | 0.9739553 | 0.9739553
355 | 98.80805 | 98.64558 | 355 | 97.63032 | 97.3095 | 97.39679 | 97.39679 | 97.38324 | 457 | 0.9750212 | 0.9742419 | 0.9742419
356 | 98.81945 | 98.68671 | 356 | 97.65283 | 97.39066 | 97.19902 | 97.19902 | 97.33549 | 458 | 0.9752754 | 0.9737419 | 0.9737419
357 | 98.82916 | 98.68619 | 357 | 97.67204 | 97.38964 | 97.20486 | 97.20486 | 97.29336 | 459 | 0.9752593 | 0.9742714 | 0.9742714
358 | 98.81864 | 98.68929 | 358 | 97.65124 | 97.39575 | 97.27325 | 97.27325 | 97.32373 | 460 | 0.9754102 | 0.9738672 | 0.9738672
359 | 98.85164 | 98.71775 | 359 | 97.71648 | 97.45194 | 97.50296 | 97.50296 | 97.30716 | 461 | 0.9754754 | 0.9745403 | 0.9745403
360 | 98.87892 | 98.70318 | 360 | 97.7704 | 97.42318 | 97.3626 | 97.3626 | 97.35774 | 462 | 0.9756799 | 0.9740418 | 0.9740418
361 | 98.88943 | 98.7876 | 361 | 97.79119 | 97.5899 | 97.38453 | 97.38453 | 97.29214 | 463 | 0.9756054 | 0.9740267 | 0.9740267
362 | 98.89196 | 98.74334 | 362 | 97.79619 | 97.50247 | 97.58045 | 97.58045 | 97.39002 | 464 | 0.9757368 | 0.9744183 | 0.9744183
363 | 98.9287 | 98.79524 | 363 | 97.86889 | 97.60499 | 97.58684 | 97.58684 | 97.38194 | 465 | 0.975708 | 0.9739577 | 0.9739577
364 | 98.94085 | 98.83105 | 364 | 97.89292 | 97.67576 | 97.6308 | 97.6308 | 97.42773 | 466 | 0.9757262 | 0.9744915 | 0.9744915
365 | 98.93742 | 98.88037 | 365 | 97.88614 | 97.77328 | 97.57321 | 97.57321 | 97.46952 | 467 | 0.9759422 | 0.9741819 | 0.9741819
366 | 98.95073 | 98.85325 | 366 | 97.91246 | 97.71966 | 97.67688 | 97.67688 | 97.48724 | 468 | 0.9760315 | 0.9746582 | 0.9746582
367 | 98.966 | 98.8898 | 367 | 97.94269 | 97.79192 | 97.64244 | 97.64244 | 97.51634 | 469 | 0.9760436 | 0.9745219 | 0.9745219
368 | 98.97716 | 98.89105 | 368 | 97.96479 | 97.7944 | 97.82571 | 97.82571 | 97.54766 | 470 | 0.9759009 | 0.9745971 | 0.9745971
369 | 99.00976 | 98.91802 | 369 | 98.02933 | 97.84774 | 97.77112 | 97.77112 | 97.66465 | 471 | 0.9762344 | 0.9750451 | 0.9750451
370 | 99.02297 | 98.97724 | 370 | 98.05549 | 97.96494 | 97.9599 | 97.9599 | 97.64935 | 472 | 0.9761917 | 0.974718 | 0.974718
371 | 99.03153 | 99.00733 | 371 | 98.07243 | 98.02452 | 97.80856 | 97.80856 | 97.7144 | 473 | 0.9762617 | 0.9749528 | 0.9749528
372 | 99.02767 | 99.03358 | 372 | 98.06479 | 98.07651 | 98.01087 | 98.01087 | 97.73111 | 474 | 0.9763144 | 0.9749508 | 0.9749508
373 | 99.04145 | 99.03364 | 373 | 98.09209 | 98.07661 | 97.91199 | 97.91199 | 97.8287 | 475 | 0.9763933 | 0.9753004 | 0.9753004
374 | 99.06129 | 99.12356 | 374 | 98.13139 | 98.2548 | 98.05326 | 98.05326 | 97.80303 | 476 | 0.9765618 | 0.9753421 | 0.9753421
375 | 99.07587 | 99.04914 | 375 | 98.16029 | 98.10733 | 98.10428 | 98.10428 | 97.92121 | 477 | 0.97656 | 0.9755416 | 0.9755416
376 | 99.10557 | 99.07914 | 376 | 98.21913 | 98.16675 | 98.27825 | 98.27825 | 97.92518 | 478 | 0.9766575 | 0.9756543 | 0.9756543
377 | 99.13047 | 99.12568 | 377 | 98.26849 | 98.25901 | 98.19318 | 98.19318 | 98.02298 | 479 | 0.9767067 | 0.9756737 | 0.9756737
378 | 99.1021 | 99.19195 | 378 | 98.21226 | 98.39043 | 98.34504 | 98.34504 | 98.03146 | 480 | 0.9767882 | 0.9757843 | 0.9757843
379 | 99.1254 | 99.14592 | 379 | 98.25845 | 98.29914 | 98.49904 | 98.49904 | 98.1596 | 481 | 0.9768229 | 0.9758984 | 0.9758984
380 | 99.12633 | 99.21576 | 380 | 98.26029 | 98.43767 | 98.30286 | 98.30286 | 98.16187 | 482 | 0.9767775 | 0.9759273 | 0.9759273
381 | 99.12836 | 99.2454 | 381 | 98.26431 | 98.4965 | 98.28031 | 98.28031 | 98.17805 | 483 | 0.976946 | 0.9762235 | 0.9762235
382 | 99.12744 | 99.21316 | 382 | 98.26249 | 98.43251 | 98.41387 | 98.41387 | 98.25026 | 484 | 0.9769913 | 0.9764707 | 0.9764707
383 | 99.13718 | 99.21768 | 383 | 98.28181 | 98.44148 | 98.50268 | 98.50268 | 98.29245 | 485 | 0.9771009 | 0.9762632 | 0.9762632
384 | 99.14234 | 99.2801 | 384 | 98.29203 | 98.56539 | 98.40516 | 98.40516 | 98.32227 | 486 | 0.9770313 | 0.9765096 | 0.9765096
385 | 99.126 | 99.30014 | 385 | 98.25964 | 98.60518 | 98.53034 | 98.53034 | 98.35026 | 487 | 0.976965 | 0.9764436 | 0.9764436
386 | 99.14691 | 99.22629 | 386 | 98.3011 | 98.45856 | 98.49397 | 98.49397 | 98.43076 | 488 | 0.9771847 | 0.9766291 | 0.9766291
387 | 99.16074 | 99.29485 | 387 | 98.32853 | 98.59467 | 98.56225 | 98.56225 | 98.39521 | 489 | 0.9772611 | 0.9768661 | 0.9768661
388 | 99.1465 | 99.27756 | 388 | 98.30028 | 98.56034 | 98.60278 | 98.60278 | 98.47057 | 490 | 0.9772952 | 0.9768279 | 0.9768279
389 | 99.14702 | 99.32349 | 389 | 98.30132 | 98.65156 | 98.71702 | 98.71702 | 98.52197 | 491 | 0.9774756 | 0.9772245 | 0.9772245
390 | 99.16856 | 99.32983 | 390 | 98.34403 | 98.66415 | 98.70773 | 98.70773 | 98.55381 | 492 | 0.9773488 | 0.9767891 | 0.9767891
391 | 99.15593 | 99.31903 | 391 | 98.31899 | 98.64269 | 98.51197 | 98.51197 | 98.50032 | 493 | 0.9773224 | 0.9774143 | 0.9774143
392 | 99.1598 | 99.31018 | 392 | 98.32667 | 98.62513 | 98.65901 | 98.65901 | 98.56574 | 494 | 0.9773176 | 0.9773913 | 0.9773913
393 | 99.14713 | 99.2714 | 393 | 98.30154 | 98.54812 | 98.62673 | 98.62673 | 98.59882 | 495 | 0.9775134 | 0.9772304 | 0.9772304
394 | 99.14792 | 99.33059 | 394 | 98.3031 | 98.66565 | 98.74091 | 98.74091 | 98.59401 | 496 | 0.9773438 | 0.9774121 | 0.9774121
395 | 99.13523 | 99.34567 | 395 | 98.27794 | 98.69562 | 98.72554 | 98.72554 | 98.66105 | 497 | 0.9772925 | 0.9776201 | 0.9776201
396 | 99.11204 | 99.33652 | 396 | 98.23196 | 98.67744 | 98.56838 | 98.56838 | 98.60727 | 498 | 0.9775615 | 0.977605 | 0.977605
397 | 99.11338 | 99.32983 | 397 | 98.23463 | 98.66414 | 98.54256 | 98.54256 | 98.63014 | 499 | 0.9774952 | 0.9777405 | 0.9777405
398 | 99.11431 | 99.30019 | 398 | 98.23647 | 98.60528 | 98.58427 | 98.58427 | 98.59898 | 500 | 0.977622 | 0.9775756 | 0.9775756
399 | 99.10334 | 99.24812 | 399 | 98.21472 | 98.50189 | 98.67229 | 98.67229 | 98.65698 | 501 | 0.9774641 | 0.978035 | 0.978035
400 | 99.12198 | 99.28986 | 400 | 98.25168 | 98.58476 | 98.76453 | 98.76453 | 98.67323 | 502 | 0.9777567 | 0.9776852 | 0.9776852
401 | 99.11791 | 99.30761 | 401 | 98.24361 | 98.62001 | 98.614 | 98.614 | 98.63068 | 503 | 0.9777443 | 0.9779432 | 0.9779432
402 | 99.08568 | 99.30026 | 402 | 98.17972 | 98.60542 | 98.60277 | 98.60277 | 98.63603 | 504 | 0.9775121 | 0.9781119 | 0.9781119
403 | 99.07551 | 99.28073 | 403 | 98.15956 | 98.56662 | 98.64219 | 98.64219 | 98.63148 | 505 | 0.9777831 | 0.9779984 | 0.9779984
404 | 99.06259 | 99.24905 | 404 | 98.13396 | 98.50374 | 98.46124 | 98.46124 | 98.6122 | 506 | 0.9778378 | 0.9783248 | 0.9783248
405 | 99.04031 | 99.22364 | 405 | 98.08984 | 98.45331 | 98.58525 | 98.58525 | 98.6206 | 507 | 0.9774978 | 0.9782174 | 0.9782174
406 | 99.06044 | 99.14125 | 406 | 98.1297 | 98.28987 | 98.56773 | 98.56773 | 98.60831 | 508 | 0.9776413 | 0.9785206 | 0.9785206
407 | 99.03805 | 99.1923 | 407 | 98.08535 | 98.39113 | 98.44643 | 98.44643 | 98.56421 | 509 | 0.9776172 | 0.9784158 | 0.9784158
408 | 99.02486 | 99.22082 | 408 | 98.05923 | 98.44772 | 98.51926 | 98.51926 | 98.56523 | 510 | 0.9776603 | 0.9783034 | 0.9783034
409 | 99.01912 | 99.15769 | 409 | 98.04785 | 98.32248 | 98.40477 | 98.40477 | 98.53801 | 511 | 0.9774941 | 0.9785535 | 0.9785535
410 | 98.97593 | 99.18808 | 410 | 97.96235 | 98.38275 | 98.2646 | 98.2646 | 98.51796 | 512 | 0.9775664 | 0.9785093 | 0.9785093
411 | 98.97154 | 99.08608 | 411 | 97.95365 | 98.1805 | 98.37689 | 98.37689 | 98.46729 | 513 | 0.9776609 | 0.9783172 | 0.9783172
412 | 98.97139 | 99.05548 | 412 | 97.95336 | 98.11989 | 98.11865 | 98.11865 | 98.42246 | 514 | 0.9774741 | 0.9783592 | 0.9783592
413 | 98.94866 | 99.07844 | 413 | 97.90838 | 98.16538 | 98.1972 | 98.1972 | 98.38494 | 515 | 0.9772693 | 0.9783753 | 0.9783753
414 | 98.95218 | 99.02356 | 414 | 97.91533 | 98.05666 | 98.32777 | 98.32777 | 98.36905 | 516 | 0.9775305 | 0.9786015 | 0.9786015
415 | 98.95092 | 99.02559 | 415 | 97.91285 | 98.06068 | 98.19862 | 98.19862 | 98.33569 | 517 | 0.9775715 | 0.9782205 | 0.9782205
416 | 98.92561 | 99.04263 | 416 | 97.86277 | 98.09443 | 98.24634 | 98.24634 | 98.33193 | 518 | 0.9774585 | 0.9783833 | 0.9783833
417 | 98.91907 | 99.03078 | 417 | 97.84983 | 98.07095 | 97.95649 | 97.95649 | 98.22671 | 519 | 0.9773342 | 0.9783358 | 0.9783358
418 | 98.89745 | 99.00284 | 418 | 97.80706 | 98.01561 | 97.97528 | 97.97528 | 98.20396 | 520 | 0.9775989 | 0.9783728 | 0.9783728
419 | 98.86799 | 98.9519 | 419 | 97.74879 | 97.91478 | 97.95409 | 97.95409 | 98.17115 | 521 | 0.9777135 | 0.9783417 | 0.9783417
420 | 98.86965 | 98.96263 | 420 | 97.75208 | 97.93601 | 97.99469 | 97.99469 | 98.09428 | 522 | 0.9773073 | 0.9785566 | 0.9785566
421 | 98.85748 | 98.92381 | 421 | 97.72801 | 97.8592 | 97.92426 | 97.92426 | 98.14087 | 523 | 0.9776782 | 0.978408 | 0.978408
422 | 98.8465 | 98.96625 | 422 | 97.7063 | 97.94318 | 97.86137 | 97.86137 | 98.00225 | 524 | 0.9774904 | 0.9785727 | 0.9785727
423 | 98.8482 | 98.88645 | 423 | 97.70966 | 97.7853 | 97.94336 | 97.94336 | 98.03637 | 525 | 0.9775605 | 0.9785577 | 0.9785577
424 | 98.85195 | 98.85145 | 424 | 97.71708 | 97.7161 | 97.78516 | 97.78516 | 97.98186 | 526 | 0.9772913 | 0.9785673 | 0.9785673
425 | 98.84861 | 98.89677 | 425 | 97.71049 | 97.80571 | 97.87308 | 97.87308 | 97.94803 | 527 | 0.9773673 | 0.9784659 | 0.9784659
426 | 98.83699 | 98.85039 | 426 | 97.68751 | 97.71401 | 97.89675 | 97.89675 | 97.97298 | 528 | 0.9770447 | 0.9782715 | 0.9782715
427 | 98.83374 | 98.88563 | 427 | 97.68108 | 97.78367 | 97.76435 | 97.76435 | 97.87647 | 529 | 0.9772366 | 0.978556 | 0.978556
428 | 98.80281 | 98.86422 | 428 | 97.61995 | 97.74134 | 97.89168 | 97.89168 | 97.89533 | 530 | 0.9772724 | 0.978171 | 0.978171
429 | 98.80755 | 98.85222 | 429 | 97.62932 | 97.71761 | 97.64644 | 97.64644 | 97.83925 | 531 | 0.9771144 | 0.9786362 | 0.9786362
430 | 98.78819 | 98.86647 | 430 | 97.59107 | 97.74579 | 97.57094 | 97.57094 | 97.79881 | 532 | 0.977389 | 0.9780249 | 0.9780249
431 | 98.78669 | 98.75679 | 431 | 97.5881 | 97.52903 | 97.66816 | 97.66816 | 97.78949 | 533 | 0.9771177 | 0.9783934 | 0.9783934
432 | 98.78507 | 98.75581 | 432 | 97.58491 | 97.52711 | 97.64288 | 97.64288 | 97.74271 | 534 | 0.9772829 | 0.9782752 | 0.9782752
433 | 98.79367 | 98.7722 | 433 | 97.60188 | 97.55947 | 97.69431 | 97.69431 | 97.77332 | 535 | 0.9772283 | 0.9780755 | 0.9780755
434 | 98.78654 | 98.76968 | 434 | 97.58781 | 97.5545 | 97.58606 | 97.58606 | 97.69074 | 536 | 0.9768589 | 0.9781314 | 0.9781314
435 | 98.78131 | 98.78419 | 435 | 97.57746 | 97.58315 | 97.67088 | 97.67088 | 97.70592 | 537 | 0.9769374 | 0.9777474 | 0.9777474
436 | 98.77108 | 98.75349 | 436 | 97.55727 | 97.52252 | 97.60001 | 97.60001 | 97.69609 | 538 | 0.9769488 | 0.9780979 | 0.9780979
437 | 98.76716 | 98.76785 | 437 | 97.54952 | 97.55088 | 97.4117 | 97.4117 | 97.59599 | 539 | 0.976599 | 0.9775374 | 0.9775374
438 | 98.75148 | 98.74242 | 438 | 97.51855 | 97.50066 | 97.48329 | 97.48329 | 97.63667 | 540 | 0.976662 | 0.9776919 | 0.9776919
439 | 98.75287 | 98.66414 | 439 | 97.52129 | 97.34613 | 97.45083 | 97.45083 | 97.56825 | 541 | 0.9765778 | 0.9777634 | 0.9777634
440 | 98.74551 | 98.71463 | 440 | 97.50676 | 97.44579 | 97.46616 | 97.46616 | 97.54414 | 542 | 0.9769276 | 0.9774319 | 0.9774319
441 | 98.75149 | 98.68933 | 441 | 97.51857 | 97.39583 | 97.47206 | 97.47206 | 97.54596 | 543 | 0.9768068 | 0.9775435 | 0.9775435
442 | 98.7373 | 98.70837 | 442 | 97.49055 | 97.43343 | 97.459 | 97.459 | 97.51789 | 544 | 0.9766668 | 0.977433 | 0.977433
443 | 98.75293 | 98.70869 | 443 | 97.52142 | 97.43405 | 97.43095 | 97.43095 | 97.52229 | 545 | 0.9766595 | 0.9773878 | 0.9773878
444 | 98.73608 | 98.7356 | 444 | 97.48813 | 97.48719 | 97.40135 | 97.40135 | 97.45882 | 546 | 0.9767079 | 0.9773527 | 0.9773527
445 | 98.74623 | 98.71788 | 445 | 97.50817 | 97.45219 | 97.28059 | 97.28059 | 97.46021 | 547 | 0.9765338 | 0.9770035 | 0.9770035
446 | 98.72616 | 98.70721 | 446 | 97.46855 | 97.43113 | 97.4083 | 97.4083 | 97.44046 | 548 | 0.9765176 | 0.9773353 | 0.9773353
447 | 98.73217 | 98.66769 | 447 | 97.48041 | 97.35314 | 97.34085 | 97.34085 | 97.41456 | 549 | 0.9764808 | 0.9768209 | 0.9768209
448 | 98.74363 | 98.73204 | 448 | 97.50305 | 97.48016 | 97.40071 | 97.40071 | 97.40141 | 550 | 0.976402 | 0.9769667 | 0.9769667
449 | 98.74605 | 98.64764 | 449 | 97.50782 | 97.31357 | 97.39605 | 97.39605 | 97.41937 | 551 | 0.9764274 | 0.9768482 | 0.9768482
450 | 98.75671 | 98.6874 | 450 | 97.52888 | 97.39203 | 97.51539 | 97.51539 | 97.405 | 552 | 0.9761799 | 0.976973 | 0.976973
451 | 98.76355 | 98.66322 | 451 | 97.54239 | 97.34431 | 97.47344 | 97.47344 | 97.44521 | 553 | 0.9766215 | 0.9767523 | 0.9767523
452 | 98.76829 | 98.71214 | 452 | 97.55175 | 97.44088 | 97.46091 | 97.46091 | 97.40181 | 554 | 0.9765452 | 0.976802 | 0.976802
453 | 98.75402 | 98.71108 | 453 | 97.52357 | 97.43877 | 97.42571 | 97.42571 | 97.44033 | 555 | 0.976334 | 0.9765947 | 0.9765947
454 | 98.75492 | 98.70591 | 454 | 97.52533 | 97.42858 | 97.55205 | 97.55205 | 97.43157 | 556 | 0.9763105 | 0.9766776 | 0.9766776
455 | 98.75909 | 98.73661 | 455 | 97.53358 | 97.48918 | 97.2863 | 97.2863 | 97.41599 | 557 | 0.9764365 | 0.9765503 | 0.9765503
456 | 98.74558 | 98.73716 | 456 | 97.50689 | 97.49027 | 97.38336 | 97.38336 | 97.39553 | 558 | 0.9765792 | 0.97661 | 0.97661
457 | 98.74316 | 98.66662 | 457 | 97.50212 | 97.35103 | 97.29258 | 97.29258 | 97.42419 | 559 | 0.9765776 | 0.9768041 | 0.9768041
458 | 98.75603 | 98.69579 | 458 | 97.52754 | 97.40858 | 97.36639 | 97.36639 | 97.37419 | 560 | 0.9764865 | 0.9762342 | 0.9762342
459 | 98.75522 | 98.68026 | 459 | 97.52593 | 97.37794 | 97.40411 | 97.40411 | 97.42714 | 561 | 0.9763969 | 0.9766656 | 0.9766656
460 | 98.76286 | 98.70209 | 460 | 97.54102 | 97.42103 | 97.39625 | 97.39625 | 97.38672 | 562 | 0.9760333 | 0.9762387 | 0.9762387
461 | 98.76616 | 98.71333 | 461 | 97.54754 | 97.44321 | 97.55267 | 97.55267 | 97.45403 | 563 | 0.9761845 | 0.9765468 | 0.9765468
462 | 98.77651 | 98.71947 | 462 | 97.56799 | 97.45534 | 97.42852 | 97.42852 | 97.40418 | 564 | 0.9762739 | 0.9760839 | 0.9760839
463 | 98.77274 | 98.74442 | 463 | 97.56054 | 97.50461 | 97.41577 | 97.41577 | 97.40267 | 565 | 0.9762029 | 0.9763347 | 0.9763347
464 | 98.77939 | 98.73513 | 464 | 97.57368 | 97.48626 | 97.4338 | 97.4338 | 97.44183 | 566 | 0.9762091 | 0.9759052 | 0.9759052
465 | 98.77793 | 98.72239 | 465 | 97.5708 | 97.46111 | 97.46333 | 97.46333 | 97.39577 | 567 | 0.9761122 | 0.9760538 | 0.9760538
466 | 98.77885 | 98.7237 | 466 | 97.57262 | 97.4637 | 97.47568 | 97.47568 | 97.44915 | 568 | 0.9763051 | 0.9756526 | 0.9756526
467 | 98.78978 | 98.73993 | 467 | 97.59422 | 97.49574 | 97.48233 | 97.48233 | 97.41819 | 569 | 0.9762966 | 0.9761362 | 0.9761362
468 | 98.79431 | 98.75192 | 468 | 97.60315 | 97.51941 | 97.51445 | 97.51445 | 97.46582 | 570 | 0.9763338 | 0.9758322 | 0.9758322
469 | 98.79492 | 98.76336 | 469 | 97.60436 | 97.54201 | 97.45656 | 97.45656 | 97.45219 | 571 | 0.9763697 | 0.9755736 | 0.9755736
470 | 98.7877 | 98.78035 | 470 | 97.59009 | 97.57557 | 97.54401 | 97.54401 | 97.45971 | 572 | 0.9761021 | 0.9761339 | 0.9761339
471 | 98.80458 | 98.7577 | 471 | 97.62344 | 97.53084 | 97.50645 | 97.50645 | 97.50451 | 573 | 0.9762304 | 0.9753253 | 0.9753253
472 | 98.80241 | 98.78781 | 472 | 97.61917 | 97.59032 | 97.4936 | 97.4936 | 97.4718 | 574 | 0.976069 | 0.9757803 | 0.9757803
473 | 98.80595 | 98.76245 | 473 | 97.62617 | 97.54021 | 97.52816 | 97.52816 | 97.49528 | 575 | 0.976044 | 0.9753856 | 0.9753856
474 | 98.80862 | 98.77137 | 474 | 97.63144 | 97.55784 | 97.56315 | 97.56315 | 97.49508 | 576 | 0.9760283 | 0.9755939 | 0.9755939
475 | 98.81262 | 98.77865 | 475 | 97.63933 | 97.57222 | 97.6017 | 97.6017 | 97.53004 | 577 | 0.9762726 | 0.9754842 | 0.9754842
476 | 98.82114 | 98.81939 | 476 | 97.65618 | 97.65271 | 97.63672 | 97.63672 | 97.53421 | 578 | 0.9760575 | 0.9753691 | 0.9753691
477 | 98.82105 | 98.82658 | 477 | 97.656 | 97.66692 | 97.60515 | 97.60515 | 97.55416 | 579 | 0.9764611 | 0.975832 | 0.975832
478 | 98.82599 | 98.80127 | 478 | 97.66575 | 97.61692 | 97.63665 | 97.63665 | 97.56543 | 580 | 0.9762928 | 0.975259 | 0.975259
479 | 98.82847 | 98.81678 | 479 | 97.67067 | 97.64756 | 97.61756 | 97.61756 | 97.56737 | 581 | 0.9761342 | 0.975317 | 0.975317
480 | 98.83259 | 98.81429 | 480 | 97.67882 | 97.64264 | 97.57397 | 97.57397 | 97.57843 | 582 | 0.9760216 | 0.9754145 | 0.9754145
481 | 98.83435 | 98.83021 | 481 | 97.68229 | 97.6741 | 97.6221 | 97.6221 | 97.58984 | 583 | 0.9760844 | 0.9751892 | 0.9751892
482 | 98.83205 | 98.81978 | 482 | 97.67775 | 97.65348 | 97.61628 | 97.61628 | 97.59273 | 584 | 0.9761456 | 0.9752552 | 0.9752552
483 | 98.84058 | 98.84931 | 483 | 97.6946 | 97.71185 | 97.74231 | 97.74231 | 97.62235 | 585 | 0.9761274 | 0.9750484 | 0.9750484
484 | 98.84287 | 98.83684 | 484 | 97.69913 | 97.6872 | 97.73217 | 97.73217 | 97.64707 | 586 | 0.9758276 | 0.9749971 | 0.9749971
485 | 98.84841 | 98.85913 | 485 | 97.71009 | 97.73127 | 97.59712 | 97.59712 | 97.62632 | 587 | 0.9760375 | 0.9750696 | 0.9750696
486 | 98.84489 | 98.86757 | 486 | 97.70313 | 97.74796 | 97.68998 | 97.68998 | 97.65096 | 588 | 0.9761583 | 0.9748687 | 0.9748687
487 | 98.84154 | 98.84232 | 487 | 97.6965 | 97.69805 | 97.64864 | 97.64864 | 97.64436 | 589 | 0.9763188 | 0.9750884 | 0.9750884
488 | 98.85265 | 98.83813 | 488 | 97.71847 | 97.68976 | 97.73065 | 97.73065 | 97.66291 | 590 | 0.9761664 | 0.9749014 | 0.9749014
489 | 98.85652 | 98.85884 | 489 | 97.72611 | 97.73071 | 97.73303 | 97.73303 | 97.68661 | 591 | 0.9762721 | 0.9748796 | 0.9748796
490 | 98.85824 | 98.87376 | 490 | 97.72952 | 97.76019 | 97.80165 | 97.80165 | 97.68279 | 592 | 0.9766155 | 0.9749534 | 0.9749534
491 | 98.86737 | 98.88483 | 491 | 97.74756 | 97.7821 | 97.75815 | 97.75815 | 97.72245 | 593 | 0.9764419 | 0.9749953 | 0.9749953
492 | 98.86095 | 98.88116 | 492 | 97.73488 | 97.77484 | 97.72023 | 97.72023 | 97.67891 | 594 | 0.9762717 | 0.9749577 | 0.9749577
493 | 98.85962 | 98.87134 | 493 | 97.73224 | 97.75542 | 97.76375 | 97.76375 | 97.74143 | 595 | 0.9766151 | 0.9748279 | 0.9748279
494 | 98.85937 | 98.89068 | 494 | 97.73176 | 97.79367 | 97.79902 | 97.79902 | 97.73913 | 596 | 0.9764461 | 0.9750346 | 0.9750346
495 | 98.86928 | 98.88382 | 495 | 97.75134 | 97.7801 | 97.68954 | 97.68954 | 97.72304 | 597 | 0.9765063 | 0.9746325 | 0.9746325
496 | 98.8607 | 98.89593 | 496 | 97.73438 | 97.80405 | 97.81281 | 97.81281 | 97.74121 | 598 | 0.9763186 | 0.9747448 | 0.9747448
497 | 98.8581 | 98.87963 | 497 | 97.72925 | 97.77182 | 97.78974 | 97.78974 | 97.76201 | 599 | 0.9765266 | 0.9747766 | 0.9747766
498 | 98.87171 | 98.91609 | 498 | 97.75615 | 97.84393 | 97.83118 | 97.83118 | 97.7605 | 600 | 0.9765859 | 0.9747768 | 0.9747768
499 | 98.86836 | 98.91221 | 499 | 97.74952 | 97.83625 | 97.74802 | 97.74802 | 97.77405 | 601 | 0.9764252 | 0.9748663 | 0.9748663
500 | 98.87477 | 98.91558 | 500 | 97.7622 | 97.84292 | 97.75268 | 97.75268 | 97.75756 | 602 | 0.9766131 | 0.9747857 | 0.9747857
501 | 98.86678 | 98.89976 | 501 | 97.74641 | 97.81162 | 97.86714 | 97.86714 | 97.8035 | 603 | 0.9766309 | 0.9746732 | 0.9746732
502 | 98.88158 | 98.90539 | 502 | 97.77567 | 97.82275 | 97.79645 | 97.79645 | 97.76852 | 604 | 0.9767274 | 0.9747141 | 0.9747141
503 | 98.88095 | 98.91028 | 503 | 97.77443 | 97.83243 | 97.80907 | 97.80907 | 97.79432 | 605 | 0.9766585 | 0.9747537 | 0.9747537
504 | 98.86921 | 98.90692 | 504 | 97.75121 | 97.82578 | 97.85413 | 97.85413 | 97.81119 | 606 | 0.9764424 | 0.9749755 | 0.9749755
505 | 98.88292 | 98.90412 | 505 | 97.77831 | 97.82025 | 97.87506 | 97.87506 | 97.79984 | 607 | 0.9767298 | 0.9744854 | 0.9744854
506 | 98.88568 | 98.90607 | 506 | 97.78378 | 97.8241 | 97.88277 | 97.88277 | 97.83248 | 608 | 0.976665 | 0.9748738 | 0.9748738
507 | 98.86849 | 98.90392 | 507 | 97.74978 | 97.81986 | 97.85465 | 97.85465 | 97.82174 | 609 | 0.9764338 | 0.9745306 | 0.9745306
508 | 98.87575 | 98.93529 | 508 | 97.76413 | 97.88191 | 97.87524 | 97.87524 | 97.85206 | 610 | 0.9766742 | 0.9747667 | 0.9747667
509 | 98.87453 | 98.9216 | 509 | 97.76172 | 97.85484 | 97.89286 | 97.89286 | 97.84158 | 611 | 0.9767333 | 0.9747692 | 0.9747692
510 | 98.87671 | 98.92018 | 510 | 97.76603 | 97.85202 | 97.79772 | 97.79772 | 97.83034 | 612 | 0.9770794 | 0.9747082 | 0.9747082
511 | 98.8683 | 98.91626 | 511 | 97.74941 | 97.84426 | 97.85512 | 97.85512 | 97.85535 | 613 | 0.976908 | 0.9747902 | 0.9747902
512 | 98.87196 | 98.90894 | 512 | 97.75664 | 97.82978 | 97.83143 | 97.83143 | 97.85093 | 614 | 0.9767538 | 0.9747138 | 0.9747138
513 | 98.87674 | 98.92303 | 513 | 97.76609 | 97.85765 | 97.79409 | 97.79409 | 97.83172 | 615 | 0.9770226 | 0.9747909 | 0.9747909
514 | 98.86729 | 98.92062 | 514 | 97.74741 | 97.85289 | 97.76468 | 97.76468 | 97.83592 | 616 | 0.9770499 | 0.9751564 | 0.9751564
515 | 98.85693 | 98.90666 | 515 | 97.72693 | 97.82528 | 97.88106 | 97.88106 | 97.83753 | 617 | 0.9773232 | 0.9748111 | 0.9748111
516 | 98.87014 | 98.90602 | 516 | 97.75305 | 97.824 | 97.85502 | 97.85502 | 97.86015 | 618 | 0.9771563 | 0.9750176 | 0.9750176
517 | 98.87222 | 98.94737 | 517 | 97.75715 | 97.90582 | 97.8288 | 97.8288 | 97.82205 | 619 | 0.9771789 | 0.9748369 | 0.9748369
518 | 98.8665 | 98.91049 | 518 | 97.74585 | 97.83284 | 97.79567 | 97.79567 | 97.83833 | 620 | 0.9767226 | 0.9751358 | 0.9751358
519 | 98.86022 | 98.9151 | 519 | 97.73342 | 97.84197 | 97.86185 | 97.86185 | 97.83358 | 621 | 0.9773207 | 0.9751609 | 0.9751609
520 | 98.8736 | 98.87972 | 520 | 97.75989 | 97.77199 | 97.86018 | 97.86018 | 97.83728 | 622 | 0.9772421 | 0.9750432 | 0.9750432
521 | 98.87939 | 98.9223 | 521 | 97.77135 | 97.85621 | 97.87436 | 97.87436 | 97.83417 | 623 | 0.9774104 | 0.9751059 | 0.9751059
522 | 98.85885 | 98.90377 | 522 | 97.73073 | 97.81957 | 97.85648 | 97.85648 | 97.85566 | 624 | 0.9774381 | 0.974832 | 0.974832
523 | 98.87761 | 98.91801 | 523 | 97.76782 | 97.84773 | 97.88335 | 97.88335 | 97.8408 | 625 | 0.9773267 | 0.9750958 | 0.9750958
524 | 98.86811 | 98.9208 | 524 | 97.74904 | 97.85324 | 97.93059 | 97.93059 | 97.85727 | 626 | 0.9774329 | 0.9750782 | 0.9750782
525 | 98.87166 | 98.90749 | 525 | 97.75605 | 97.82692 | 97.81067 | 97.81067 | 97.85577 | 627 | 0.97735 | 0.9750245 | 0.9750245
526 | 98.85805 | 98.94089 | 526 | 97.72913 | 97.89299 | 97.85513 | 97.85513 | 97.85673 | 628 | 0.9774847 | 0.9751276 | 0.9751276
527 | 98.86189 | 98.89704 | 527 | 97.73673 | 97.80625 | 97.74832 | 97.74832 | 97.84659 | 629 | 0.9776829 | 0.9747953 | 0.9747953
528 | 98.84557 | 98.90545 | 528 | 97.70447 | 97.82287 | 97.85057 | 97.85057 | 97.82715 | 630 | 0.9778515 | 0.9752386 | 0.9752386
529 | 98.85528 | 98.86786 | 529 | 97.72366 | 97.74854 | 97.77896 | 97.77896 | 97.8556 | 631 | 0.9776484 | 0.9751318 | 0.9751318
530 | 98.85709 | 98.89602 | 530 | 97.72724 | 97.80423 | 97.8211 | 97.8211 | 97.8171 | 632 | 0.9777545 | 0.9752243 | 0.9752243
531 | 98.8491 | 98.87699 | 531 | 97.71144 | 97.7666 | 97.84999 | 97.84999 | 97.86362 | 633 | 0.9780231 | 0.9748655 | 0.9748655
532 | 98.86298 | 98.86587 | 532 | 97.7389 | 97.7446 | 97.7705 | 97.7705 | 97.80249 | 634 | 0.9779303 | 0.9755572 | 0.9755572
533 | 98.84927 | 98.88679 | 533 | 97.71177 | 97.78598 | 97.8554 | 97.8554 | 97.83934 | 635 | 0.9781989 | 0.97521 | 0.97521
534 | 98.85762 | 98.88168 | 534 | 97.72829 | 97.77586 | 97.80183 | 97.80183 | 97.82752 | 636 | 0.9780913 | 0.9753718 | 0.9753718
535 | 98.85486 | 98.88026 | 535 | 97.72283 | 97.77306 | 97.79061 | 97.79061 | 97.80755 | 637 | 0.9782211 | 0.9752903 | 0.9752903
536 | 98.83617 | 98.88296 | 536 | 97.68589 | 97.77839 | 97.74876 | 97.74876 | 97.81314 | 638 | 0.9780513 | 0.9756366 | 0.9756366
537 | 98.84015 | 98.86515 | 537 | 97.69374 | 97.74318 | 97.75791 | 97.75791 | 97.77474 | 639 | 0.9780363 | 0.9756005 | 0.9756005
538 | 98.84072 | 98.8757 | 538 | 97.69488 | 97.76405 | 97.75424 | 97.75424 | 97.80979 | 640 | 0.9787184 | 0.9757094 | 0.9757094
539 | 98.82302 | 98.8527 | 539 | 97.6599 | 97.71857 | 97.66812 | 97.66812 | 97.75374 | 641 | 0.9782921 | 0.9756587 | 0.9756587
540 | 98.82621 | 98.84601 | 540 | 97.6662 | 97.70534 | 97.72198 | 97.72198 | 97.76919 | 642 | 0.9784306 | 0.9757547 | 0.9757547
541 | 98.82195 | 98.83112 | 541 | 97.65778 | 97.67589 | 97.78121 | 97.78121 | 97.77634 | 643 | 0.9786639 | 0.9757529 | 0.9757529
542 | 98.83965 | 98.81943 | 542 | 97.69276 | 97.6528 | 97.69076 | 97.69076 | 97.74319 | 644 | 0.9786211 | 0.9760689 | 0.9760689
543 | 98.83354 | 98.86235 | 543 | 97.68068 | 97.73765 | 97.75495 | 97.75495 | 97.75435 | 645 | 0.9788 | 0.9756621 | 0.9756621
544 | 98.82645 | 98.83578 | 544 | 97.66668 | 97.68511 | 97.69576 | 97.69576 | 97.7433 | 646 | 0.9789797 | 0.9761499 | 0.9761499
545 | 98.82608 | 98.85191 | 545 | 97.66595 | 97.717 | 97.77933 | 97.77933 | 97.73878 | 647 | 0.9784466 | 0.9760415 | 0.9760415
546 | 98.82854 | 98.8352 | 546 | 97.67079 | 97.68396 | 97.67924 | 97.67924 | 97.73527 | 648 | 0.9786768 | 0.9762879 | 0.9762879
547 | 98.81972 | 98.82978 | 547 | 97.65338 | 97.67326 | 97.65645 | 97.65645 | 97.70035 | 649 | 0.9790669 | 0.9764428 | 0.9764428
548 | 98.8189 | 98.83887 | 548 | 97.65176 | 97.69123 | 97.675 | 97.675 | 97.73353 | 650 | 0.9787187 | 0.9763304 | 0.9763304
549 | 98.81704 | 98.81592 | 549 | 97.64808 | 97.64586 | 97.68367 | 97.68367 | 97.68209 | 651 | 0.979569 | 0.9765416 | 0.9765416
550 | 98.81306 | 98.84087 | 550 | 97.6402 | 97.69518 | 97.58364 | 97.58364 | 97.69667 | 652 | 0.9788858 | 0.9763746 | 0.9763746
551 | 98.81434 | 98.82112 | 551 | 97.64274 | 97.65614 | 97.6941 | 97.6941 | 97.68482 | 653 | 0.9790281 | 0.9766512 | 0.9766512
552 | 98.80182 | 98.80038 | 552 | 97.61799 | 97.61515 | 97.67946 | 97.67946 | 97.6973 | 654 | 0.9792459 | 0.9764935 | 0.9764935
553 | 98.82416 | 98.80839 | 553 | 97.66215 | 97.63098 | 97.67907 | 97.67907 | 97.67523 | 655 | 0.9788296 | 0.9765478 | 0.9765478
554 | 98.8203 | 98.8292 | 554 | 97.65452 | 97.67211 | 97.67216 | 97.67216 | 97.6802 | 656 | 0.9794238 | 0.9768483 | 0.9768483
555 | 98.80962 | 98.79222 | 555 | 97.6334 | 97.59903 | 97.56725 | 97.56725 | 97.65947 | 657 | 0.9791347 | 0.9768514 | 0.9768514
556 | 98.80842 | 98.8179 | 556 | 97.63105 | 97.64977 | 97.70322 | 97.70322 | 97.66776 | 658 | 0.9794639 | 0.9765627 | 0.9765627
557 | 98.8148 | 98.77922 | 557 | 97.64365 | 97.57334 | 97.63526 | 97.63526 | 97.65503 | 659 | 0.9790059 | 0.976667 | 0.976667
558 | 98.82202 | 98.8049 | 558 | 97.65792 | 97.62407 | 97.71536 | 97.71536 | 97.661 | 660 | 0.9790672 | 0.9766495 | 0.9766495
559 | 98.82194 | 98.77968 | 559 | 97.65776 | 97.57425 | 97.62862 | 97.62862 | 97.68041 | 661 | 0.9796179 | 0.9764173 | 0.9764173
560 | 98.81733 | 98.79572 | 560 | 97.64865 | 97.60594 | 97.64666 | 97.64666 | 97.62342 | 662 | 0.9789494 | 0.9767045 | 0.9767045
561 | 98.8128 | 98.83016 | 561 | 97.63969 | 97.674 | 97.56788 | 97.56788 | 97.66656 | 663 | 0.97979 | 0.9763202 | 0.9763202
562 | 98.7944 | 98.78465 | 562 | 97.60333 | 97.58408 | 97.66476 | 97.66476 | 97.62387 | 664 | 0.9796622 | 0.9769517 | 0.9769517
563 | 98.80205 | 98.781 | 563 | 97.61845 | 97.57686 | 97.51903 | 97.51903 | 97.65468 | 665 | 0.9797039 | 0.9765718 | 0.9765718
564 | 98.80657 | 98.81355 | 564 | 97.62739 | 97.64118 | 97.62738 | 97.62738 | 97.60839 | 666 | 0.9799486 | 0.9772239 | 0.9772239
565 | 98.80298 | 98.74576 | 565 | 97.62029 | 97.50725 | 97.57944 | 97.57944 | 97.63347 | 667 | 0.9791709 | 0.976639 | 0.976639
566 | 98.80329 | 98.78111 | 566 | 97.62091 | 97.57709 | 97.54496 | 97.54496 | 97.59052 | 668 | 0.980112 | 0.9769793 | 0.9769793
567 | 98.79839 | 98.75952 | 567 | 97.61122 | 97.53443 | 97.51327 | 97.51327 | 97.60538 | 669 | 0.9796662 | 0.976823 | 0.976823
568 | 98.80815 | 98.75884 | 568 | 97.63051 | 97.53308 | 97.49659 | 97.49659 | 97.56526 | 670 | 0.9793199 | 0.9771005 | 0.9771005
569 | 98.80772 | 98.76826 | 569 | 97.62966 | 97.55168 | 97.7194 | 97.7194 | 97.61362 | 671 | 0.9799071 | 0.9770279 | 0.9770279
570 | 98.80961 | 98.75743 | 570 | 97.63338 | 97.5303 | 97.52151 | 97.52151 | 97.58322 | 672 | 0.9798304 | 0.9771903 | 0.9771903
571 | 98.81142 | 98.81031 | 571 | 97.63697 | 97.63477 | 97.58585 | 97.58585 | 97.55736 | 673 | 0.9802766 | 0.9773439 | 0.9773439
572 | 98.79788 | 98.74974 | 572 | 97.61021 | 97.5151 | 97.6176 | 97.6176 | 97.61339 | 674 | 0.9800779 | 0.9770464 | 0.9770464
573 | 98.80437 | 98.75967 | 573 | 97.62304 | 97.53472 | 97.49547 | 97.49547 | 97.53253 | 675 | 0.9799965 | 0.9775545 | 0.9775545
574 | 98.7962 | 98.77635 | 574 | 97.6069 | 97.56768 | 97.52681 | 97.52681 | 97.57803 | 676 | 0.9801778 | 0.9772888 | 0.9772888
575 | 98.79494 | 98.74254 | 575 | 97.6044 | 97.5009 | 97.48944 | 97.48944 | 97.53856 | 677 | 0.9804692 | 0.9776058 | 0.9776058
576 | 98.79415 | 98.74788 | 576 | 97.60283 | 97.51144 | 97.52121 | 97.52121 | 97.55939 | 678 | 0.9804731 | 0.9773708 | 0.9773708
577 | 98.80651 | 98.72753 | 577 | 97.62726 | 97.47125 | 97.59011 | 97.59011 | 97.54842 | 679 | 0.9798708 | 0.9775307 | 0.9775307
578 | 98.79562 | 98.74338 | 578 | 97.60575 | 97.50255 | 97.56401 | 97.56401 | 97.53691 | 680 | 0.9801952 | 0.9775303 | 0.9775303
579 | 98.81605 | 98.75102 | 579 | 97.64611 | 97.51765 | 97.55017 | 97.55017 | 97.5832 | 681 | 0.9803474 | 0.9777141 | 0.9777141
580 | 98.80753 | 98.75043 | 580 | 97.62928 | 97.51648 | 97.50869 | 97.50869 | 97.5259 | 682 | 0.9811399 | 0.9777135 | 0.9777135
581 | 98.79951 | 98.76394 | 581 | 97.61342 | 97.54316 | 97.48361 | 97.48361 | 97.5317 | 683 | 0.980863 | 0.978042 | 0.978042
582 | 98.79381 | 98.74211 | 582 | 97.60216 | 97.50003 | 97.51777 | 97.51777 | 97.54145 | 684 | 0.9803444 | 0.9777805 | 0.9777805
583 | 98.79698 | 98.73892 | 583 | 97.60844 | 97.49374 | 97.50633 | 97.50633 | 97.51892 | 685 | 0.9808234 | 0.978079 | 0.978079
584 | 98.80008 | 98.75063 | 584 | 97.61456 | 97.51688 | 97.49608 | 97.49608 | 97.52552 | 686 | 0.9809504 | 0.9782219 | 0.9782219
585 | 98.79916 | 98.75146 | 585 | 97.61274 | 97.5185 | 97.45307 | 97.45307 | 97.50484 | 687 | 0.9813565 | 0.9784173 | 0.9784173
586 | 98.78399 | 98.73163 | 586 | 97.58276 | 97.47935 | 97.48389 | 97.48389 | 97.49971 | 688 | 0.9810354 | 0.978349 | 0.978349
587 | 98.79461 | 98.73141 | 587 | 97.60375 | 97.47891 | 97.44522 | 97.44522 | 97.50696 | 689 | 0.9811278 | 0.9780971 | 0.9780971
588 | 98.80073 | 98.72824 | 588 | 97.61583 | 97.47265 | 97.46896 | 97.46896 | 97.48687 | 690 | 0.9808315 | 0.9783493 | 0.9783493
589 | 98.80885 | 98.70362 | 589 | 97.63188 | 97.42404 | 97.53616 | 97.53616 | 97.50884 | 691 | 0.9806392 | 0.97888 | 0.97888
590 | 98.80113 | 98.71796 | 590 | 97.61664 | 97.45235 | 97.49138 | 97.49138 | 97.49014 | 692 | 0.9817809 | 0.97874 | 0.97874
591 | 98.80648 | 98.7396 | 591 | 97.62721 | 97.49509 | 97.50387 | 97.50387 | 97.48796 | 693 | 0.9814904 | 0.9791278 | 0.9791278
592 | 98.82386 | 98.73544 | 592 | 97.66155 | 97.48687 | 97.51598 | 97.51598 | 97.49534 | 694 | 0.9810957 | 0.9784682 | 0.9784682
593 | 98.81508 | 98.76173 | 593 | 97.64419 | 97.5388 | 97.53067 | 97.53067 | 97.49953 | 695 | 0.9811307 | 0.9789602 | 0.9789602
594 | 98.80646 | 98.72588 | 594 | 97.62717 | 97.468 | 97.46262 | 97.46262 | 97.49577 | 696 | 0.9814014 | 0.9790014 | 0.9790014
595 | 98.82384 | 98.74318 | 595 | 97.66151 | 97.50216 | 97.50476 | 97.50476 | 97.48279 | 697 | 0.9813524 | 0.9792438 | 0.9792438
596 | 98.81529 | 98.72289 | 596 | 97.64461 | 97.46209 | 97.46142 | 97.46142 | 97.50346 | 698 | 0.9817401 | 0.9790905 | 0.9790905
597 | 98.81833 | 98.75539 | 597 | 97.65063 | 97.52627 | 97.40287 | 97.40287 | 97.46325 | 699 | 0.9814487 | 0.9791103 | 0.9791103
598 | 98.80883 | 98.72591 | 598 | 97.63186 | 97.46805 | 97.43575 | 97.43575 | 97.47448 | 700 | 0.9814891 | 0.9793968 | 0.9793968
599 | 98.81936 | 98.70477 | 599 | 97.65266 | 97.42631 | 97.45402 | 97.45402 | 97.47766 | 701 | 0.9823076 | 0.9794864 | 0.9794864
600 | 98.82236 | 98.71153 | 600 | 97.65859 | 97.43967 | 97.48237 | 97.48237 | 97.47768 | 702 | 0.982019 | 0.9798318 | 0.9798318
601 | 98.81423 | 98.72145 | 601 | 97.64252 | 97.45925 | 97.57374 | 97.57374 | 97.48663 | 703 | 0.9819946 | 0.9791431 | 0.9791431
602 | 98.82374 | 98.72293 | 602 | 97.66131 | 97.46216 | 97.42003 | 97.42003 | 97.47857 | 704 | 0.9817529 | 0.9798939 | 0.9798939
603 | 98.82464 | 98.75215 | 603 | 97.66309 | 97.51987 | 97.47366 | 97.47366 | 97.46732 | 705 | 0.9821273 | 0.9792966 | 0.9792966
604 | 98.82952 | 98.71598 | 604 | 97.67274 | 97.44845 | 97.46155 | 97.46155 | 97.47141 | 706 | 0.9821313 | 0.9801234 | 0.9801234
605 | 98.82604 | 98.75146 | 605 | 97.66585 | 97.5185 | 97.54779 | 97.54779 | 97.47537 | 707 | 0.981863 | 0.9794247 | 0.9794247
606 | 98.8151 | 98.71289 | 606 | 97.64424 | 97.44234 | 97.47468 | 97.47468 | 97.49755 | 708 | 0.981781 | 0.9799206 | 0.9799206
607 | 98.82964 | 98.76462 | 607 | 97.67298 | 97.54451 | 97.44976 | 97.44976 | 97.44854 | 709 | 0.9818125 | 0.9795235 | 0.9795235
608 | 98.82636 | 98.73842 | 608 | 97.6665 | 97.49275 | 97.44359 | 97.44359 | 97.48738 | 710 | 0.9817749 | 0.9802112 | 0.9802112
609 | 98.81467 | 98.72571 | 609 | 97.64338 | 97.46765 | 97.46449 | 97.46449 | 97.45306 | 711 | 0.9818815 | 0.9801751 | 0.9801751
610 | 98.82683 | 98.7197 | 610 | 97.66742 | 97.4558 | 97.44196 | 97.44196 | 97.47667 | 712 | 0.982087 | 0.9796206 | 0.9796206
611 | 98.82982 | 98.7473 | 611 | 97.67333 | 97.51029 | 97.46601 | 97.46601 | 97.47692 | 713 | 0.9820431 | 0.9799654 | 0.9799654
612 | 98.84732 | 98.74805 | 612 | 97.70794 | 97.51178 | 97.47686 | 97.47686 | 97.47082 | 714 | 0.9824148 | 0.9796963 | 0.9796963
613 | 98.83866 | 98.72015 | 613 | 97.6908 | 97.45668 | 97.56336 | 97.56336 | 97.47902 | 715 | 0.9819844 | 0.980025 | 0.980025
614 | 98.83085 | 98.71776 | 614 | 97.67538 | 97.45196 | 97.42314 | 97.42314 | 97.47138 | 716 | 0.9828408 | 0.9794937 | 0.9794937
615 | 98.84446 | 98.75522 | 615 | 97.70226 | 97.52594 | 97.54123 | 97.54123 | 97.47909 | 717 | 0.9820962 | 0.9801837 | 0.9801837
616 | 98.84583 | 98.73243 | 616 | 97.70499 | 97.48093 | 97.5841 | 97.5841 | 97.51564 | 718 | 0.9827344 | 0.9796536 | 0.9796536
617 | 98.85966 | 98.73919 | 617 | 97.73232 | 97.49428 | 97.51083 | 97.51083 | 97.48111 | 719 | 0.9824081 | 0.9801486 | 0.9801486
618 | 98.85122 | 98.77971 | 618 | 97.71563 | 97.57431 | 97.48555 | 97.48555 | 97.50176 | 720 | 0.9831247 | 0.9797063 | 0.9797063
619 | 98.85236 | 98.73953 | 619 | 97.71789 | 97.49494 | 97.46801 | 97.46801 | 97.48369 | 721 | 0.9820647 | 0.9806511 | 0.9806511
620 | 98.82928 | 98.7503 | 620 | 97.67226 | 97.51621 | 97.55611 | 97.55611 | 97.51358 | 722 | 0.982646 | 0.9798649 | 0.9798649
621 | 98.85953 | 98.73647 | 621 | 97.73207 | 97.48891 | 97.58163 | 97.58163 | 97.51609 | 723 | 0.9825473 | 0.9803198 | 0.9803198
622 | 98.85556 | 98.7747 | 622 | 97.72421 | 97.56441 | 97.44735 | 97.44735 | 97.50432 | 724 | 0.9825905 | 0.9801587 | 0.9801587
623 | 98.86407 | 98.75373 | 623 | 97.74104 | 97.52299 | 97.42707 | 97.42707 | 97.51059 | 725 | 0.9831475 | 0.980554 | 0.980554
624 | 98.86547 | 98.75196 | 624 | 97.74381 | 97.51949 | 97.48852 | 97.48852 | 97.4832 | 726 | 0.9829377 | 0.9805863 | 0.9805863
625 | 98.85983 | 98.74134 | 625 | 97.73267 | 97.49853 | 97.53873 | 97.53873 | 97.50958 | 727 | 0.9828304 | 0.9806402 | 0.9806402
626 | 98.86521 | 98.75538 | 626 | 97.74329 | 97.52625 | 97.44735 | 97.44735 | 97.50782 | 728 | 0.9829958 | 0.9813915 | 0.9813915
627 | 98.86101 | 98.75202 | 627 | 97.735 | 97.51961 | 97.56452 | 97.56452 | 97.50245 | 729 | 0.9834887 | 0.9802609 | 0.9802609
628 | 98.86783 | 98.74521 | 628 | 97.74847 | 97.50616 | 97.47906 | 97.47906 | 97.51276 | 730 | 0.9829348 | 0.9812999 | 0.9812999
629 | 98.87785 | 98.78615 | 629 | 97.76829 | 97.58704 | 97.54688 | 97.54688 | 97.47953 | 731 | 0.9832119 | 0.9815114 | 0.9815114
630 | 98.88637 | 98.77955 | 630 | 97.78515 | 97.57399 | 97.50982 | 97.50982 | 97.52386 | 732 | 0.9834854 | 0.9815285 | 0.9815285
631 | 98.87611 | 98.7606 | 631 | 97.76484 | 97.53656 | 97.57272 | 97.57272 | 97.51318 | 733 | 0.9837802 | 0.9814856 | 0.9814856
632 | 98.88147 | 98.774 | 632 | 97.77545 | 97.56302 | 97.46437 | 97.46437 | 97.52243 | 734 | 0.9829411 | 0.9818241 | 0.9818241
633 | 98.89505 | 98.7793 | 633 | 97.80231 | 97.5735 | 97.59165 | 97.59165 | 97.48655 | 735 | 0.983534 | 0.9818307 | 0.9818307
634 | 98.89036 | 98.77091 | 634 | 97.79303 | 97.55693 | 97.57001 | 97.57001 | 97.55572 | 736 | 0.9839995 | 0.9818648 | 0.9818648
635 | 98.90394 | 98.78341 | 635 | 97.81989 | 97.58163 | 97.56398 | 97.56398 | 97.521 | 737 | 0.9832716 | 0.9818471 | 0.9818471
636 | 98.8985 | 98.77288 | 636 | 97.80913 | 97.56081 | 97.50048 | 97.50048 | 97.53718 | 738 | 0.9831298 | 0.9819589 | 0.9819589
637 | 98.90506 | 98.80968 | 637 | 97.82211 | 97.63354 | 97.56499 | 97.56499 | 97.52903 | 739 | 0.9836251 | 0.9817969 | 0.9817969
638 | 98.89648 | 98.78895 | 638 | 97.80513 | 97.59257 | 97.60956 | 97.60956 | 97.56366 | 740 | 0.9840149 | 0.9818895 | 0.9818895
639 | 98.89572 | 98.79932 | 639 | 97.80363 | 97.61306 | 97.66897 | 97.66897 | 97.56005 | 741 | 0.9832561 | 0.9825128 | 0.9825128
640 | 98.9302 | 98.81704 | 640 | 97.87184 | 97.64807 | 97.52623 | 97.52623 | 97.57094 | 742 | 0.9839727 | 0.9821517 | 0.9821517
641 | 98.90865 | 98.83536 | 641 | 97.82921 | 97.68428 | 97.61624 | 97.61624 | 97.56587 | 743 | 0.9838888 | 0.9824232 | 0.9824232
642 | 98.91565 | 98.79258 | 642 | 97.84306 | 97.59975 | 97.57429 | 97.57429 | 97.57547 | 744 | 0.9840255 | 0.9821293 | 0.9821293
643 | 98.92744 | 98.81056 | 643 | 97.86639 | 97.63526 | 97.64952 | 97.64952 | 97.57529 | 745 | 0.9834062 | 0.9830226 | 0.9830226
644 | 98.92528 | 98.79204 | 644 | 97.86211 | 97.59867 | 97.57161 | 97.57161 | 97.60689 | 746 | 0.9843886 | 0.982283 | 0.982283
645 | 98.93432 | 98.81962 | 645 | 97.88 | 97.65318 | 97.5516 | 97.5516 | 97.56621 | 747 | 0.9838631 | 0.9824084 | 0.9824084
646 | 98.9434 | 98.81215 | 646 | 97.89797 | 97.63841 | 97.70312 | 97.70312 | 97.61499 | 748 | 0.9838446 | 0.982678 | 0.982678
647 | 98.91646 | 98.81024 | 647 | 97.84466 | 97.63464 | 97.68469 | 97.68469 | 97.60415 | 749 | 0.983825 | 0.9829335 | 0.9829335
648 | 98.92809 | 98.84353 | 648 | 97.86768 | 97.70043 | 97.66114 | 97.66114 | 97.62879 | 750 | 0.9837808 | 0.9823409 | 0.9823409
649 | 98.94781 | 98.80836 | 649 | 97.90669 | 97.63093 | 97.68659 | 97.68659 | 97.64428 | 751 | 0.984142 | 0.9834364 | 0.9834364
650 | 98.93021 | 98.83541 | 650 | 97.87187 | 97.68438 | 97.6996 | 97.6996 | 97.63304 | 752 | 0.9840344 | 0.9827748 | 0.9827748
651 | 98.97318 | 98.8036 | 651 | 97.9569 | 97.62151 | 97.67329 | 97.67329 | 97.65416 | 753 | 0.984303 | 0.9824925 | 0.9824925
652 | 98.93866 | 98.83534 | 652 | 97.88858 | 97.68425 | 97.65429 | 97.65429 | 97.63746 | 754 | 0.9836888 | 0.9825894 | 0.9825894
653 | 98.94585 | 98.80844 | 653 | 97.90281 | 97.63109 | 97.62305 | 97.62305 | 97.66512 | 755 | 0.9833044 | 0.9834003 | 0.9834003
654 | 98.95685 | 98.83905 | 654 | 97.92459 | 97.69157 | 97.65684 | 97.65684 | 97.64935 | 756 | 0.9843212 | 0.9824259 | 0.9824259
655 | 98.93582 | 98.82665 | 655 | 97.88296 | 97.66706 | 97.70524 | 97.70524 | 97.65478 | 757 | 0.9841751 | 0.982677 | 0.982677
656 | 98.96584 | 98.85875 | 656 | 97.94238 | 97.73053 | 97.7177 | 97.7177 | 97.68483 | 758 | 0.9840561 | 0.9835448 | 0.9835448
657 | 98.95124 | 98.8464 | 657 | 97.91347 | 97.70612 | 97.69774 | 97.69774 | 97.68514 | 759 | 0.9842112 | 0.9828441 | 0.9828441
658 | 98.96787 | 98.85342 | 658 | 97.94639 | 97.71998 | 97.57717 | 97.57717 | 97.65627 | 760 | 0.9844209 | 0.983372 | 0.983372
659 | 98.94473 | 98.83923 | 659 | 97.90059 | 97.69193 | 97.70763 | 97.70763 | 97.6667 | 761 | 0.9848455 | 0.9829607 | 0.9829607
660 | 98.94782 | 98.81049 | 660 | 97.90672 | 97.63512 | 97.55645 | 97.55645 | 97.66495 | 762 | 0.9836468 | 0.9843809 | 0.9843809
661 | 98.97565 | 98.85925 | 661 | 97.96179 | 97.73152 | 97.66891 | 97.66891 | 97.64173 | 763 | 0.984836 | 0.9826593 | 0.9826593
662 | 98.94187 | 98.80402 | 662 | 97.89494 | 97.62234 | 97.58889 | 97.58889 | 97.67045 | 764 | 0.9844808 | 0.9838684 | 0.9838684
663 | 98.98434 | 98.86514 | 663 | 97.979 | 97.74316 | 97.72885 | 97.72885 | 97.63202 | 765 | 0.9846319 | 0.9834226 | 0.9834226
664 | 98.97789 | 98.81811 | 664 | 97.96622 | 97.65019 | 97.71107 | 97.71107 | 97.69517 | 766 | 0.9841136 | 0.9835242 | 0.9835242
665 | 98.97999 | 98.85103 | 665 | 97.97039 | 97.71527 | 97.80424 | 97.80424 | 97.65718 | 767 | 0.9845002 | 0.9834966 | 0.9834966
666 | 98.99235 | 98.86325 | 666 | 97.99486 | 97.73943 | 97.70699 | 97.70699 | 97.72239 | 768 | 0.9840071 | 0.9842151 | 0.9842151
667 | 98.95306 | 98.89638 | 667 | 97.91709 | 97.80495 | 97.72226 | 97.72226 | 97.6639 | 769 | 0.9850768 | 0.9835177 | 0.9835177
668 | 99.00061 | 98.86051 | 668 | 98.0112 | 97.73401 | 97.68612 | 97.68612 | 97.69793 | 770 | 0.9842824 | 0.9837561 | 0.9837561
669 | 98.97809 | 98.87619 | 669 | 97.96662 | 97.76502 | 97.69309 | 97.69309 | 97.6823 | 771 | 0.9846748 | 0.9836126 | 0.9836126
670 | 98.96059 | 98.83798 | 670 | 97.93199 | 97.68945 | 97.75541 | 97.75541 | 97.71005 | 772 | 0.9844139 | 0.9838462 | 0.9838462
671 | 98.99026 | 98.87436 | 671 | 97.99071 | 97.76138 | 97.68824 | 97.68824 | 97.70279 | 773 | 0.9836955 | 0.983597 | 0.983597
672 | 98.98638 | 98.88144 | 672 | 97.98304 | 97.77539 | 97.81743 | 97.81743 | 97.71903 | 774 | 0.9847888 | 0.9836712 | 0.9836712
673 | 99.00892 | 98.86403 | 673 | 98.02766 | 97.74097 | 97.7115 | 97.7115 | 97.73439 | 775 | 0.9843061 | 0.9840301 | 0.9840301
674 | 98.99888 | 98.91772 | 674 | 98.00779 | 97.84715 | 97.70168 | 97.70168 | 97.70464 | 776 | 0.9840923 | 0.9831753 | 0.9831753
675 | 98.99477 | 98.88176 | 675 | 97.99965 | 97.77603 | 97.76778 | 97.76778 | 97.75545 | 777 | 0.9843724 | 0.9847344 | 0.9847344
676 | 99.00393 | 98.90809 | 676 | 98.01778 | 97.82809 | 97.80565 | 97.80565 | 97.72888 | 778 | 0.985076 | 0.9834304 | 0.9834304
677 | 99.01865 | 98.90363 | 677 | 98.04692 | 97.81928 | 97.76102 | 97.76102 | 97.76058 | 779 | 0.9844589 | 0.9840125 | 0.9840125
678 | 99.01884 | 98.90813 | 678 | 98.04731 | 97.82819 | 97.80778 | 97.80778 | 97.73708 | 780 | 0.9845022 | 0.9837335 | 0.9837335
679 | 98.98842 | 98.86528 | 679 | 97.98708 | 97.74344 | 97.69278 | 97.69278 | 97.75307 | 781 | 0.9849826 | 0.9840979 | 0.9840979
680 | 99.00481 | 98.92074 | 680 | 98.01952 | 97.85312 | 97.8297 | 97.8297 | 97.75303 | 782 | 0.9855835 | 0.9839848 | 0.9839848
681 | 99.01249 | 98.91434 | 681 | 98.03474 | 97.84047 | 97.79538 | 97.79538 | 97.77141 | 783 | 0.9848752 | 0.9844345 | 0.9844345
682 | 99.0525 | 98.96644 | 682 | 98.11399 | 97.94357 | 97.7937 | 97.7937 | 97.77135 | 784 | 0.9850687 | 0.9842136 | 0.9842136
683 | 99.03853 | 98.90245 | 683 | 98.0863 | 97.81695 | 97.87688 | 97.87688 | 97.8042 | 785 | 0.9854024 | 0.9841412 | 0.9841412
684 | 99.01234 | 98.89656 | 684 | 98.03444 | 97.8053 | 97.84058 | 97.84058 | 97.77805 | 786 | 0.9848452 | 0.9842179 | 0.9842179
685 | 99.03653 | 98.94987 | 685 | 98.08234 | 97.91077 | 97.80786 | 97.80786 | 97.8079 | 787 | 0.985324 | 0.9847981 | 0.9847981
686 | 99.04294 | 98.94179 | 686 | 98.09504 | 97.89477 | 97.95459 | 97.95459 | 97.82219 | 788 | 0.9848311 | 0.984188 | 0.984188
687 | 99.06344 | 98.9347 | 687 | 98.13565 | 97.88075 | 97.87079 | 97.87079 | 97.84173 | 789 | 0.9848487 | 0.9843138 | 0.9843138
688 | 99.04723 | 98.95277 | 688 | 98.10354 | 97.9165 | 97.85074 | 97.85074 | 97.8349 | 790 | 0.9849398 | 0.9843225 | 0.9843225
689 | 99.0519 | 98.97204 | 689 | 98.11278 | 97.95464 | 97.72585 | 97.72585 | 97.80971 | 791 | 0.9841547 | 0.9842093 | 0.9842093
690 | 99.03694 | 98.94821 | 690 | 98.08315 | 97.90748 | 97.89847 | 97.89847 | 97.83493 | 792 | 0.9844857 | 0.9846771 | 0.9846771
691 | 99.02723 | 98.94967 | 691 | 98.06392 | 97.91038 | 97.98826 | 97.98826 | 97.888 | 793 | 0.9845983 | 0.9841903 | 0.9841903
692 | 99.08486 | 98.9212 | 692 | 98.17809 | 97.85404 | 98.0575 | 98.0575 | 97.874 | 794 | 0.984545 | 0.9840836 | 0.9840836
693 | 99.0702 | 99.00363 | 693 | 98.14904 | 98.01719 | 97.83852 | 97.83852 | 97.91278 | 795 | 0.9845926 | 0.9841709 | 0.9841709
694 | 99.05027 | 99.00595 | 694 | 98.10957 | 98.02179 | 97.81689 | 97.81689 | 97.84682 | 796 | 0.984735 | 0.983519 | 0.983519
695 | 99.05204 | 98.95288 | 695 | 98.11307 | 97.91673 | 97.94466 | 97.94466 | 97.89602 | 797 | 0.9844938 | 0.9843737 | 0.9843737
696 | 99.0657 | 98.93616 | 696 | 98.14014 | 97.88364 | 97.94897 | 97.94897 | 97.90014 | 798 | 0.9844218 | 0.9827705 | 0.9827705
697 | 99.06323 | 98.97864 | 697 | 98.13524 | 97.96772 | 97.95367 | 97.95367 | 97.92438 | 799 | 0.9844506 | 0.9849051 | 0.9849051
698 | 99.0828 | 98.96868 | 698 | 98.17401 | 97.94799 | 97.87841 | 97.87841 | 97.90905 | 800 | 0.9852441 | 0.9833837 | 0.9833837
699 | 99.06809 | 98.97882 | 699 | 98.14487 | 97.96806 | 98.03852 | 98.03852 | 97.91103 | 801 | 0.984531 | 0.9850292 | 0.9850292
700 | 99.07013 | 99.00165 | 700 | 98.14891 | 98.01327 | 97.96423 | 97.96423 | 97.93968 | 802 | 0.984505 | 0.9843591 | 0.9843591
701 | 99.11143 | 98.99919 | 701 | 98.23076 | 98.0084 | 98.09509 | 98.09509 | 97.94864 | 803 | 0.9852648 | 0.9843273 | 0.9843273
702 | 99.09687 | 98.99003 | 702 | 98.2019 | 97.99026 | 97.80962 | 97.80962 | 97.98318 | 804 | 0.9843299 | 0.9843716 | 0.9843716
703 | 99.09564 | 98.98642 | 703 | 98.19946 | 97.98311 | 98.04611 | 98.04611 | 97.91431 | 805 | 0.9847076 | 0.9843945 | 0.9843945
704 | 99.08345 | 98.94912 | 704 | 98.17529 | 97.90928 | 97.98608 | 97.98608 | 97.98939 | 806 | 0.9848292 | 0.9849621 | 0.9849621
705 | 99.10234 | 98.98121 | 705 | 98.21273 | 97.97281 | 97.99496 | 97.99496 | 97.92966 | 807 | 0.9845034 | 0.9845182 | 0.9845182
706 | 99.10254 | 98.99505 | 706 | 98.21313 | 98.00021 | 97.95041 | 97.95041 | 98.01234 | 808 | 0.9858429 | 0.9849144 | 0.9849144
707 | 99.089 | 98.9764 | 707 | 98.1863 | 97.96328 | 97.99077 | 97.99077 | 97.94247 | 809 | 0.9858532 | 0.9854174 | 0.9854174
708 | 99.08486 | 99.02395 | 708 | 98.1781 | 98.05743 | 97.94702 | 97.94702 | 97.99206 | 810 | 0.9849003 | 0.9853511 | 0.9853511
709 | 99.08645 | 98.96801 | 709 | 98.18125 | 97.94666 | 97.98245 | 97.98245 | 97.95235 | 811 | 0.9858923 | 0.9856272 | 0.9856272
710 | 99.08456 | 98.99941 | 710 | 98.17749 | 98.00883 | 98.14821 | 98.14821 | 98.02112 | 812 | 0.9851338 | 0.9857958 | 0.9857958
711 | 99.08993 | 99.02936 | 711 | 98.18815 | 98.06815 | 97.97829 | 97.97829 | 98.01751 | 813 | 0.9856553 | 0.9862322 | 0.9862322
712 | 99.1003 | 99.03617 | 712 | 98.2087 | 98.08163 | 98.01628 | 98.01628 | 97.96206 | 814 | 0.9848615 | 0.9856547 | 0.9856547
713 | 99.09809 | 99.00363 | 713 | 98.20431 | 98.01719 | 97.8712 | 97.8712 | 97.99654 | 815 | 0.9853331 | 0.9859412 | 0.9859412
714 | 99.11684 | 99.00969 | 714 | 98.24148 | 98.02918 | 98.00898 | 98.00898 | 97.96963 | 816 | 0.9848614 | 0.9867497 | 0.9867497
715 | 99.09512 | 98.9979 | 715 | 98.19844 | 98.00584 | 97.89953 | 97.89953 | 98.0025 | 817 | 0.9851948 | 0.9872589 | 0.9872589
716 | 99.13833 | 99.01851 | 716 | 98.28408 | 98.04666 | 98.01434 | 98.01434 | 97.94937 | 818 | 0.9850668 | 0.9860611 | 0.9860611
717 | 99.10077 | 99.03023 | 717 | 98.20962 | 98.06986 | 97.93161 | 97.93161 | 98.01837 | 819 | 0.9848861 | 0.9863778 | 0.9863778
718 | 99.13296 | 99.01864 | 718 | 98.27344 | 98.04691 | 98.16452 | 98.16452 | 97.96536 | 820 | 0.985029 | 0.9868706 | 0.9868706
719 | 99.1165 | 98.98601 | 719 | 98.24081 | 97.9823 | 97.90256 | 97.90256 | 98.01486 | 821 | 0.9843012 | 0.9853683 | 0.9853683
720 | 99.15264 | 99.03807 | 720 | 98.31247 | 98.0854 | 98.07066 | 98.07066 | 97.97063 | 822 | 0.984609 | 0.9868186 | 0.9868186
721 | 99.09918 | 99.11414 | 721 | 98.20647 | 98.23612 | 98.15388 | 98.15388 | 98.06511 | 823 | 0.9845951 | 0.9860823 | 0.9860823
722 | 99.1285 | 99.01586 | 722 | 98.2646 | 98.0414 | 98.01508 | 98.01508 | 97.98649 | 824 | 0.984659 | 0.9866323 | 0.9866323
723 | 99.12352 | 99.07633 | 723 | 98.25473 | 98.16119 | 98.0561 | 98.0561 | 98.03198 | 825 | 0.9849515 | 0.9846613 | 0.9846613
724 | 99.1257 | 99.0892 | 724 | 98.25905 | 98.1867 | 98.04208 | 98.04208 | 98.01587 | 826 | 0.9853725 | 0.9876494 | 0.9876494
725 | 99.1538 | 99.05913 | 725 | 98.31475 | 98.12711 | 98.14056 | 98.14056 | 98.0554 | 827 | 0.984306 | 0.9856651 | 0.9856651
726 | 99.14322 | 99.06031 | 726 | 98.29377 | 98.12944 | 98.08434 | 98.08434 | 98.05863 | 828 | 0.9851179 | 0.9865509 | 0.9865509
727 | 99.1378 | 99.01214 | 727 | 98.28304 | 98.03403 | 98.24034 | 98.24034 | 98.06402 | 829 | 0.9845781 | 0.9862025 | 0.9862025
728 | 99.14614 | 99.09886 | 728 | 98.29958 | 98.20584 | 98.07948 | 98.07948 | 98.13915 | 830 | 0.9855572 | 0.9862262 | 0.9862262
729 | 99.171 | 99.05949 | 729 | 98.34887 | 98.12783 | 98.033 | 98.033 | 98.02609 | 831 | 0.9850234 | 0.9875502 | 0.9875502
730 | 99.14307 | 99.10762 | 730 | 98.29348 | 98.22321 | 98.23931 | 98.23931 | 98.12999 | 832 | 0.984922 | 0.9857353 | 0.9857353
731 | 99.15704 | 99.09081 | 731 | 98.32119 | 98.18988 | 98.30776 | 98.30776 | 98.15114 | 833 | 0.9845242 | 0.9873011 | 0.9873011
732 | 99.17083 | 99.0976 | 732 | 98.34854 | 98.20334 | 98.18034 | 98.18034 | 98.15285 | 834 | 0.9841054 | 0.9858275 | 0.9858275
733 | 99.1857 | 99.09278 | 733 | 98.37802 | 98.1938 | 98.25176 | 98.25176 | 98.14856 | 835 | 0.9849381 | 0.9868798 | 0.9868798
734 | 99.14338 | 99.17657 | 734 | 98.29411 | 98.35991 | 98.21951 | 98.21951 | 98.18241 | 836 | 0.9845373 | 0.9873793 | 0.9873793
735 | 99.17328 | 99.119 | 735 | 98.3534 | 98.24577 | 98.23921 | 98.23921 | 98.18307 | 837 | 0.9853386 | 0.9868018 | 0.9868018
736 | 99.19675 | 99.118 | 736 | 98.39995 | 98.24377 | 98.20281 | 98.20281 | 98.18648 | 838 | 0.9852359 | 0.9881322 | 0.9881322
737 | 99.16005 | 99.09864 | 737 | 98.32716 | 98.2054 | 98.02598 | 98.02598 | 98.18471 | 839 | 0.9849126 | 0.9851685 | 0.9851685
738 | 99.1529 | 99.15233 | 738 | 98.31298 | 98.31185 | 98.27114 | 98.27114 | 98.19589 | 840 | 0.9844309 | 0.9879528 | 0.9879528
739 | 99.17787 | 99.09223 | 739 | 98.36251 | 98.19269 | 98.17133 | 98.17133 | 98.17969 | 841 | 0.9844017 | 0.986407 | 0.986407
740 | 99.19753 | 99.09362 | 740 | 98.40149 | 98.19546 | 98.20609 | 98.20609 | 98.18895 | 842 | 0.9839452 | 0.987164 | 0.987164
741 | 99.15927 | 99.15522 | 741 | 98.32561 | 98.31757 | 98.30035 | 98.30035 | 98.25128 | 843 | 0.9847975 | 0.9868819 | 0.9868819
742 | 99.1954 | 99.09927 | 742 | 98.39727 | 98.20664 | 98.37382 | 98.37382 | 98.21517 | 844 | 0.9844932 | 0.9877349 | 0.9877349
743 | 99.19117 | 99.1186 | 743 | 98.38888 | 98.24496 | 98.1483 | 98.1483 | 98.24232 | 845 | 0.9847692 | 0.9880286 | 0.9880286
744 | 99.19806 | 99.18515 | 744 | 98.40255 | 98.37694 | 98.41208 | 98.41208 | 98.21293 | 846 | 0.9851589 | 0.9873306 | 0.9873306
745 | 99.16684 | 99.11445 | 745 | 98.34062 | 98.23675 | 98.31122 | 98.31122 | 98.30226 | 847 | 0.9851707 | 0.9886386 | 0.9886386
746 | 99.21636 | 99.13941 | 746 | 98.43886 | 98.28623 | 98.23578 | 98.23578 | 98.2283 | 848 | 0.9855906 | 0.9872739 | 0.9872739
747 | 99.18987 | 99.19496 | 747 | 98.38631 | 98.39641 | 98.19128 | 98.19128 | 98.24084 | 849 | 0.983795 | 0.9880504 | 0.9880504
748 | 99.18894 | 99.20402 | 748 | 98.38446 | 98.41438 | 98.38452 | 98.38452 | 98.2678 | 850 | 0.98501 | 0.9891716 | 0.9891716
749 | 99.18796 | 99.09053 | 749 | 98.3825 | 98.18933 | 98.18257 | 98.18257 | 98.29335 | 851 | 0.9851141 | 0.987336 | 0.987336
750 | 99.18572 | 99.17064 | 750 | 98.37808 | 98.34816 | 98.36509 | 98.36509 | 98.23409 | 852 | 0.9845394 | 0.98808 | 0.98808
751 | 99.20393 | 99.21455 | 751 | 98.4142 | 98.43527 | 98.36401 | 98.36401 | 98.34364 | 853 | 0.9839013 | 0.9882384 | 0.9882384
752 | 99.19851 | 99.13346 | 752 | 98.40344 | 98.27443 | 98.24197 | 98.24197 | 98.27748 | 854 | 0.9843264 | 0.988519 | 0.988519
753 | 99.21205 | 99.14358 | 753 | 98.4303 | 98.29448 | 98.11982 | 98.11982 | 98.24925 | 855 | 0.9831443 | 0.9880015 | 0.9880015
754 | 99.18109 | 99.17924 | 754 | 98.36888 | 98.36521 | 98.28385 | 98.28385 | 98.25894 | 856 | 0.984635 | 0.9883659 | 0.9883659
755 | 99.1617 | 99.12145 | 755 | 98.33044 | 98.25062 | 98.45355 | 98.45355 | 98.34003 | 857 | 0.983027 | 0.9881262 | 0.9881262
756 | 99.21296 | 99.16682 | 756 | 98.43212 | 98.34059 | 98.09978 | 98.09978 | 98.24259 | 858 | 0.9838094 | 0.9858483 | 0.9858483
757 | 99.2056 | 99.15459 | 757 | 98.41751 | 98.31633 | 98.42425 | 98.42425 | 98.2677 | 859 | 0.9836339 | 0.9902113 | 0.9902113
758 | 99.1996 | 99.17876 | 758 | 98.40561 | 98.36426 | 98.38073 | 98.38073 | 98.35448 | 860 | 0.9842825 | 0.9857155 | 0.9857155
759 | 99.20742 | 99.15668 | 759 | 98.42112 | 98.32048 | 98.51759 | 98.51759 | 98.28441 | 861 | 0.9827931 | 0.9880714 | 0.9880714
760 | 99.21799 | 99.1749 | 760 | 98.44209 | 98.35661 | 98.14289 | 98.14289 | 98.3372 | 862 | 0.983335 | 0.9853091 | 0.9853091
761 | 99.23938 | 99.17418 | 761 | 98.48455 | 98.35518 | 98.50515 | 98.50515 | 98.29607 | 863 | 0.9835407 | 0.9879157 | 0.9879157
762 | 99.17897 | 99.2044 | 762 | 98.36468 | 98.41513 | 98.48604 | 98.48604 | 98.43809 | 864 | 0.9831443 | 0.9848463 | 0.9848463
763 | 99.23891 | 99.16733 | 763 | 98.4836 | 98.34159 | 98.36632 | 98.36632 | 98.26593 | 865 | 0.9828047 | 0.9874904 | 0.9874904
764 | 99.22101 | 99.19585 | 764 | 98.44808 | 98.39818 | 98.22391 | 98.22391 | 98.38684 | 866 | 0.9821035 | 0.9858287 | 0.9858287
765 | 99.22862 | 99.23808 | 765 | 98.46319 | 98.48197 | 98.36642 | 98.36642 | 98.34226 | 867 | 0.9827818 | 0.9855854 | 0.9855854
766 | 99.2025 | 99.18566 | 766 | 98.41136 | 98.37795 | 98.25928 | 98.25928 | 98.35242 | 868 | 0.9823953 | 0.9850277 | 0.9850277
767 | 99.22198 | 99.15914 | 767 | 98.45002 | 98.32535 | 98.5616 | 98.5616 | 98.34966 | 869 | 0.9825459 | 0.9864745 | 0.9864745
768 | 99.19713 | 99.17762 | 768 | 98.40071 | 98.36201 | 98.34881 | 98.34881 | 98.42151 | 870 | 0.9823945 | 0.9857504 | 0.9857504
769 | 99.25104 | 99.14805 | 769 | 98.50768 | 98.30337 | 98.27501 | 98.27501 | 98.35177 | 871 | 0.9817784 | 0.9840356 | 0.9840356
770 | 99.21101 | 99.23169 | 770 | 98.42824 | 98.46929 | 98.54143 | 98.54143 | 98.37561 | 872 | 0.9822979 | 0.9864612 | 0.9864612
771 | 99.23078 | 99.24577 | 771 | 98.46748 | 98.49724 | 98.289 | 98.289 | 98.36126 | 873 | 0.9820486 | 0.9839987 | 0.9839987
772 | 99.21763 | 99.17786 | 772 | 98.44139 | 98.36248 | 98.32963 | 98.32963 | 98.38462 | 874 | 0.9818314 | 0.9848988 | 0.9848988
773 | 99.18143 | 99.2358 | 773 | 98.36955 | 98.47744 | 98.31274 | 98.31274 | 98.3597 | 875 | 0.9821926 | 0.9851363 | 0.9851363
774 | 99.23652 | 99.15869 | 774 | 98.47888 | 98.32445 | 98.54049 | 98.54049 | 98.36712 | 876 | 0.9822383 | 0.9843436 | 0.9843436
775 | 99.2122 | 99.20633 | 775 | 98.43061 | 98.41896 | 98.29126 | 98.29126 | 98.40301 | 877 | 0.9819608 | 0.9851922 | 0.9851922
776 | 99.20143 | 99.21867 | 776 | 98.40923 | 98.44345 | 98.4779 | 98.4779 | 98.31753 | 878 | 0.9825068 | 0.9848373 | 0.9848373
777 | 99.21554 | 99.21321 | 777 | 98.43724 | 98.43262 | 98.38958 | 98.38958 | 98.47344 | 879 | 0.9821475 | 0.986593 | 0.986593
778 | 99.251 | 99.1538 | 778 | 98.5076 | 98.31477 | 98.42685 | 98.42685 | 98.34304 | 880 | 0.982562 | 0.9846506 | 0.9846506
779 | 99.2199 | 99.24755 | 779 | 98.44589 | 98.50075 | 98.3576 | 98.3576 | 98.40125 | 881 | 0.982996 | 0.985917 | 0.985917
780 | 99.22208 | 99.18869 | 780 | 98.45022 | 98.38397 | 98.34747 | 98.34747 | 98.37335 | 882 | 0.9814368 | 0.9862378 | 0.9862378
781 | 99.24629 | 99.23119 | 781 | 98.49826 | 98.46829 | 98.37702 | 98.37702 | 98.40979 | 883 | 0.9827724 | 0.9866635 | 0.9866635
782 | 99.27656 | 99.13509 | 782 | 98.55835 | 98.27765 | 98.64577 | 98.64577 | 98.39848 | 884 | 0.9820635 | 0.9851301 | 0.9851301
783 | 99.24088 | 99.22084 | 783 | 98.48752 | 98.44775 | 98.44999 | 98.44999 | 98.44345 | 885 | 0.9820775 | 0.9872538 | 0.9872538
784 | 99.25063 | 99.14974 | 784 | 98.50687 | 98.30671 | 98.41348 | 98.41348 | 98.42136 | 886 | 0.9823346 | 0.9854772 | 0.9854772
785 | 99.26743 | 99.27184 | 785 | 98.54024 | 98.54898 | 98.3599 | 98.3599 | 98.41412 | 887 | 0.9811241 | 0.986025 | 0.986025
786 | 99.23936 | 99.11259 | 786 | 98.48452 | 98.23305 | 98.50833 | 98.50833 | 98.42179 | 888 | 0.9818453 | 0.9870111 | 0.9870111
787 | 99.26349 | 99.22754 | 787 | 98.5324 | 98.46105 | 98.57424 | 98.57424 | 98.47981 | 889 | 0.9815541 | 0.9855409 | 0.9855409
788 | 99.23866 | 99.23354 | 788 | 98.48311 | 98.47296 | 98.32481 | 98.32481 | 98.4188 | 890 | 0.981436 | 0.9865735 | 0.9865735
789 | 99.23954 | 99.2417 | 789 | 98.48487 | 98.48916 | 98.33828 | 98.33828 | 98.43138 | 891 | 0.9817745 | 0.9852698 | 0.9852698
790 | 99.24413 | 99.30621 | 790 | 98.49398 | 98.61723 | 98.52361 | 98.52361 | 98.43225 | 892 | 0.9821822 | 0.9866079 | 0.9866079
791 | 99.20457 | 99.22987 | 791 | 98.41547 | 98.46567 | 98.37836 | 98.37836 | 98.42093 | 893 | 0.9813267 | 0.9851255 | 0.9851255
792 | 99.22125 | 99.17142 | 792 | 98.44857 | 98.34971 | 98.50973 | 98.50973 | 98.46771 | 894 | 0.9809253 | 0.9854509 | 0.9854509
793 | 99.22692 | 99.24078 | 793 | 98.45983 | 98.48732 | 98.19774 | 98.19774 | 98.41903 | 895 | 0.9814689 | 0.9857231 | 0.9857231
794 | 99.22424 | 99.18224 | 794 | 98.4545 | 98.37117 | 98.54807 | 98.54807 | 98.40836 | 896 | 0.9817294 | 0.9849917 | 0.9849917
795 | 99.22664 | 99.2631 | 795 | 98.45926 | 98.53163 | 98.23643 | 98.23643 | 98.41709 | 897 | 0.9815001 | 0.9854609 | 0.9854609
796 | 99.23381 | 99.19952 | 796 | 98.4735 | 98.40544 | 98.45224 | 98.45224 | 98.3519 | 898 | 0.9806433 | 0.9843447 | 0.9843447
797 | 99.22166 | 99.24448 | 797 | 98.44938 | 98.49467 | 98.01634 | 98.01634 | 98.43737 | 899 | 0.9814062 | 0.9862984 | 0.9862984
798 | 99.21804 | 99.2089 | 798 | 98.44218 | 98.42405 | 98.50864 | 98.50864 | 98.27705 | 900 | 0.9812632 | 0.9849222 | 0.9849222
799 | 99.21948 | 99.30821 | 799 | 98.44506 | 98.6212 | 98.58609 | 98.58609 | 98.49051 | 901 | 0.980956 | 0.9867375 | 0.9867375
800 | 99.25947 | 99.12013 | 800 | 98.52441 | 98.248 | 98.46999 | 98.46999 | 98.33837 | 902 | 0.982353 | 0.9859393 | 0.9859393
801 | 99.22354 | 99.32529 | 801 | 98.4531 | 98.65514 | 98.66023 | 98.66023 | 98.50292 | 903 | 0.9804176 | 0.9851074 | 0.9851074
802 | 99.22222 | 99.34216 | 802 | 98.4505 | 98.68865 | 98.60663 | 98.60663 | 98.43591 | 904 | 0.9816707 | 0.986074 | 0.986074
803 | 99.26051 | 99.22584 | 803 | 98.52648 | 98.45767 | 98.36115 | 98.36115 | 98.43273 | 905 | 0.9809845 | 0.9860284 | 0.9860284
804 | 99.2134 | 99.3434 | 804 | 98.43299 | 98.69112 | 98.45104 | 98.45104 | 98.43716 | 906 | 0.9804306 | 0.9863001 | 0.9863001
805 | 99.23243 | 99.37247 | 805 | 98.47076 | 98.74888 | 98.36399 | 98.36399 | 98.43945 | 907 | 0.9804201 | 0.9859568 | 0.9859568
806 | 99.23856 | 99.29105 | 806 | 98.48292 | 98.58712 | 98.55354 | 98.55354 | 98.49621 | 908 | 0.9808894 | 0.9874493 | 0.9874493
807 | 99.22214 | 99.20682 | 807 | 98.45034 | 98.41993 | 98.61336 | 98.61336 | 98.45182 | 909 | 0.980268 | 0.9859646 | 0.9859646
808 | 99.28962 | 99.26015 | 808 | 98.58429 | 98.52577 | 98.44129 | 98.44129 | 98.49144 | 910 | 0.980995 | 0.9870122 | 0.9870122
809 | 99.29014 | 99.21472 | 809 | 98.58532 | 98.4356 | 98.61185 | 98.61185 | 98.54174 | 911 | 0.9803651 | 0.9868605 | 0.9868605
810 | 99.24214 | 99.32555 | 810 | 98.49003 | 98.65564 | 98.79032 | 98.79032 | 98.53511 | 912 | 0.9806904 | 0.9859708 | 0.9859708
811 | 99.29211 | 99.33099 | 811 | 98.58923 | 98.66646 | 98.47993 | 98.47993 | 98.56272 | 913 | 0.981191 | 0.9857405 | 0.9857405
812 | 99.25391 | 99.26102 | 812 | 98.51338 | 98.5275 | 98.80175 | 98.80175 | 98.57958 | 914 | 0.9793924 | 0.9851658 | 0.9851658
813 | 99.28017 | 99.3345 | 813 | 98.56553 | 98.67343 | 98.79127 | 98.79127 | 98.62322 | 915 | 0.9795275 | 0.9866007 | 0.9866007
814 | 99.24019 | 99.33378 | 814 | 98.48615 | 98.67201 | 98.44534 | 98.44534 | 98.56547 | 916 | 0.9798188 | 0.9849646 | 0.9849646
815 | 99.26395 | 99.34631 | 815 | 98.53331 | 98.69689 | 98.72201 | 98.72201 | 98.59412 | 917 | 0.9798799 | 0.9865918 | 0.9865918
816 | 99.24018 | 99.3968 | 816 | 98.48614 | 98.79723 | 98.89124 | 98.89124 | 98.67497 | 918 | 0.9800269 | 0.9860734 | 0.9860734
817 | 99.25698 | 99.24718 | 817 | 98.51948 | 98.50003 | 98.81336 | 98.81336 | 98.72589 | 919 | 0.9804869 | 0.986405 | 0.986405
818 | 99.25053 | 99.38426 | 818 | 98.50668 | 98.77232 | 98.38882 | 98.38882 | 98.60611 | 920 | 0.9791572 | 0.9861453 | 0.9861453
819 | 99.24143 | 99.446 | 819 | 98.48861 | 98.89506 | 98.68768 | 98.68768 | 98.63778 | 921 | 0.9811619 | 0.9860329 | 0.9860329
820 | 99.24863 | 99.31858 | 820 | 98.5029 | 98.64181 | 98.31774 | 98.31774 | 98.68706 | 922 | 0.9796046 | 0.9855098 | 0.9855098
821 | 99.21195 | 99.22627 | 821 | 98.43012 | 98.45852 | 98.69794 | 98.69794 | 98.53683 | 923 | 0.9792983 | 0.9859273 | 0.9859273
822 | 99.22747 | 99.28921 | 822 | 98.4609 | 98.58348 | 98.36844 | 98.36844 | 98.68186 | 924 | 0.9790109 | 0.9871075 | 0.9871075
823 | 99.22677 | 99.32595 | 823 | 98.45951 | 98.65644 | 98.8919 | 98.8919 | 98.60823 | 925 | 0.9791241 | 0.9847651 | 0.9847651
824 | 99.22998 | 99.31859 | 824 | 98.4659 | 98.64182 | 98.44319 | 98.44319 | 98.66323 | 926 | 0.9803205 | 0.9873648 | 0.9873648
825 | 99.24472 | 99.37268 | 825 | 98.49515 | 98.74929 | 98.5566 | 98.5566 | 98.46613 | 927 | 0.9788471 | 0.9843885 | 0.9843885
826 | 99.26593 | 99.35142 | 826 | 98.53725 | 98.70705 | 98.86427 | 98.86427 | 98.76494 | 928 | 0.9788854 | 0.9869335 | 0.9869335
827 | 99.2122 | 99.22996 | 827 | 98.4306 | 98.46586 | 98.59209 | 98.59209 | 98.56651 | 929 | 0.9794937 | 0.9857603 | 0.9857603
828 | 99.2531 | 99.33836 | 828 | 98.51179 | 98.68109 | 98.80319 | 98.80319 | 98.65509 | 930 | 0.9789352 | 0.9862218 | 0.9862218
829 | 99.22591 | 99.352 | 829 | 98.45781 | 98.7082 | 98.55473 | 98.55473 | 98.62025 | 931 | 0.9790413 | 0.986148 | 0.986148
830 | 99.27523 | 99.3108 | 830 | 98.55572 | 98.62634 | 98.82264 | 98.82264 | 98.62262 | 932 | 0.9789228 | 0.9848685 | 0.9848685
831 | 99.24835 | 99.45594 | 831 | 98.50234 | 98.91485 | 98.89888 | 98.89888 | 98.75502 | 933 | 0.9797483 | 0.9873242 | 0.9873242
832 | 99.24324 | 99.37754 | 832 | 98.4922 | 98.75895 | 98.47041 | 98.47041 | 98.57353 | 934 | 0.9784781 | 0.9859489 | 0.9859489
833 | 99.22319 | 99.42134 | 833 | 98.45242 | 98.84603 | 98.52825 | 98.52825 | 98.73011 | 935 | 0.9799053 | 0.9861047 | 0.9861047
834 | 99.20209 | 99.44213 | 834 | 98.41054 | 98.88738 | 98.47933 | 98.47933 | 98.58275 | 936 | 0.9791777 | 0.9857008 | 0.9857008
835 | 99.24405 | 99.30184 | 835 | 98.49381 | 98.60855 | 98.99572 | 98.99572 | 98.68798 | 937 | 0.978661 | 0.9864453 | 0.9864453
836 | 99.22385 | 99.29128 | 836 | 98.45373 | 98.58759 | 98.58571 | 98.58571 | 98.73793 | 938 | 0.978611 | 0.9851529 | 0.9851529
837 | 99.26422 | 99.41669 | 837 | 98.53386 | 98.83679 | 99.13088 | 99.13088 | 98.68018 | 939 | 0.9786376 | 0.9863519 | 0.9863519
838 | 99.25905 | 99.46239 | 838 | 98.52359 | 98.92767 | 98.52238 | 98.52238 | 98.81322 | 940 | 0.978462 | 0.9855578 | 0.9855578
839 | 99.24276 | 99.26964 | 839 | 98.49126 | 98.54461 | 98.48853 | 98.48853 | 98.51685 | 941 | 0.9775494 | 0.9855853 | 0.9855853
840 | 99.21849 | 99.49965 | 840 | 98.44309 | 99.0018 | 98.80566 | 98.80566 | 98.79528 | 942 | 0.9780555 | 0.9854624 | 0.9854624
841 | 99.21702 | 99.2934 | 841 | 98.44017 | 98.5918 | 98.55226 | 98.55226 | 98.6407 | 943 | 0.9779963 | 0.9848996 | 0.9848996
842 | 99.19401 | 99.38051 | 842 | 98.39452 | 98.76485 | 98.6606 | 98.6606 | 98.7164 | 944 | 0.9779535 | 0.9858991 | 0.9858991
843 | 99.23696 | 99.32676 | 843 | 98.47975 | 98.65805 | 99.02656 | 99.02656 | 98.68819 | 945 | 0.9772035 | 0.9848435 | 0.9848435
844 | 99.22163 | 99.45477 | 844 | 98.44932 | 98.91251 | 98.96339 | 98.96339 | 98.77349 | 946 | 0.9772038 | 0.98505 | 0.98505
845 | 99.23554 | 99.18208 | 845 | 98.47692 | 98.37084 | 98.86941 | 98.86941 | 98.80286 | 947 | 0.9780109 | 0.98401 | 0.98401
846 | 99.25517 | 99.53183 | 846 | 98.51589 | 99.06586 | 98.87588 | 98.87588 | 98.73306 | 948 | 0.9772328 | 0.9842611 | 0.9842611
847 | 99.25576 | 99.39874 | 847 | 98.51707 | 98.8011 | 98.74678 | 98.74678 | 98.86386 | 949 | 0.9775705 | 0.9843894 | 0.9843894
848 | 99.27692 | 99.3848 | 848 | 98.55906 | 98.77339 | 98.64695 | 98.64695 | 98.72739 | 950 | 0.976537 | 0.9833 | 0.9833
849 | 99.18644 | 99.27666 | 849 | 98.3795 | 98.55856 | 99.19489 | 99.19489 | 98.80504 | 951 | 0.9770122 | 0.9846074 | 0.9846074
850 | 99.24767 | 99.39483 | 850 | 98.501 | 98.79332 | 98.85964 | 98.85964 | 98.91716 | 952 | 0.9763411 | 0.9830984 | 0.9830984
851 | 99.25291 | 99.20659 | 851 | 98.51141 | 98.41948 | 98.50352 | 98.50352 | 98.7336 | 953 | 0.9770485 | 0.9833321 | 0.9833321
852 | 99.22396 | 99.47521 | 852 | 98.45394 | 98.95317 | 98.87281 | 98.87281 | 98.808 | 954 | 0.9770817 | 0.9836661 | 0.9836661
853 | 99.1918 | 99.37532 | 853 | 98.39013 | 98.75454 | 98.66124 | 98.66124 | 98.82384 | 955 | 0.9761972 | 0.9838493 | 0.9838493
854 | 99.21323 | 99.24839 | 854 | 98.43264 | 98.50242 | 99.04156 | 99.04156 | 98.8519 | 956 | 0.9761966 | 0.9845677 | 0.9845677
855 | 99.15363 | 99.3509 | 855 | 98.31443 | 98.70602 | 98.51056 | 98.51056 | 98.80015 | 957 | 0.9777291 | 0.9817205 | 0.9817205
856 | 99.22878 | 99.23447 | 856 | 98.4635 | 98.4748 | 99.27342 | 99.27342 | 98.83659 | 958 | 0.9760582 | 0.9844819 | 0.9844819
857 | 99.14772 | 99.48513 | 857 | 98.3027 | 98.97291 | 98.08151 | 98.08151 | 98.81262 | 959 | 0.9760042 | 0.9831732 | 0.9831732
858 | 99.18717 | 99.24665 | 858 | 98.38094 | 98.49898 | 99.10517 | 99.10517 | 98.58483 | 960 | 0.9764265 | 0.9844424 | 0.9844424
859 | 99.17832 | 99.36362 | 859 | 98.36339 | 98.73129 | 98.63895 | 98.63895 | 99.02113 | 961 | 0.9764985 | 0.9827363 | 0.9827363
860 | 99.21101 | 99.20534 | 860 | 98.42825 | 98.41699 | 98.67742 | 98.67742 | 98.57155 | 962 | 0.9763435 | 0.984892 | 0.984892
861 | 99.13592 | 99.31786 | 861 | 98.27931 | 98.64038 | 98.24175 | 98.24175 | 98.80714 | 963 | 0.9755968 | 0.9830261 | 0.9830261
862 | 99.16325 | 99.26113 | 862 | 98.3335 | 98.52773 | 98.83987 | 98.83987 | 98.53091 | 964 | 0.976185 | 0.9838362 | 0.9838362
863 | 99.17362 | 99.2885 | 863 | 98.35407 | 98.58207 | 98.19228 | 98.19228 | 98.79157 | 965 | 0.9751678 | 0.9845269 | 0.9845269
864 | 99.15363 | 99.14338 | 864 | 98.31443 | 98.2941 | 98.71175 | 98.71175 | 98.48463 | 966 | 0.9762107 | 0.9836911 | 0.9836911
865 | 99.13651 | 99.35095 | 865 | 98.28047 | 98.70612 | 98.64949 | 98.64949 | 98.74904 | 967 | 0.9756482 | 0.9839649 | 0.9839649
866 | 99.10113 | 99.34243 | 866 | 98.21035 | 98.68917 | 98.50132 | 98.50132 | 98.58287 | 968 | 0.9767773 | 0.9838308 | 0.9838308
867 | 99.13535 | 99.2622 | 867 | 98.27818 | 98.52985 | 98.53938 | 98.53938 | 98.55854 | 969 | 0.9744394 | 0.9858138 | 0.9858138
868 | 99.11585 | 99.33993 | 868 | 98.23953 | 98.68421 | 98.28853 | 98.28853 | 98.50277 | 970 | 0.9760803 | 0.9835084 | 0.9835084
869 | 99.12345 | 99.2954 | 869 | 98.25459 | 98.59577 | 98.90429 | 98.90429 | 98.64745 | 971 | 0.9754883 | 0.9846485 | 0.9846485
870 | 99.11581 | 99.35573 | 870 | 98.23945 | 98.71561 | 98.4874 | 98.4874 | 98.57504 | 972 | 0.9744013 | 0.9837234 | 0.9837234
871 | 99.08473 | 99.23836 | 871 | 98.17784 | 98.48252 | 98.19064 | 98.19064 | 98.40356 | 973 | 0.9748311 | 0.9849625 | 0.9849625
872 | 99.11094 | 99.31713 | 872 | 98.22979 | 98.63893 | 98.75305 | 98.75305 | 98.64612 | 974 | 0.9740438 | 0.9832157 | 0.9832157
873 | 99.09836 | 99.29267 | 873 | 98.20486 | 98.59034 | 98.17668 | 98.17668 | 98.39987 | 975 | 0.974312 | 0.9846155 | 0.9846155
874 | 99.08741 | 99.1771 | 874 | 98.18314 | 98.36097 | 98.41657 | 98.41657 | 98.48988 | 976 | 0.974726 | 0.9831392 | 0.9831392
875 | 99.10563 | 99.31748 | 875 | 98.21926 | 98.63961 | 98.48677 | 98.48677 | 98.51363 | 977 | 0.9747235 | 0.9838114 | 0.9838114
876 | 99.10793 | 99.14871 | 876 | 98.22383 | 98.30467 | 98.34646 | 98.34646 | 98.43436 | 978 | 0.9746408 | 0.9835472 | 0.9835472
877 | 99.09393 | 99.28815 | 877 | 98.19608 | 98.58136 | 98.57245 | 98.57245 | 98.51922 | 979 | 0.9736276 | 0.9831455 | 0.9831455
878 | 99.12148 | 99.26462 | 878 | 98.25068 | 98.53466 | 99.18733 | 99.18733 | 98.48373 | 980 | 0.9734055 | 0.9835753 | 0.9835753
879 | 99.10335 | 99.22256 | 879 | 98.21475 | 98.45116 | 98.34811 | 98.34811 | 98.6593 | 981 | 0.9747292 | 0.9817735 | 0.9817735
880 | 99.12426 | 99.21399 | 880 | 98.2562 | 98.43416 | 98.71893 | 98.71893 | 98.46506 | 982 | 0.9727441 | 0.9839412 | 0.9839412
881 | 99.14615 | 99.48977 | 881 | 98.2996 | 98.98215 | 98.69027 | 98.69027 | 98.5917 | 983 | 0.9739652 | 0.9825067 | 0.9825067
882 | 99.06749 | 99.18171 | 882 | 98.14368 | 98.37011 | 98.89201 | 98.89201 | 98.62378 | 984 | 0.9743935 | 0.9828535 | 0.9828535
883 | 99.13488 | 99.2968 | 883 | 98.27724 | 98.59854 | 98.67671 | 98.67671 | 98.66635 | 985 | 0.9731619 | 0.9821919 | 0.9821919
884 | 99.09912 | 99.25889 | 884 | 98.20635 | 98.52326 | 98.37393 | 98.37393 | 98.51301 | 986 | 0.9729651 | 0.983131 | 0.983131
885 | 99.09982 | 99.36562 | 885 | 98.20775 | 98.73527 | 98.69333 | 98.69333 | 98.72538 | 987 | 0.9739891 | 0.9822173 | 0.9822173
886 | 99.1128 | 99.32762 | 886 | 98.23346 | 98.65975 | 98.53144 | 98.53144 | 98.54772 | 988 | 0.9725136 | 0.9829161 | 0.9829161
887 | 99.05171 | 99.2616 | 887 | 98.11241 | 98.52866 | 98.52624 | 98.52624 | 98.6025 | 989 | 0.9728782 | 0.9828392 | 0.9828392
888 | 99.08811 | 99.41509 | 888 | 98.18453 | 98.83361 | 98.43274 | 98.43274 | 98.70111 | 990 | 0.9719528 | 0.9822689 | 0.9822689
889 | 99.07341 | 99.29093 | 889 | 98.15541 | 98.5869 | 98.74629 | 98.74629 | 98.55409 | 991 | 0.9728533 | 0.9833133 | 0.9833133
890 | 99.06745 | 99.22498 | 890 | 98.1436 | 98.45596 | 98.58256 | 98.58256 | 98.65735 | 992 | 0.97314 | 0.9836527 | 0.9836527
891 | 99.08453 | 99.23232 | 891 | 98.17745 | 98.47053 | 98.55096 | 98.55096 | 98.52698 | 993 | 0.9731587645 | 0.9825594 | 0.9825594
892 | 99.1051 | 99.38772 | 892 | 98.21822 | 98.77918 | 98.55591 | 98.55591 | 98.66079 | 994 | 0.9732684 | 0.983212 | 0.983212
893 | 99.06193 | 99.26476 | 893 | 98.13267 | 98.53492 | 98.29596 | 98.29596 | 98.51255 | 995 | 0.9722461 | 0.9831328 | 0.9831328
894 | 99.04168 | 99.3597 | 894 | 98.09253 | 98.72349 | 98.77718 | 98.77718 | 98.54509 | 996 | 0.9721535 | 0.9825556 | 0.9825556
895 | 99.06911 | 99.34254 | 895 | 98.14689 | 98.68941 | 98.39212 | 98.39212 | 98.57231 | 997 | 0.9726158 | 0.9821655 | 0.9821655
896 | 99.08226 | 99.18944 | 896 | 98.17294 | 98.38545 | 98.47822 | 98.47822 | 98.49917 | 998 | 0.9712456 | 0.9824593 | 0.9824593
897 | 99.07069 | 99.43139 | 897 | 98.15001 | 98.86601 | 98.35639 | 98.35639 | 98.54609 | 999 | 0.9714494 | 0.9816984 | 0.9816984
898 | 99.02744 | 99.18693 | 898 | 98.06433 | 98.38047 | 98.57865 | 98.57865 | 98.43447 | 1000 | 0.9712142 | 0.9817919 | 0.9817919
899 | 99.06595 | 99.21348 | 899 | 98.14062 | 98.43315 | 98.6428 | 98.6428 | 98.62984 | 1001 | 0.9710626 | 0.9825015 | 0.9825015
900 | 99.05873 | 99.18713 | 900 | 98.12632 | 98.38086 | 98.68351 | 98.68351 | 98.49222 | 1002 | 0.9714354 | 0.9818235 | 0.9818235
901 | 99.04322 | 99.25333 | 901 | 98.0956 | 98.51223 | 98.97399 | 98.97399 | 98.67375 | 1003 | 0.9702624 | 0.9821693 | 0.9821693
902 | 99.11372 | 99.29233 | 902 | 98.2353 | 98.58967 | 98.64237 | 98.64237 | 98.59393 | 1004 | 0.9696574 | 0.9812348 | 0.9812348
903 | 99.01604 | 99.34518 | 903 | 98.04176 | 98.69464 | 98.3857 | 98.3857 | 98.51074 | 1005 | 0.9711833 | 0.9830005 | 0.9830005
904 | 99.0793 | 99.38263 | 904 | 98.16707 | 98.76907 | 98.50832 | 98.50832 | 98.6074 | 1006 | 0.9708888 | 0.9795525 | 0.9795525
905 | 99.04466 | 99.39523 | 905 | 98.09845 | 98.79411 | 98.81207 | 98.81207 | 98.60284 | 1007 | 0.9697732 | 0.9827572 | 0.9827572
906 | 99.0167 | 99.31458 | 906 | 98.04306 | 98.63386 | 98.48729 | 98.48729 | 98.63001 | 1008 | 0.9698758 | 0.980586 | 0.980586
907 | 99.01616 | 99.20989 | 907 | 98.04201 | 98.42601 | 98.89617 | 98.89617 | 98.59568 | 1009 | 0.9699085 | 0.9820633 | 0.9820633
908 | 99.03986 | 99.40364 | 908 | 98.08894 | 98.81083 | 98.823 | 98.823 | 98.74493 | 1010 | 0.9699785 | 0.9809328 | 0.9809328
909 | 99.00848 | 99.1494 | 909 | 98.0268 | 98.30603 | 98.47497 | 98.47497 | 98.59646 | 1011 | 0.9698899 | 0.981166 | 0.981166
910 | 99.04519 | 99.48035 | 910 | 98.0995 | 98.96339 | 98.95487 | 98.95487 | 98.70122 | 1012 | 0.9709164 | 0.9812011 | 0.9812011
911 | 99.01339 | 99.33645 | 911 | 98.03651 | 98.67731 | 98.36883 | 98.36883 | 98.68605 | 1013 | 0.9692732 | 0.9803744 | 0.9803744
912 | 99.02981 | 99.20966 | 912 | 98.06904 | 98.42556 | 98.38808 | 98.38808 | 98.59708 | 1014 | 0.9686556 | 0.9811919 | 0.9811919
913 | 99.05508 | 99.39042 | 913 | 98.1191 | 98.78455 | 98.40534 | 98.40534 | 98.57405 | 1015 | 0.9689424 | 0.9797461 | 0.9797461
914 | 98.96426 | 99.20252 | 914 | 97.93924 | 98.4114 | 98.44584 | 98.44584 | 98.51658 | 1016 | 0.9683422 | 0.9796285 | 0.9796285
915 | 98.97108 | 99.22998 | 915 | 97.95275 | 98.46589 | 98.53655 | 98.53655 | 98.66007 | 1017 | 0.9693854 | 0.9802952 | 0.9802952
916 | 98.98579 | 99.28854 | 916 | 97.98188 | 98.58213 | 98.70577 | 98.70577 | 98.49646 | 1018 | 0.9687847 | 0.9799565 | 0.9799565
917 | 98.98888 | 99.30135 | 917 | 97.98799 | 98.60758 | 98.56436 | 98.56436 | 98.65918 | 1019 | 0.9683187 | 0.9807925 | 0.9807925
918 | 98.99631 | 99.23621 | 918 | 98.00269 | 98.47824 | 98.94598 | 98.94598 | 98.60734 | 1020 | 0.9689242 | 0.9788656 | 0.9788656
919 | 99.01954 | 99.37121 | 919 | 98.04869 | 98.74638 | 98.88234 | 98.88234 | 98.6405 | 1021 | 0.9681492 | 0.9797484 | 0.9797484
920 | 98.95237 | 99.30097 | 920 | 97.91572 | 98.60683 | 98.34374 | 98.34374 | 98.61453 | 1022 | 0.9664508 | 0.9795054 | 0.9795054
921 | 99.05362 | 99.42364 | 921 | 98.11619 | 98.8506 | 98.80959 | 98.80959 | 98.60329 | 1023 | 0.9682398 | 0.979541 | 0.979541
922 | 98.97498 | 99.32605 | 922 | 97.96046 | 98.65664 | 98.12493 | 98.12493 | 98.55098 | 1024 | 0.9674123 | 0.9788323 | 0.9788323
923 | 98.9595 | 99.21951 | 923 | 97.92983 | 98.44511 | 99.03063 | 99.03063 | 98.59273 | 1025 | 0.9679817 | 0.9793293 | 0.9793293
924 | 98.94498 | 99.33892 | 924 | 97.90109 | 98.68221 | 98.53172 | 98.53172 | 98.71075 | 1026 | 0.9667085 | 0.978597 | 0.978597
925 | 98.9507 | 99.15074 | 925 | 97.91241 | 98.30869 | 98.37616 | 98.37616 | 98.47651 | 1027 | 0.9666673 | 0.9804604 | 0.9804604
926 | 99.01114 | 99.37325 | 926 | 98.03205 | 98.75043 | 98.61437 | 98.61437 | 98.73648 | 1028 | 0.9669213 | 0.9791498 | 0.9791498
927 | 98.9367 | 99.24487 | 927 | 97.88471 | 98.49543 | 98.45399 | 98.45399 | 98.43885 | 1029 | 0.9674382 | 0.9805845 | 0.9805845
928 | 98.93864 | 99.26068 | 928 | 97.88854 | 98.52683 | 98.54373 | 98.54373 | 98.69335 | 1030 | 0.9670499 | 0.9782956 | 0.9782956
929 | 98.96938 | 99.2397 | 929 | 97.94937 | 98.48518 | 98.75909 | 98.75909 | 98.57603 | 1031 | 0.9672247 | 0.9791064 | 0.9791064
930 | 98.94115 | 99.21946 | 930 | 97.89352 | 98.44502 | 98.76945 | 98.76945 | 98.62218 | 1032 | 0.9659854 | 0.9795167 | 0.9795167
931 | 98.94652 | 99.29468 | 931 | 97.90413 | 98.59434 | 98.41996 | 98.41996 | 98.6148 | 1033 | 0.9655713 | 0.9788804 | 0.9788804
932 | 98.94053 | 99.31795 | 932 | 97.89228 | 98.64055 | 98.78699 | 98.78699 | 98.48685 | 1034 | 0.9663198 | 0.9784884 | 0.9784884
933 | 98.98223 | 99.28402 | 933 | 97.97483 | 98.57316 | 98.64931 | 98.64931 | 98.73242 | 1035 | 0.9659224 | 0.9782757 | 0.9782757
934 | 98.91805 | 99.10438 | 934 | 97.84781 | 98.21679 | 98.75526 | 98.75526 | 98.59489 | 1036 | 0.9656353 | 0.9779324 | 0.9779324
935 | 98.99017 | 99.29786 | 935 | 97.99053 | 98.60064 | 98.43119 | 98.43119 | 98.61047 | 1037 | 0.9654724 | 0.9798789 | 0.9798789
936 | 98.95341 | 99.25212 | 936 | 97.91777 | 98.50984 | 98.54654 | 98.54654 | 98.57008 | 1038 | 0.9664704 | 0.9773998 | 0.9773998
937 | 98.9273 | 99.23035 | 937 | 97.8661 | 98.46662 | 98.55492 | 98.55492 | 98.64453 | 1039 | 0.9651572 | 0.9789139 | 0.9789139
938 | 98.92477 | 99.22277 | 938 | 97.8611 | 98.45157 | 98.49262 | 98.49262 | 98.51529 | 1040 | 0.9646326 | 0.9779234 | 0.9779234
939 | 98.92611 | 99.16424 | 939 | 97.86376 | 98.33546 | 98.47063 | 98.47063 | 98.63519 | 1041 | 0.9646908 | 0.9777533 | 0.9777533
940 | 98.91724 | 99.25311 | 940 | 97.8462 | 98.5118 | 98.45916 | 98.45916 | 98.55578 | 1042 | 0.9651449 | 0.9780081 | 0.9780081
941 | 98.8711 | 99.17718 | 941 | 97.75494 | 98.36114 | 98.67761 | 98.67761 | 98.55853 | 1043 | 0.9651236 | 0.9780518 | 0.9780518
942 | 98.89669 | 99.3254 | 942 | 97.80555 | 98.65536 | 98.35607 | 98.35607 | 98.54624 | 1044 | 0.9632898 | 0.9775678 | 0.9775678
943 | 98.89369 | 99.16433 | 943 | 97.79963 | 98.33564 | 98.43606 | 98.43606 | 98.48996 | 1045 | 0.9636418 | 0.9773511 | 0.9773511
944 | 98.89153 | 99.2348 | 944 | 97.79535 | 98.47546 | 98.64496 | 98.64496 | 98.58991 | 1046 | 0.9637513 | 0.9777395 | 0.9777395
945 | 98.8536 | 99.14038 | 945 | 97.72035 | 98.28814 | 98.52208 | 98.52208 | 98.48435 | 1047 | 0.9640499 | 0.9761795 | 0.9761795
946 | 98.85362 | 99.14482 | 946 | 97.72038 | 98.29695 | 98.37706 | 98.37706 | 98.505 | 1048 | 0.9634421 | 0.9768712 | 0.9768712
947 | 98.89444 | 99.24579 | 947 | 97.80109 | 98.49728 | 98.01383 | 98.01383 | 98.401 | 1049 | 0.9625835 | 0.9746271 | 0.9746271
948 | 98.85509 | 99.27802 | 948 | 97.72328 | 98.56126 | 98.41447 | 98.41447 | 98.42611 | 1050 | 0.9634672 | 0.976554 | 0.976554
949 | 98.87217 | 99.12949 | 949 | 97.75705 | 98.26656 | 98.37047 | 98.37047 | 98.43894 | 1051 | 0.9632027 | 0.9741011 | 0.9741011
950 | 98.81988 | 99.13612 | 950 | 97.6537 | 98.27971 | 98.17839 | 98.17839 | 98.33 | 1052 | 0.9622729 | 0.9758884 | 0.9758884
951 | 98.84393 | 99.18815 | 951 | 97.70122 | 98.3829 | 98.47195 | 98.47195 | 98.46074 | 1053 | 0.9627972 | 0.9743254 | 0.9743254
952 | 98.80997 | 99.18899 | 952 | 97.63411 | 98.38455 | 98.12461 | 98.12461 | 98.30984 | 1054 | 0.9624003 | 0.9752426 | 0.9752426
953 | 98.84576 | 99.14151 | 953 | 97.70485 | 98.29039 | 98.46869 | 98.46869 | 98.33321 | 1055 | 0.9624474 | 0.975082 | 0.975082
954 | 98.84744 | 99.32029 | 954 | 97.70817 | 98.6452 | 98.22974 | 98.22974 | 98.36661 | 1056 | 0.962924 | 0.9745423 | 0.9745423
955 | 98.80269 | 99.12178 | 955 | 97.61972 | 98.25126 | 98.84026 | 98.84026 | 98.38493 | 1057 | 0.9617929 | 0.9751762 | 0.9751762
956 | 98.80266 | 99.27936 | 956 | 97.61966 | 98.5639 | 98.21221 | 98.21221 | 98.45677 | 1058 | 0.9619267 | 0.9755435 | 0.9755435
957 | 98.88019 | 99.05724 | 957 | 97.77291 | 98.12336 | 98.27352 | 98.27352 | 98.17205 | 1059 | 0.9626113 | 0.9752355 | 0.9752355
958 | 98.79566 | 99.32896 | 958 | 97.60582 | 98.66243 | 98.22024 | 98.22024 | 98.44819 | 1060 | 0.9626612 | 0.9757058 | 0.9757058
959 | 98.79293 | 99.1646 | 959 | 97.60042 | 98.33618 | 98.74667 | 98.74667 | 98.31732 | 1061 | 0.9614868 | 0.9756672 | 0.9756672
960 | 98.8143 | 99.09573 | 960 | 97.64265 | 98.19964 | 98.15794 | 98.15794 | 98.44424 | 1062 | 0.9619058 | 0.9755466 | 0.9755466
961 | 98.81794 | 99.13371 | 961 | 97.64985 | 98.27493 | 98.34971 | 98.34971 | 98.27363 | 1063 | 0.9602294 | 0.9758808 | 0.9758808
962 | 98.8101 | 99.25885 | 962 | 97.63435 | 98.52319 | 98.60044 | 98.60044 | 98.4892 | 1064 | 0.9600101 | 0.9756162 | 0.9756162
963 | 98.7723 | 99.11423 | 963 | 97.55968 | 98.23631 | 98.15613 | 98.15613 | 98.30261 | 1065 | 0.9595399 | 0.9748613 | 0.9748613
964 | 98.80207 | 99.13067 | 964 | 97.6185 | 98.26889 | 98.54594 | 98.54594 | 98.38362 | 1066 | 0.961666 | 0.9738695 | 0.9738695
965 | 98.75059 | 99.24995 | 965 | 97.51678 | 98.50553 | 98.35134 | 98.35134 | 98.45269 | 1067 | 0.9580764 | 0.973091 | 0.973091
966 | 98.80338 | 99.02698 | 966 | 97.62107 | 98.06344 | 98.39863 | 98.39863 | 98.36911 | 1068 | 0.9588548 | 0.9747609 | 0.9747609
967 | 98.77491 | 99.24927 | 967 | 97.56482 | 98.50418 | 98.40245 | 98.40245 | 98.39649 | 1069 | 0.9586464 | 0.972912 | 0.972912
968 | 98.83204 | 99.17506 | 968 | 97.67773 | 98.35692 | 98.8186 | 98.8186 | 98.38308 | 1070 | 0.9585964 | 0.9727529 | 0.9727529
969 | 98.7137 | 99.15165 | 969 | 97.44394 | 98.3105 | 98.378 | 98.378 | 98.58138 | 1071 | 0.9583257 | 0.9717119 | 0.9717119
970 | 98.79677 | 99.14093 | 970 | 97.60803 | 98.28925 | 98.65916 | 98.65916 | 98.35084 | 1072 | 0.9587124 | 0.9720018 | 0.9720018
971 | 98.76681 | 99.27392 | 971 | 97.54883 | 98.55312 | 98.01704 | 98.01704 | 98.46485 | 1073 | 0.9579912 | 0.9717078 | 0.9717078
972 | 98.71177 | 99.13957 | 972 | 97.44013 | 98.28653 | 98.48476 | 98.48476 | 98.37234 | 1074 | 0.9583043 | 0.9710626 | 0.9710626
973 | 98.73354 | 99.23965 | 973 | 97.48311 | 98.48508 | 98.46023 | 98.46023 | 98.49625 | 1075 | 0.9574691 | 0.972097 | 0.972097
974 | 98.69366 | 99.06929 | 974 | 97.40438 | 98.14725 | 98.12579 | 98.12579 | 98.32157 | 1076 | 0.9580867 | 0.9705787 | 0.9705787
975 | 98.70724 | 99.18828 | 975 | 97.4312 | 98.38315 | 98.32964 | 98.32964 | 98.46155 | 1077 | 0.9595827 | 0.970841 | 0.970841
976 | 98.72821 | 99.18357 | 976 | 97.4726 | 98.37381 | 98.29997 | 98.29997 | 98.31392 | 1078 | 0.9574097 | 0.9726264 | 0.9726264
977 | 98.72809 | 99.17531 | 977 | 97.47235 | 98.35743 | 98.31471 | 98.31471 | 98.38114 | 1079 | 0.9575636 | 0.9718819 | 0.9718819
978 | 98.7239 | 99.16871 | 978 | 97.46408 | 98.34432 | 98.18812 | 98.18812 | 98.35472 | 1080 | 0.9575545 | 0.9710386 | 0.9710386
979 | 98.67257 | 99.11965 | 979 | 97.36276 | 98.24705 | 98.41067 | 98.41067 | 98.31455 | 1081 | 0.958593 | 0.9706719 | 0.9706719
980 | 98.66131 | 99.16894 | 980 | 97.34055 | 98.34478 | 97.97078 | 97.97078 | 98.35753 | 1082 | 0.9564265 | 0.9720146 | 0.9720146
981 | 98.72837 | 99.11633 | 981 | 97.47292 | 98.24048 | 98.46244 | 98.46244 | 98.17735 | 1083 | 0.9572865 | 0.9704098 | 0.9704098
982 | 98.62779 | 99.09357 | 982 | 97.27441 | 98.19537 | 98.3625 | 98.3625 | 98.39412 | 1084 | 0.9558712 | 0.9716822 | 0.9716822
983 | 98.68967 | 98.98417 | 983 | 97.39652 | 97.97866 | 98.2224 | 98.2224 | 98.25067 | 1085 | 0.9558527 | 0.9704629 | 0.9704629
984 | 98.71137 | 99.14571 | 984 | 97.43935 | 98.29873 | 98.17611 | 98.17611 | 98.28535 | 1086 | 0.956536 | 0.9703532 | 0.9703532
985 | 98.64897 | 99.05816 | 985 | 97.31619 | 98.12518 | 98.288 | 98.288 | 98.21919 | 1087 | 0.9551077 | 0.970746 | 0.970746
986 | 98.63899 | 99.15855 | 986 | 97.29651 | 98.32419 | 98.19511 | 98.19511 | 98.3131 | 1088 | 0.9552917 | 0.9692922 | 0.9692922
987 | 98.69089 | 99.0382 | 987 | 97.39891 | 98.08565 | 98.31115 | 98.31115 | 98.22173 | 1089 | 0.9553472 | 0.9711167 | 0.9711167
988 | 98.61611 | 99.21195 | 988 | 97.25136 | 98.4301 | 98.27755 | 98.27755 | 98.29161 | 1090 | 0.9558242 | 0.968583 | 0.968583
989 | 98.63459 | 99.04259 | 989 | 97.28782 | 98.09436 | 98.2816 | 98.2816 | 98.28392 | 1091 | 0.9556431 | 0.9704081 | 0.9704081
990 | 98.58767 | 99.20019 | 990 | 97.19528 | 98.40677 | 98.28743 | 98.28743 | 98.22689 | 1092 | 0.9537776 | 0.9689051 | 0.9689051
991 | 98.63332 | 99.03254 | 991 | 97.28533 | 98.07444 | 98.58934 | 98.58934 | 98.33133 | 1093 | 0.9553041 | 0.9701431 | 0.9701431
992 | 98.64786 | 99.06668 | 992 | 97.314 | 98.14208 | 98.359 | 98.359 | 98.36527 | 1094 | 0.955102 | 0.9691739 | 0.9691739
993 | 98.64881 | 99.10898 | 993 | 97.31587645 | 98.2259 | 98.19415 | 98.19415 | 98.25594 | 1095 | 0.9545126 | 0.9701138 | 0.9701138
994 | 98.65437 | 99.19193 | 994 | 97.32684 | 98.39039 | 98.37486 | 98.37486 | 98.3212 | 1096 | 0.9538654 | 0.9685377 | 0.9685377
995 | 98.60254 | 99.10593 | 995 | 97.22461 | 98.21986 | 98.29285 | 98.29285 | 98.31328 | 1097 | 0.9553452 | 0.9699179 | 0.9699179
996 | 98.59784 | 99.04983 | 996 | 97.21535 | 98.10869 | 97.98029 | 97.98029 | 98.25556 | 1098 | 0.9550936 | 0.9682213 | 0.9682213
997 | 98.62129 | 99.08558 | 997 | 97.26158 | 98.17952 | 97.98653 | 97.98653 | 98.21655 | 1099 | 0.9532262 | 0.9694742 | 0.9694742
998 | 98.55179 | 99.08078 | 998 | 97.12456 | 98.17001 | 98.13516 | 98.13516 | 98.24593 | 1100 | 0.9534074 | 0.9685859 | 0.9685859
999 | 98.56214 | 98.98143 | 999 | 97.14494 | 97.97324 | 97.88815 | 97.88815 | 98.16984 | 1101 | 0.9527848 | 0.9689195 | 0.9689195
1000 | 98.5502 | 98.99583 | 1000 | 97.12142 | 98.00175 | 98.42602 | 98.42602 | 98.17919 | 1102 | 0.9542372 | 0.9674261 | 0.9674261
1001 | 98.54251 | 98.95249 | 1001 | 97.10626 | 97.91594 | 97.99523 | 97.99523 | 98.25015 | 1103 | 0.9530466 | 0.9672951 | 0.9672951
1002 | 98.56142 | 98.97834 | 1002 | 97.14354 | 97.96712 | 98.57231 | 98.57231 | 98.18235 | 1104 | 0.952961 | 0.9683899 | 0.9683899
1003 | 98.5019 | 99.07189 | 1003 | 97.02624 | 98.15239 | 97.99365 | 97.99365 | 98.21693 | 1105 | 0.952292 | 0.9675953 | 0.9675953
1004 | 98.47118 | 99.05824 | 1004 | 96.96574 | 98.12535 | 98.50243 | 98.50243 | 98.12348 | 1106 | 0.9521541 | 0.9671041 | 0.9671041
1005 | 98.54863 | 99.14655 | 1005 | 97.11833 | 98.30038 | 97.87154 | 97.87154 | 98.30005 | 1107 | 0.9520909 | 0.9669946 | 0.9669946
1006 | 98.53369 | 98.92385 | 1006 | 97.08888 | 97.85929 | 98.00266 | 98.00266 | 97.95525 | 1108 | 0.9527164 | 0.9667211 | 0.9667211
1007 | 98.47706 | 99.07645 | 1007 | 96.97732 | 98.16143 | 98.16438 | 98.16438 | 98.27572 | 1109 | 0.9507101 | 0.9670898 | 0.9670898
1008 | 98.48227 | 99.02056 | 1008 | 96.98758 | 98.05071 | 98.19164 | 98.19164 | 98.0586 | 1110 | 0.9540159 | 0.966383 | 0.966383
1009 | 98.48393 | 98.86962 | 1009 | 96.99085 | 97.75201 | 98.08081 | 98.08081 | 98.20633 | 1111 | 0.9519126 | 0.9666876 | 0.9666876
1010 | 98.48749 | 99.04952 | 1010 | 96.99785 | 98.10807 | 98.02327 | 98.02327 | 98.09328 | 1112 | 0.9510583 | 0.9659971 | 0.9659971
1011 | 98.48299 | 98.95187 | 1011 | 96.98899 | 97.91473 | 97.98438 | 97.98438 | 98.1166 | 1113 | 0.9509539 | 0.9653211 | 0.9653211
1012 | 98.53509 | 99.04624 | 1012 | 97.09164 | 98.10157 | 98.04725 | 98.04725 | 98.12011 | 1114 | 0.9517646 | 0.9674175 | 0.9674175
1013 | 98.45167 | 99.06844 | 1013 | 96.92732 | 98.14556 | 97.96618 | 97.96618 | 98.03744 | 1115 | 0.9511922 | 0.9646301 | 0.9646301
1014 | 98.4203 | 98.96883 | 1014 | 96.86556 | 97.94829 | 98.01698 | 98.01698 | 98.11919 | 1116 | 0.9502852 | 0.9666605 | 0.9666605
1015 | 98.43487 | 98.98978 | 1015 | 96.89424 | 97.98977 | 97.69698 | 97.69698 | 97.97461 | 1117 | 0.9505704 | 0.9650485 | 0.9650485
1016 | 98.40438 | 98.86779 | 1016 | 96.83422 | 97.74841 | 98.04611 | 98.04611 | 97.96285 | 1118 | 0.9503516 | 0.9656376 | 0.9656376
1017 | 98.45737 | 99.03225 | 1017 | 96.93854 | 98.07387 | 97.87914 | 97.87914 | 98.02952 | 1119 | 0.9490296 | 0.9649226 | 0.9649226
1018 | 98.42686 | 98.82626 | 1018 | 96.87847 | 97.6663 | 98.25556 | 98.25556 | 97.99565 | 1120 | 0.9509695 | 0.9643533 | 0.9643533
1019 | 98.40319 | 98.92942 | 1019 | 96.83187 | 97.8703 | 98.02882 | 98.02882 | 98.07925 | 1121 | 0.94954 | 0.9639461 | 0.9639461
1020 | 98.43395 | 98.85418 | 1020 | 96.89242 | 97.72149 | 97.72502 | 97.72502 | 97.88656 | 1122 | 0.948853 | 0.9646741 | 0.9646741
1021 | 98.39457 | 99.05804 | 1021 | 96.81492 | 98.12495 | 97.82103 | 97.82103 | 97.97484 | 1123 | 0.9482732 | 0.9633517 | 0.9633517
1022 | 98.30823 | 98.9788 | 1022 | 96.64508 | 97.96803 | 98.23005 | 98.23005 | 97.95054 | 1124 | 0.9478896 | 0.9634652 | 0.9634652
1023 | 98.39918 | 98.87406 | 1023 | 96.82398 | 97.76081 | 97.50168 | 97.50168 | 97.9541 | 1125 | 0.9497771 | 0.9627905 | 0.9627905
1024 | 98.35712 | 98.90417 | 1024 | 96.74123 | 97.82035 | 98.05177 | 98.05177 | 97.88323 | 1126 | 0.9484685 | 0.9634484 | 0.9634484
1025 | 98.38606 | 99.02654 | 1025 | 96.79817 | 98.06255 | 97.63822 | 97.63822 | 97.93293 | 1127 | 0.9486624 | 0.9634594 | 0.9634594
1026 | 98.32134 | 98.8033 | 1026 | 96.67085 | 97.62092 | 98.12233 | 98.12233 | 97.8597 | 1128 | 0.949781 | 0.9627928 | 0.9627928
1027 | 98.31924 | 98.91776 | 1027 | 96.66673 | 97.84724 | 98.26792 | 98.26792 | 98.04604 | 1129 | 0.9485881 | 0.9618859 | 0.9618859
1028 | 98.33216 | 98.86973 | 1028 | 96.69213 | 97.75223 | 98.0055 | 98.0055 | 97.91498 | 1130 | 0.9470909 | 0.9627669 | 0.9627669
1029 | 98.35844 | 98.90259 | 1029 | 96.74382 | 97.81722 | 97.9122 | 97.9122 | 98.05845 | 1131 | 0.9481385 | 0.9612095 | 0.9612095
1030 | 98.33869 | 99.0624 | 1030 | 96.70499 | 98.1336 | 97.93231 | 97.93231 | 97.82956 | 1132 | 0.9464099 | 0.9626838 | 0.9626838
1031 | 98.34758 | 98.79991 | 1031 | 96.72247 | 97.61422 | 97.53088 | 97.53088 | 97.91064 | 1133 | 0.9491254 | 0.9607551 | 0.9607551
1032 | 98.28456 | 98.85293 | 1032 | 96.59854 | 97.71902 | 98.13078 | 98.13078 | 97.95167 | 1134 | 0.9479877 | 0.9613119 | 0.9613119
1033 | 98.26349 | 98.77394 | 1033 | 96.55713 | 97.56291 | 97.63563 | 97.63563 | 97.88804 | 1135 | 0.9455772 | 0.9598379 | 0.9598379
1034 | 98.30157 | 98.72031 | 1034 | 96.63198 | 97.457 | 97.69465 | 97.69465 | 97.84884 | 1136 | 0.9483686 | 0.9617651 | 0.9617651
1035 | 98.28135 | 98.84133 | 1035 | 96.59224 | 97.69608 | 97.56397 | 97.56397 | 97.82757 | 1137 | 0.945288 | 0.9605556 | 0.9605556
1036 | 98.26675 | 98.78339 | 1036 | 96.56353 | 97.58159 | 97.99443 | 97.99443 | 97.79324 | 1138 | 0.9442943 | 0.9610292 | 0.9610292
1037 | 98.25846 | 98.77971 | 1037 | 96.54724 | 97.5743 | 97.90727 | 97.90727 | 97.98789 | 1139 | 0.9460024 | 0.9590738 | 0.9590738
1038 | 98.30922 | 98.78223 | 1038 | 96.64704 | 97.57929 | 97.7966 | 97.7966 | 97.73998 | 1140 | 0.9460961 | 0.9615736 | 0.9615736
1039 | 98.24241 | 98.89284 | 1039 | 96.51572 | 97.79795 | 97.81967 | 97.81967 | 97.89139 | 1141 | 0.9458858 | 0.9594946 | 0.9594946
1040 | 98.21571 | 98.85461 | 1040 | 96.46326 | 97.72234 | 97.89519 | 97.89519 | 97.79234 | 1142 | 0.9458872 | 0.959641 | 0.959641
1041 | 98.21868 | 98.80668 | 1041 | 96.46908 | 97.62759 | 97.74024 | 97.74024 | 97.77533 | 1143 | 0.9457444 | 0.9597905 | 0.9597905
1042 | 98.24179 | 98.89959 | 1042 | 96.51449 | 97.8113 | 97.64292 | 97.64292 | 97.80081 | 1144 | 0.9458341 | 0.9592169 | 0.9592169
1043 | 98.24071 | 98.88487 | 1043 | 96.51236 | 97.78217 | 97.8663 | 97.8663 | 97.80518 | 1145 | 0.9448452 | 0.9599996 | 0.9599996
1044 | 98.14733 | 98.82174 | 1044 | 96.32898 | 97.65735 | 97.51259 | 97.51259 | 97.75678 | 1146 | 0.9453426 | 0.9598464 | 0.9598464
1045 | 98.16526 | 98.81661 | 1045 | 96.36418 | 97.64722 | 97.99936 | 97.99936 | 97.73511 | 1147 | 0.9438342 | 0.9590475 | 0.9590475
1046 | 98.17083 | 98.83263 | 1046 | 96.37513 | 97.67888 | 97.22373 | 97.22373 | 97.77395 | 1148 | 0.9454994 | 0.9587665 | 0.9587665
1047 | 98.18604 | 98.73699 | 1047 | 96.40499 | 97.48994 | 97.52603 | 97.52603 | 97.61795 | 1149 | 0.9436673 | 0.9587549 | 0.9587549
1048 | 98.15509 | 98.91571 | 1048 | 96.34421 | 97.84318 | 97.19422 | 97.19422 | 97.68712 | 1150 | 0.9453081 | 0.9599245 | 0.9599245
1049 | 98.11134 | 98.59908 | 1049 | 96.25835 | 97.21779 | 97.38316 | 97.38316 | 97.46271 | 1151 | 0.9430315 | 0.9577471 | 0.9577471
1050 | 98.15636 | 98.71811 | 1050 | 96.34672 | 97.45264 | 97.26234 | 97.26234 | 97.6554 | 1152 | 0.9440926 | 0.9598423 | 0.9598423
1051 | 98.14289 | 98.46938 | 1051 | 96.32027 | 96.96218 | 97.52755167 | 97.52755167 | 97.41011 | 1153 | 0.9426571 | 0.9578752 | 0.9578752
1052 | 98.09551 | 98.58335 | 1052 | 96.22729 | 97.18677 | 97.45403 | 97.45403 | 97.58884 | 1154 | 0.9436777 | 0.9582014 | 0.9582014
1053 | 98.12223 | 98.71697 | 1053 | 96.27972 | 97.45041 | 97.5946 | 97.5946 | 97.43254 | 1155 | 0.9435464 | 0.9583577 | 0.9583577
1054 | 98.102 | 98.65389 | 1054 | 96.24003 | 97.32591 | 97.60166 | 97.60166 | 97.52426 | 1156 | 0.9419086 | 0.9573846 | 0.9573846
1055 | 98.1044 | 98.55767 | 1055 | 96.24474 | 97.13613 | 97.53759 | 97.53759 | 97.5082 | 1157 | 0.9434487 | 0.9566387 | 0.9566387
1056 | 98.12869 | 98.67374 | 1056 | 96.2924 | 97.36507 | 97.45873 | 97.45873 | 97.45423 | 1158 | 0.9436944 | 0.95575 | 0.95575
1057 | 98.07104 | 98.66737 | 1057 | 96.17929 | 97.35249 | 97.80293 | 97.80293 | 97.51762 | 1159 | 0.9409853 | 0.9573484 | 0.9573484
1058 | 98.07786 | 98.63654 | 1058 | 96.19267 | 97.29167 | 97.66922 | 97.66922 | 97.55435 | 1160 | 0.9391745 | 0.9555794 | 0.9555794
1059 | 98.11276 | 98.63756 | 1059 | 96.26113 | 97.29369 | 97.57451 | 97.57451 | 97.52355 | 1161 | 0.9430408 | 0.9556906 | 0.9556906
1060 | 98.1153 | 98.73993 | 1060 | 96.26612 | 97.49575 | 97.65152 | 97.65152 | 97.57058 | 1162 | 0.9424419 | 0.9543175 | 0.9543175
1061 | 98.05543 | 98.68896 | 1061 | 96.14868 | 97.39512 | 97.49164 | 97.49164 | 97.56672 | 1163 | 0.9408731 | 0.9561919 | 0.9561919
1062 | 98.0768 | 98.72079 | 1062 | 96.19058 | 97.45795 | 97.4673 | 97.4673 | 97.55466 | 1164 | 0.9417262 | 0.9533318 | 0.9533318
1063 | 97.99129 | 98.71071 | 1063 | 96.02294 | 97.43805 | 97.68713 | 97.68713 | 97.58808 | 1165 | 0.9428261 | 0.9553935 | 0.9553935
1064 | 97.98011 | 98.72124 | 1064 | 96.00101 | 97.45883 | 97.21185 | 97.21185 | 97.56162 | 1166 | 0.9408018 | 0.9542118 | 0.9542118
1065 | 97.95611 | 98.55672 | 1065 | 95.95399 | 97.13426 | 97.37929 | 97.37929 | 97.48613 | 1167 | 0.9407588 | 0.9540158 | 0.9540158
1066 | 98.06457 | 98.66029 | 1066 | 96.1666 | 97.33853 | 96.73043 | 96.73043 | 97.38695 | 1168 | 0.9423309 | 0.9541175 | 0.9541175
1067 | 97.88138 | 98.58242 | 1067 | 95.80764 | 97.18494 | 96.99058 | 96.99058 | 97.3091 | 1169 | 0.9424589 | 0.9538118 | 0.9538118
1068 | 97.92113 | 98.5578 | 1068 | 95.88548 | 97.13639 | 97.63866 | 97.63866 | 97.47609 | 1170 | 0.9396733 | 0.9547146 | 0.9547146
1069 | 97.91049 | 98.47813 | 1069 | 95.86464 | 96.97941 | 97.12447 | 97.12447 | 97.2912 | 1171 | 0.9410341 | 0.9524749 | 0.9524749
1070 | 97.90793 | 98.4037 | 1070 | 95.85964 | 96.83288 | 96.81876 | 96.81876 | 97.27529 | 1172 | 0.9393132 | 0.954486 | 0.954486
1071 | 97.89411 | 98.67703 | 1071 | 95.83257 | 97.37157 | 97.13581 | 97.13581 | 97.17119 | 1173 | 0.9404218 | 0.9540602 | 0.9540602
1072 | 97.91386 | 98.47261 | 1072 | 95.87124 | 96.96854 | 97.10365 | 97.10365 | 97.20018 | 1174 | 0.9397407 | 0.9535258 | 0.9535258
1073 | 97.87703 | 98.43699 | 1073 | 95.79912 | 96.8984 | 97.04606 | 97.04606 | 97.17078 | 1175 | 0.9403627 | 0.954068 | 0.954068
1074 | 97.89302 | 98.46572 | 1074 | 95.83043 | 96.95498 | 97.12879 | 97.12879 | 97.10626 | 1176 | 0.9390577 | 0.9511278 | 0.9511278
1075 | 97.85035 | 98.56355 | 1075 | 95.74691 | 97.14774 | 97.18905 | 97.18905 | 97.2097 | 1177 | 0.9404402 | 0.9544249 | 0.9544249
1076 | 97.8819 | 98.43698 | 1076 | 95.80867 | 96.89839 | 97.1214 | 97.1214 | 97.05787 | 1178 | 0.9380788 | 0.9508488 | 0.9508488
1077 | 97.95829 | 98.56486 | 1077 | 95.95827 | 97.15032 | 97.34145 | 97.34145 | 97.0841 | 1179 | 0.9389239 | 0.9534306 | 0.9534306
1078 | 97.84732 | 98.47189 | 1078 | 95.74097 | 96.96713 | 97.22482 | 97.22482 | 97.26264 | 1180 | 0.9382919 | 0.9499639 | 0.9499639
1079 | 97.85518 | 98.58533 | 1079 | 95.75636 | 97.19068 | 97.42604 | 97.42604 | 97.18819 | 1181 | 0.9412009 | 0.9521771 | 0.9521771
1080 | 97.85471 | 98.48356 | 1080 | 95.75545 | 96.99012 | 96.80179 | 96.80179 | 97.10386 | 1182 | 0.9374464 | 0.9507045 | 0.9507045
1081 | 97.90776 | 98.49739 | 1081 | 95.8593 | 97.01736 | 96.99056 | 96.99056 | 97.06719 | 1183 | 0.9381753 | 0.9511502 | 0.9511502
1082 | 97.79706 | 98.52167 | 1082 | 95.64265 | 97.06519 | 97.15802 | 97.15802 | 97.20146 | 1184 | 0.9381301 | 0.9509158 | 0.9509158
1083 | 97.84102 | 98.53365 | 1083 | 95.72865 | 97.0888 | 96.8938 | 96.8938 | 97.04098 | 1185 | 0.9379592 | 0.9504906 | 0.9504906
1084 | 97.76867 | 98.41523 | 1084 | 95.58712 | 96.85558 | 97.22872 | 97.22872 | 97.16822 | 1186 | 0.9386576 | 0.9481629 | 0.9481629
1085 | 97.76772 | 98.41131 | 1085 | 95.58527 | 96.84787 | 96.67532 | 96.67532 | 97.04629 | 1187 | 0.9375247 | 0.951102 | 0.951102
1086 | 97.80266 | 98.34395 | 1086 | 95.6536 | 96.71533 | 97.10484 | 97.10484 | 97.03532 | 1188 | 0.9367052 | 0.9488917 | 0.9488917
1087 | 97.72961 | 98.37388 | 1087 | 95.51077 | 96.77421 | 96.81275 | 96.81275 | 97.0746 | 1189 | 0.9362181 | 0.9502436 | 0.9502436
1088 | 97.73902 | 98.55566 | 1088 | 95.52917 | 97.13219 | 96.97808 | 96.97808 | 96.92922 | 1190 | 0.936397 | 0.9483611 | 0.9483611
1089 | 97.74186 | 98.2978 | 1089 | 95.53472 | 96.62457 | 96.77432 | 96.77432 | 97.11167 | 1191 | 0.9379944 | 0.951169 | 0.951169
1090 | 97.76626 | 98.43599 | 1090 | 95.58242 | 96.89643 | 97.19183 | 97.19183 | 96.8583 | 1192 | 0.9372026 | 0.948439 | 0.948439
1091 | 97.757 | 98.33837 | 1091 | 95.56431 | 96.70435 | 96.75083 | 96.75083 | 97.04081 | 1193 | 0.9352472 | 0.9494538 | 0.9494538
1092 | 97.66154 | 98.38065 | 1092 | 95.37776 | 96.78753 | 97.17185 | 97.17185 | 96.89051 | 1194 | 0.9356725 | 0.9490895 | 0.9490895
1093 | 97.73966 | 98.40764 | 1093 | 95.53041 | 96.84064 | 96.74545 | 96.74545 | 97.01431 | 1195 | 0.9370297 | 0.9488424 | 0.9488424
1094 | 97.72932 | 98.33092 | 1094 | 95.5102 | 96.68971 | 97.1923 | 97.1923 | 96.91739 | 1196 | 0.9370522 | 0.9482895 | 0.9482895
1095 | 97.69916 | 98.37381 | 1095 | 95.45126 | 96.77406 | 96.85893 | 96.85893 | 97.01138 | 1197 | 0.9366253 | 0.9476445 | 0.9476445
1096 | 97.66603 | 98.3925 | 1096 | 95.38654 | 96.81084 | 96.88823 | 96.88823 | 96.85377 | 1198 | 0.9368817 | 0.9489011 | 0.9489011
1097 | 97.74176 | 98.32563 | 1097 | 95.53452 | 96.6793 | 96.6938 | 96.6938 | 96.99179 | 1199 | 0.9373724 | 0.9476156 | 0.9476156
1098 | 97.72889 | 98.41062 | 1098 | 95.50936 | 96.84651 | 96.90569 | 96.90569 | 96.82213 | 1200 | 0.9364759 | 0.94831 | 0.94831
1099 | 97.6333 | 98.31711 | 1099 | 95.32262 | 96.66253 | 96.75215 | 96.75215 | 96.94742 | 1201 | 0 | 0 | 0
1100 | 97.64258 | 98.33929 | 1100 | 95.34074 | 96.70617 | 96.90937 | 96.90937 | 96.85859 | 1202 | 0 | 0 | 0
1101 | 97.6107 | 98.35189 | 1101 | 95.27848 | 96.73094 | 96.70528 | 96.70528 | 96.89195 | 1203 | 0 | 0 | 0
1102 | 97.68506 | 98.24597 | 1102 | 95.42372 | 96.52271 | 96.27364 | 96.27364 | 96.74261 | 1204 | 0 | 0 | 0
1103 | 97.62411 | 98.28071 | 1103 | 95.30466 | 96.59098 | 96.65469 | 96.65469 | 96.72951 | 1205 | 0 | 0 | 0
1104 | 97.61972 | 98.2482 | 1104 | 95.2961 | 96.52708 | 97.0357 | 97.0357 | 96.83899 | 1206 | 0 | 0 | 0
1105 | 97.58545 | 98.22519 | 1105 | 95.2292 | 96.48187 | 96.57385 | 96.57385 | 96.75953 | 1207 | 0 | 0 | 0
1106 | 97.57838 | 98.15918 | 1106 | 95.21541 | 96.35224 | 96.68825 | 96.68825 | 96.71041 | 1208 | 0 | 0 | 0
1107 | 97.57514 | 98.18632 | 1107 | 95.20909 | 96.40553 | 96.596 | 96.596 | 96.69946 | 1209 | 0 | 0 | 0
1108 | 97.60719 | 98.23405 | 1108 | 95.27164 | 96.49929 | 96.59716 | 96.59716 | 96.67211 | 1210 | 0 | 0 | 0
1109 | 97.50436 | 98.25999 | 1109 | 95.07101 | 96.55026 | 96.90698 | 96.90698 | 96.70898 | 1211 | 0 | 0 | 0
1110 | 97.67374 | 98.19894 | 1110 | 95.40159 | 96.43032 | 96.18888 | 96.18888 | 96.6383 | 1212 | 0 | 0 | 0
1111 | 97.56601 | 98.28277 | 1111 | 95.19126 | 96.59504 | 96.7973 | 96.7973 | 96.66876 | 1213 | 0 | 0 | 0
1112 | 97.52222 | 98.13147 | 1112 | 95.10583 | 96.29785 | 96.4505 | 96.4505 | 96.59971 | 1214 | 0 | 0 | 0
1113 | 97.51686 | 98.24481 | 1113 | 95.09539 | 96.52043 | 96.61317 | 96.61317 | 96.53211 | 1215 | 0 | 0 | 0
1114 | 97.55842 | 98.0539 | 1114 | 95.17646 | 96.14568 | 96.50134 | 96.50134 | 96.74175 | 1216 | 0 | 0 | 0
1115 | 97.52908 | 98.24084 | 1115 | 95.11922 | 96.51262 | 96.46634 | 96.46634 | 96.46301 | 1217 | 0 | 0 | 0
1116 | 97.48257 | 98.01669 | 1116 | 95.02852 | 96.07271 | 96.52428 | 96.52428 | 96.66605 | 1218 | 0 | 0 | 0
1117 | 97.4972 | 98.21903 | 1117 | 95.05704 | 96.46978 | 96.76808 | 96.76808 | 96.50485 | 1219 | 0 | 0 | 0
1118 | 97.48598 | 97.98962 | 1118 | 95.03516 | 96.01966 | 96.14049 | 96.14049 | 96.56376 | 1220 | 0 | 0 | 0
1119 | 97.41815 | 98.10856 | 1119 | 94.90296 | 96.2529 | 96.42995 | 96.42995 | 96.49226 | 1221 | 0 | 0 | 0
1120 | 97.51766 | 98.15326 | 1120 | 95.09695 | 96.34061 | 96.14555 | 96.14555 | 96.43533 | 1222 | 0 | 0 | 0
1121 | 97.44434 | 98.2376 | 1121 | 94.954 | 96.50627 | 96.25872 | 96.25872 | 96.39461 | 1223 | 0 | 0 | 0
1122 | 97.40908 | 97.95904 | 1122 | 94.8853 | 95.95974 | 96.43087 | 96.43087 | 96.46741 | 1224 | 0 | 0 | 0
1123 | 97.37932 | 98.12449 | 1123 | 94.82732 | 96.28416 | 96.15669 | 96.15669 | 96.33517 | 1225 | 0 | 0 | 0
1124 | 97.35962 | 98.04023 | 1124 | 94.78896 | 96.11887 | 95.96437 | 95.96437 | 96.34652
1125 | 97.45651 | 98.02023 | 1125 | 94.97771 | 96.07965 | 96.52668 | 96.52668 | 96.27905
1126 | 97.38935 | 98.02947 | 1126 | 94.84685 | 96.09777 | 96.17273 | 96.17273 | 96.34484
1127 | 97.3993 | 97.95677 | 1127 | 94.86624 | 95.95528 | 96.59407 | 96.59407 | 96.34594
1128 | 97.45671 | 97.95846 | 1128 | 94.9781 | 95.95861 | 95.99901 | 95.99901 | 96.27928
1129 | 97.39549 | 98.20826 | 1129 | 94.85881 | 96.44862 | 96.13464 | 96.13464 | 96.18859
1130 | 97.31859 | 97.91811 | 1130 | 94.70909 | 95.87956 | 96.10248 | 96.10248 | 96.27669
1131 | 97.3724 | 98.07645 | 1131 | 94.81385 | 96.1899 | 96.22837 | 96.22837 | 96.12095
1132 | 97.2836 | 97.89475 | 1132 | 94.64099 | 95.83382 | 95.69566 | 95.69566 | 96.26838
1133 | 97.42307 | 98.04985 | 1133 | 94.91254 | 96.13772 | 96.32649 | 96.32649 | 96.07551
1134 | 97.36466 | 97.95734 | 1134 | 94.79877 | 95.95641 | 95.53919 | 95.53919 | 96.13119
1135 | 97.2408 | 97.96854 | 1135 | 94.55772 | 95.97834 | 96.0397 | 96.0397 | 95.98379
1136 | 97.38422 | 97.93084 | 1136 | 94.83686 | 95.90448 | 96.15713 | 96.15713 | 96.17651
1137 | 97.22592 | 98.00959 | 1137 | 94.5288 | 96.05879 | 96.2448 | 96.2448 | 96.05556
1138 | 97.17481 | 97.73938 | 1138 | 94.42943 | 95.52987 | 95.77916 | 95.77916 | 96.10292
1139 | 97.26266 | 97.86983 | 1139 | 94.60024 | 95.78504 | 96.13847 | 96.13847 | 95.90738
1140 | 97.26747 | 97.93088 | 1140 | 94.60961 | 95.90457 | 96.0922 | 96.0922 | 96.15736
1141 | 97.25666 | 97.81178 | 1141 | 94.58858 | 95.67144 | 95.90074 | 95.90074 | 95.94946
1142 | 97.25673 | 97.82887 | 1142 | 94.58872 | 95.70488 | 95.76525 | 95.76525 | 95.9641
1143 | 97.24939 | 97.84907 | 1143 | 94.57444 | 95.74441 | 95.75409 | 95.75409 | 95.97905
1144 | 97.254 | 97.94288 | 1144 | 94.58341 | 95.92807 | 95.95285 | 95.95285 | 95.92169
1145 | 97.20315 | 97.72872 | 1145 | 94.48452 | 95.50903 | 96.37058 | 96.37058 | 95.99996
1146 | 97.22873 | 97.76048 | 1146 | 94.53426 | 95.57111 | 95.58683 | 95.58683 | 95.98464
1147 | 97.15113 | 97.78893 | 1147 | 94.38342 | 95.62674 | 95.78658 | 95.78658 | 95.90475
1148 | 97.2368 | 97.81678 | 1148 | 94.54994 | 95.68122 | 95.66877 | 95.66877 | 95.87665
1149 | 97.14254 | 97.91623 | 1149 | 94.36673 | 95.87588 | 96.1408 | 96.1408 | 95.87549
1150 | 97.22695 | 97.71458 | 1150 | 94.53081 | 95.48139 | 95.81045 | 95.81045 | 95.99245
1151 | 97.10981 | 97.75198 | 1151 | 94.30315 | 95.5545 | 95.72863 | 95.72863 | 95.77471
1152 | 97.16443 | 97.75283 | 1152 | 94.40926 | 95.55617 | 96.11354 | 96.11354 | 95.98423
1153 | 97.09053 | 97.81659 | 1153 | 94.26571 | 95.68085 | 95.79146 | 95.79146 | 95.78752
1154 | 97.14308 | 97.68299 | 1154 | 94.36777 | 95.41967 | 95.52054 | 95.52054 | 95.82014
1155 | 97.13632 | 97.89539 | 1155 | 94.35464 | 95.83507 | 95.53071 | 95.53071 | 95.83577
1156 | 97.05197 | 97.77014 | 1156 | 94.19086 | 95.59001 | 95.65234 | 95.65234 | 95.73846
1157 | 97.13129 | 97.8723 | 1157 | 94.34487 | 95.78986 | 95.09979 | 95.09979 | 95.66387
1158 | 97.14394 | 97.50955 | 1158 | 94.36944 | 95.08112 | 95.63063 | 95.63063 | 95.575
1159 | 97.0044 | 97.63215 | 1159 | 94.09853 | 95.32038 | 95.35116 | 95.35116 | 95.73484
1160 | 96.91102 | 97.69056 | 1160 | 93.91745 | 95.43445 | 95.76409 | 95.76409 | 95.55794
1161 | 97.11029 | 97.55236 | 1161 | 94.30408 | 95.16463 | 95.11813 | 95.11813 | 95.56906
1162 | 97.07945 | 97.51262 | 1162 | 94.24419 | 95.0871 | 95.37716 | 95.37716 | 95.43175
1163 | 96.99861 | 97.63067 | 1163 | 94.08731 | 95.31748 | 95.49947 | 95.49947 | 95.61919
1164 | 97.04258 | 97.62883 | 1164 | 94.17262 | 95.31388 | 95.40999 | 95.40999 | 95.33318
1165 | 97.09923 | 97.55253 | 1165 | 94.28261 | 95.16496 | 95.52354 | 95.52354 | 95.53935
1166 | 96.99494 | 97.50988 | 1166 | 94.08018 | 95.08178 | 95.38245 | 95.38245 | 95.42118
1167 | 96.99272 | 97.68499 | 1167 | 94.07588 | 95.42358 | 95.37601 | 95.37601 | 95.40158
1168 | 97.07373 | 97.46485 | 1168 | 94.23309 | 94.99396 | 95.3227 | 95.3227 | 95.41175
1169 | 97.08032 | 97.6051 | 1169 | 94.24589 | 95.26756 | 95.44363 | 95.44363 | 95.38118
1170 | 96.93675 | 97.46046 | 1170 | 93.96733 | 94.98541 | 95.22201 | 95.22201 | 95.47146
1171 | 97.00691 | 97.63756 | 1171 | 94.10341 | 95.33093 | 95.02968 | 95.02968 | 95.24749
1172 | 96.91817 | 97.48487 | 1172 | 93.93132 | 95.033 | 95.94157 | 95.94157 | 95.4486
1173 | 96.97535 | 97.59038 | 1173 | 94.04218 | 95.23882 | 95.06791 | 95.06791 | 95.40602
1174 | 96.94022 | 97.56509 | 1174 | 93.97407 | 95.18946 | 95.78826 | 95.78826 | 95.35258
1175 | 96.9723 | 97.41984 | 1175 | 94.03627 | 94.90626 | 94.64271 | 94.64271 | 95.4068
1176 | 96.90499 | 97.64995 | 1176 | 93.90577 | 95.35512 | 95.11027 | 95.11027 | 95.11278
1177 | 96.97629 | 97.44576 | 1177 | 94.04402 | 94.95676 | 95.2168 | 95.2168 | 95.44249
1178 | 96.85447 | 97.61272 | 1178 | 93.80788 | 95.28242 | 95.2295 | 95.2295 | 95.08488
1179 | 96.89808 | 97.25108 | 1179 | 93.89239 | 94.57772 | 94.54512 | 94.54512 | 95.34306
1180 | 96.86547 | 97.45053 | 1180 | 93.82919 | 94.96605 | 95.28379 | 95.28379 | 94.99639
1181 | 97.01551 | 97.40219 | 1181 | 94.12009 | 94.87187 | 94.86473 | 94.86473 | 95.21771
1182 | 96.82181 | 97.56695 | 1182 | 93.74464 | 95.19309 | 95.2118 | 95.2118 | 95.07045
1183 | 96.85945 | 97.20336 | 1183 | 93.81753 | 94.48493 | 94.78685 | 94.78685 | 95.11502
1184 | 96.85712 | 97.39291 | 1184 | 93.81301 | 94.85379 | 95.34771 | 95.34771 | 95.09158
1185 | 96.8483 | 97.28546 | 1185 | 93.79592 | 94.64462 | 94.57885 | 94.57885 | 95.04906
1186 | 96.88434 | 97.37447 | 1186 | 93.86576 | 94.81787 | 95.01193 | 95.01193 | 94.81629
1187 | 96.82586 | 97.26547 | 1187 | 93.75247 | 94.60572 | 94.58919 | 94.58919 | 95.1102
1188 | 96.78353 | 97.40928 | 1188 | 93.67052 | 94.88567 | 95.28587 | 95.28587 | 94.88917
1189 | 96.75836 | 97.21203 | 1189 | 93.62181 | 94.50179 | 94.74373 | 94.74373 | 95.02436
1190 | 96.76761 | 97.32323 | 1190 | 93.6397 | 94.71812 | 95.03423 | 95.03423 | 94.83611
1191 | 96.85011 | 97.21469 | 1191 | 93.79944 | 94.50696 | 95.15692 | 95.15692 | 95.1169
1192 | 96.80923 | 97.39344 | 1192 | 93.72026 | 94.85483 | 94.78292 | 94.78292 | 94.8439
1193 | 96.70818 | 97.2544 | 1193 | 93.52472 | 94.58418 | 94.77047 | 94.77047 | 94.94538
1194 | 96.73017 | 97.32895 | 1194 | 93.56725 | 94.72925 | 94.84567 | 94.84567 | 94.90895
1195 | 96.8003 | 97.3604 | 1195 | 93.70297 | 94.79048 | 94.77792 | 94.77792 | 94.88424
1196 | 96.80145 | 97.26446 | 1196 | 93.70522 | 94.60375 | 94.51276 | 94.51276 | 94.82895
1197 | 96.77941 | 97.26127 | 1197 | 93.66253 | 94.59754 | 94.82194 | 94.82194 | 94.76445
1198 | 96.79265 | 97.28057 | 1198 | 93.68817 | 94.6351 | 94.52756 | 94.52756 | 94.89011
1199 | 96.81799 | 97.26318 | 1199 | 93.73724 | 94.60126 | 95.15669 | 95.15669 | 94.76156
1200 | 96.77169 | 97.19504 | 1200 | 93.64759 | 94.46875 | 94.42476 | 94.42476 | 94.831
94.64874
94.79285
94.55889
94.81227
94.57675
94.69807
94.62335
94.47616
95.15669
94.42476
94.42476
Note on I5: Fichier importé : 29T0T20

## BBAR as built
L2 as built
WL | Y = 0.000° | Y = 0.875° | Y = 1.750° | WL | Mid radius interpolation
300 | 90.9125 | 91.2337 | 91.7367 | 300 | 0.912337 | L2
302 | 90.5742 | 90.79 | 91.2597 | 301 | 0.9101185
304 | 90.4547 | 90.564 | 90.9754 | 302 | 0.9079
306 | 90.5409 | 90.5479 | 90.8856 | 303 | 0.90677
308 | 90.8125 | 90.7246 | 90.9812 | 304 | 0.90564
310 | 91.2439 | 91.0715 | 91.2454 | 305 | 0.9055595
312 | 91.8063 | 91.5615 | 91.6557 | 306 | 0.905479
314 | 92.4691 | 92.1654 | 92.1863 | 307 | 0.9063625
316 | 93.201 | 92.8527 | 92.8091 | 308 | 0.907246
318 | 93.9713 | 93.5929 | 93.4952 | 309 | 0.9089805
320 | 94.7504 | 94.3564 | 94.2161 | 310 | 0.910715
322 | 95.5111 | 95.1154 | 94.9443 | 311 | 0.913165
324 | 96.2292 | 95.8446 | 95.6543 | 312 | 0.915615
326 | 96.8839 | 96.5218 | 96.3233 | 313 | 0.9186345
328 | 97.4583 | 97.1286 | 96.9318 | 314 | 0.921654
330 | 97.9399 | 97.6505 | 97.4639 | 315 | 0.9250905
332 | 98.3203 | 98.0769 | 97.9076 | 316 | 0.928527
334 | 98.5954 | 98.4017 | 98.2549 | 317 | 0.932228
336 | 98.7644 | 98.6202 | 98.4986 | 318 | 0.935929
338 | 98.8416 | 98.7443 | 98.6485 | 319 | 0.9397465
340 | 98.8387 | 98.7862 | 98.7159 | 320 | 0.943564
342 | 98.7655 | 98.7543 | 98.7084 | 321 | 0.947359
344 | 98.6326 | 98.6586 | 98.6348 | 322 | 0.951154
346 | 98.4514 | 98.5097 | 98.5052 | 323 | 0.9548
348 | 98.2329 | 98.3185 | 98.3301 | 324 | 0.958446
350 | 97.988 | 98.0956 | 98.1198 | 325 | 0.961832
352 | 97.7268 | 97.8513 | 97.8847 | 326 | 0.965218
354 | 97.4586 | 97.5948 | 97.6342 | 327 | 0.968252
356 | 97.1913 | 97.3348 | 97.377 | 328 | 0.971286
358 | 96.9321 | 97.0785 | 97.1208 | 329 | 0.9738955
360 | 96.6867 | 96.8322 | 96.8725 | 330 | 0.976505
362 | 96.4599 | 96.6012 | 96.6375 | 331 | 0.978637
364 | 96.2552 | 96.3895 | 96.4204 | 332 | 0.980769
366 | 96.0753 | 96.2003 | 96.2248 | 333 | 0.982393
368 | 95.9219 | 96.0356 | 96.0531 | 334 | 0.984017
370 | 95.7959 | 95.8969 | 95.9072 | 335 | 0.9851095
372 | 95.6974 | 95.7846 | 95.7879 | 336 | 0.986202
374 | 95.6261 | 95.6988 | 95.6955 | 337 | 0.9868225
376 | 95.5809 | 95.6389 | 95.6296 | 338 | 0.987443
378 | 95.5606 | 95.6038 | 95.5893 | 339 | 0.9876525
380 | 95.5636 | 95.592 | 95.5734 | 340 | 0.987862
382 | 95.5877 | 95.6022 | 95.5806 | 341 | 0.9877025
384 | 95.6301 | 95.6312 | 95.6077 | 342 | 0.987543
386 | 95.6886 | 95.6771 | 95.6526 | 343 | 0.9870645
388 | 95.7613 | 95.7379 | 95.7135 | 344 | 0.986586
390 | 95.846 | 95.8115 | 95.7882 | 345 | 0.9858415
392 | 95.9408 | 95.8962 | 95.8748 | 346 | 0.985097
394 | 96.0437 | 95.99 | 95.9712 | 347 | 0.984141
396 | 96.153 | 96.0912 | 96.0757 | 348 | 0.983185
398 | 96.2671 | 96.1981 | 96.1863 | 349 | 0.9820705
400 | 96.3843 | 96.3092 | 96.3015 | 350 | 0.980956
402 | 96.5034 | 96.423 | 96.4197 | 351 | 0.9797345
404 | 96.6229 | 96.5383 | 96.5394 | 352 | 0.978513
406 | 96.7417 | 96.6538 | 96.6595 | 353 | 0.9772305
408 | 96.8589 | 96.7686 | 96.7786 | 354 | 0.975948
410 | 96.9736 | 96.8818 | 96.8959 | 355 | 0.974648
412 | 97.085 | 96.9924 | 97.0103 | 356 | 0.973348
414 | 97.1924 | 97.0998 | 97.1212 | 357 | 0.9720665
416 | 97.2953 | 97.2035 | 97.2278 | 358 | 0.970785
418 | 97.3932 | 97.3028 | 97.3296 | 359 | 0.9695535
420 | 97.4857 | 97.3973 | 97.426 | 360 | 0.968322
422 | 97.5724 | 97.4866 | 97.5168 | 361 | 0.967167
424 | 97.6532 | 97.5705 | 97.6015 | 362 | 0.966012
426 | 97.7272 | 97.6482 | 97.6794 | 363 | 0.9649535
428 | 97.7945 | 97.7194 | 97.7504 | 364 | 0.963895
430 | 97.8554 | 97.7846 | 97.8148 | 365 | 0.962949
432 | 97.91 | 97.8438 | 97.8726 | 366 | 0.962003
434 | 97.9582 | 97.8968 | 97.9239 | 367 | 0.9611795
436 | 98.0001 | 97.9438 | 97.9687 | 368 | 0.960356
438 | 98.0358 | 97.9847 | 98.0071 | 369 | 0.9596625
440 | 98.0654 | 98.0197 | 98.0392 | 370 | 0.958969
442 | 98.0891 | 98.0488 | 98.0651 | 371 | 0.9584075
444 | 98.107 | 98.0722 | 98.0851 | 372 | 0.957846
446 | 98.1192 | 98.09 | 98.0993 | 373 | 0.957417
448 | 98.1261 | 98.1023 | 98.1079 | 374 | 0.956988
450 | 98.1276 | 98.1093 | 98.1112 | 375 | 0.9566885
452 | 98.1242 | 98.1111 | 98.1093 | 376 | 0.956389
454 | 98.1159 | 98.1081 | 98.1025 | 377 | 0.9562135
456 | 98.103 | 98.1003 | 98.0911 | 378 | 0.956038
458 | 98.0858 | 98.088 | 98.0752 | 379 | 0.955979
460 | 98.0644 | 98.0713 | 98.0552 | 380 | 0.95592
462 | 98.0392 | 98.0506 | 98.0312 | 381 | 0.955971
464 | 98.0103 | 98.026 | 98.0036 | 382 | 0.956022
466 | 97.978 | 97.9978 | 97.9726 | 383 | 0.956167
468 | 97.9426 | 97.9662 | 97.9384 | 384 | 0.956312
470 | 97.9043 | 97.9315 | 97.9014 | 385 | 0.9565415
472 | 97.8646 | 97.895 | 97.8628 | 386 | 0.956771
474 | 97.8228 | 97.8562 | 97.8221 | 387 | 0.957075
476 | 97.7793 | 97.8153 | 97.7797 | 388 | 0.957379
478 | 97.7342 | 97.7727 | 97.7358 | 389 | 0.957747
480 | 97.6879 | 97.7285 | 97.6906 | 390 | 0.958115
482 | 97.6406 | 97.683 | 97.6444 | 391 | 0.9585385
484 | 97.5925 | 97.6364 | 97.5974 | 392 | 0.958962
486 | 97.5439 | 97.5891 | 97.5499 | 393 | 0.959431
488 | 97.4951 | 97.5413 | 97.5021 | 394 | 0.9599
490 | 97.4462 | 97.4931 | 97.4543 | 395 | 0.960406
492 | 97.3975 | 97.4448 | 97.4066 | 396 | 0.960912
494 | 97.3491 | 97.3967 | 97.3593 | 397 | 0.9614465
496 | 97.3014 | 97.3488 | 97.3124 | 398 | 0.961981
498 | 97.2544 | 97.3015 | 97.2663 | 399 | 0.9625365
500 | 97.2083 | 97.255 | 97.2211 | 400 | 0.963092
502 | 97.1634 | 97.2093 | 97.177 | 401 | 0.963661
504 | 97.1197 | 97.1646 | 97.134 | 402 | 0.96423
506 | 97.0775 | 97.1213 | 97.0924 | 403 | 0.9648065
508 | 97.0368 | 97.0792 | 97.0523 | 404 | 0.965383
510 | 96.9977 | 97.0387 | 97.0138 | 405 | 0.9659605
512 | 96.9606 | 96.9999 | 96.977 | 406 | 0.966538
514 | 96.9253 | 96.9628 | 96.942 | 407 | 0.967112
516 | 96.892 | 96.9275 | 96.909 | 408 | 0.967686
518 | 96.8608 | 96.8943 | 96.878 | 409 | 0.968252
520 | 96.8317 | 96.8631 | 96.849 | 410 | 0.968818
522 | 96.8048 | 96.8339 | 96.822 | 411 | 0.969371
524 | 96.7801 | 96.8068 | 96.7972 | 412 | 0.969924
526 | 96.7577 | 96.782 | 96.7745 | 413 | 0.970461
528 | 96.7376 | 96.7594 | 96.7541 | 414 | 0.970998
530 | 96.7198 | 96.7391 | 96.7359 | 415 | 0.9715165
532 | 96.7044 | 96.7211 | 96.7199 | 416 | 0.972035
534 | 96.6913 | 96.7054 | 96.7062 | 417 | 0.9725315
536 | 96.6806 | 96.692 | 96.6948 | 418 | 0.973028
538 | 96.6723 | 96.6811 | 96.6856 | 419 | 0.9735005
540 | 96.6663 | 96.6724 | 96.6787 | 420 | 0.973973
542 | 96.6627 | 96.6661 | 96.6741 | 421 | 0.9744195
544 | 96.6613 | 96.6621 | 96.6717 | 422 | 0.974866
546 | 96.6622 | 96.6604 | 96.6714 | 423 | 0.9752855
548 | 96.6654 | 96.661 | 96.6733 | 424 | 0.975705
550 | 96.6707 | 96.6638 | 96.6774 | 425 | 0.9760935
552 | 96.6782 | 96.6688 | 96.6835 | 426 | 0.976482
554 | 96.6878 | 96.6759 | 96.6916 | 427 | 0.976838
556 | 96.6994 | 96.6851 | 96.7017 | 428 | 0.977194
558 | 96.7129 | 96.6963 | 96.7138 | 429 | 0.97752
560 | 96.7284 | 96.7095 | 96.7276 | 430 | 0.977846
562 | 96.7458 | 96.7247 | 96.7435 | 431 | 0.978142
564 | 96.765 | 96.7418 | 96.7611 | 432 | 0.978438
566 | 96.7859 | 96.7607 | 96.7803 | 433 | 0.978703
568 | 96.8084 | 96.7812 | 96.8011 | 434 | 0.978968
570 | 96.8323 | 96.8033 | 96.8233 | 435 | 0.979203
572 | 96.8576 | 96.8269 | 96.847 | 436 | 0.979438
574 | 96.8843 | 96.8519 | 96.872 | 437 | 0.9796425
576 | 96.9121 | 96.8782 | 96.8981 | 438 | 0.979847
578 | 96.9411 | 96.9057 | 96.9255 | 439 | 0.980022
580 | 96.9711 | 96.9343 | 96.9538 | 440 | 0.980197
582 | 97.002 | 96.964 | 96.9831 | 441 | 0.9803425
584 | 97.0337 | 96.9946 | 97.0133 | 442 | 0.980488
586 | 97.0662 | 97.0261 | 97.0442 | 443 | 0.980605
588 | 97.0993 | 97.0583 | 97.0758 | 444 | 0.980722
590 | 97.133 | 97.0911 | 97.108 | 445 | 0.980811
592 | 97.1671 | 97.1245 | 97.1407 | 446 | 0.9809
594 | 97.2015 | 97.1584 | 97.1738 | 447 | 0.9809615
596 | 97.2363 | 97.1926 | 97.2072 | 448 | 0.981023
598 | 97.2712 | 97.2272 | 97.2409 | 449 | 0.981058
600 | 97.3062 | 97.2619 | 97.2747 | 450 | 0.981093
602 | 97.3413 | 97.2967 | 97.3086 | 451 | 0.981102
604 | 97.3762 | 97.3316 | 97.3425 | 452 | 0.981111
606 | 97.4109 | 97.3662 | 97.3761 | 453 | 0.981096
608 | 97.4452 | 97.4006 | 97.4094 | 454 | 0.981081
610 | 97.4793 | 97.4348 | 97.4426 | 455 | 0.981042
612 | 97.5131 | 97.4688 | 97.4755 | 456 | 0.981003
614 | 97.5465 | 97.5026 | 97.5081 | 457 | 0.9809415
616 | 97.5795 | 97.536 | 97.5404 | 458 | 0.98088
618 | 97.6121 | 97.569 | 97.5723 | 459 | 0.9807965
620 | 97.6441 | 97.6016 | 97.6037 | 460 | 0.980713
622 | 97.6755 | 97.6336 | 97.6346 | 461 | 0.9806095
624 | 97.7063 | 97.6651 | 97.6649 | 462 | 0.980506
626 | 97.7364 | 97.6959 | 97.6946 | 463 | 0.980383
628 | 97.7658 | 97.7261 | 97.7237 | 464 | 0.98026
630 | 97.7944 | 97.7556 | 97.752 | 465 | 0.980119
632 | 97.8221 | 97.7843 | 97.7796 | 466 | 0.979978
634 | 97.849 | 97.8121 | 97.8064 | 467 | 0.97982
636 | 97.8751 | 97.8392 | 97.8324 | 468 | 0.979662
638 | 97.9002 | 97.8654 | 97.8575 | 469 | 0.9794885
640 | 97.9244 | 97.8907 | 97.8818 | 470 | 0.979315
642 | 97.9475 | 97.915 | 97.9051 | 471 | 0.9791325
644 | 97.9697 | 97.9383 | 97.9275 | 472 | 0.97895
646 | 97.9909 | 97.9607 | 97.9489 | 473 | 0.978756
648 | 98.011 | 97.9821 | 97.9693 | 474 | 0.978562
650 | 98.0301 | 98.0024 | 97.9887 | 475 | 0.9783575
652 | 98.0479 | 98.0216 | 98.007 | 476 | 0.978153
654 | 98.0646 | 98.0396 | 98.0241 | 477 | 0.97794
656 | 98.0802 | 98.0565 | 98.0402 | 478 | 0.977727
658 | 98.0947 | 98.0724 | 98.0553 | 479 | 0.977506
660 | 98.1081 | 98.0871 | 98.0692 | 480 | 0.977285
662 | 98.1203 | 98.1007 | 98.0821 | 481 | 0.9770575
664 | 98.1315 | 98.1133 | 98.0939 | 482 | 0.97683
666 | 98.1415 | 98.1247 | 98.1047 | 483 | 0.976597
668 | 98.1505 | 98.135 | 98.1143 | 484 | 0.976364
670 | 98.1583 | 98.1442 | 98.1229 | 485 | 0.9761275
672 | 98.1651 | 98.1523 | 98.1305 | 486 | 0.975891
674 | 98.1708 | 98.1594 | 98.137 | 487 | 0.975652
676 | 98.1755 | 98.1654 | 98.1424 | 488 | 0.975413
678 | 98.1792 | 98.1704 | 98.1469 | 489 | 0.975172
680 | 98.1818 | 98.1743 | 98.1503 | 490 | 0.974931
682 | 98.1835 | 98.1773 | 98.1528 | 491 | 0.9746895
684 | 98.1842 | 98.1792 | 98.1544 | 492 | 0.974448
686 | 98.1839 | 98.1802 | 98.155 | 493 | 0.9742075
688 | 98.1828 | 98.1803 | 98.1546 | 494 | 0.973967
690 | 98.1808 | 98.1794 | 98.1534 | 495 | 0.9737275
692 | 98.1779 | 98.1777 | 98.1514 | 496 | 0.973488
694 | 98.1742 | 98.1751 | 98.1485 | 497 | 0.9732515
696 | 98.1697 | 98.1717 | 98.1448 | 498 | 0.973015
698 | 98.1646 | 98.1677 | 98.1405 | 499 | 0.9727825
700 | 98.1588 | 98.1629 | 98.1354 | 500 | 0.97255
702 | 98.1523 | 98.1573 | 98.1297 | 501 | 0.9723215
704 | 98.1451 | 98.1511 | 98.1232 | 502 | 0.972093
706 | 98.1373 | 98.1442 | 98.1161 | 503 | 0.9718695
708 | 98.1289 | 98.1367 | 98.1085 | 504 | 0.971646
710 | 98.1199 | 98.1286 | 98.1002 | 505 | 0.9714295
712 | 98.1105 | 98.1199 | 98.0914 | 506 | 0.971213
714 | 98.1005 | 98.1107 | 98.082 | 507 | 0.9710025
716 | 98.09 | 98.101 | 98.0722 | 508 | 0.970792
718 | 98.0792 | 98.0908 | 98.0619 | 509 | 0.9705895
720 | 98.0679 | 98.0802 | 98.0512 | 510 | 0.970387
722 | 98.0563 | 98.0692 | 98.0401 | 511 | 0.970193
724 | 98.0443 | 98.0578 | 98.0286 | 512 | 0.969999
726 | 98.032 | 98.0461 | 98.0168 | 513 | 0.9698135
728 | 98.0195 | 98.034 | 98.0047 | 514 | 0.969628
730 | 98.0067 | 98.0216 | 97.9923 | 515 | 0.9694515
732 | 97.9936 | 98.009 | 97.9797 | 516 | 0.969275
734 | 97.9804 | 97.9962 | 97.9669 | 517 | 0.969109
736 | 97.9671 | 97.9832 | 97.9538 | 518 | 0.968943
738 | 97.9536 | 97.97 | 97.9406 | 519 | 0.968787
740 | 97.94 | 97.9567 | 97.9273 | 520 | 0.968631
742 | 97.9262 | 97.9432 | 97.9138 | 521 | 0.968485
744 | 97.9125 | 97.9296 | 97.9002 | 522 | 0.968339
746 | 97.8986 | 97.9159 | 97.8866 | 523 | 0.9682035
748 | 97.8848 | 97.9022 | 97.8729 | 524 | 0.968068
750 | 97.871 | 97.8885 | 97.8592 | 525 | 0.967944
752 | 97.8572 | 97.8748 | 97.8455 | 526 | 0.96782
754 | 97.8435 | 97.8611 | 97.8319 | 527 | 0.967707
756 | 97.8299 | 97.8475 | 97.8183 | 528 | 0.967594
758 | 97.8165 | 97.834 | 97.8048 | 529 | 0.9674925
760 | 97.8031 | 97.8206 | 97.7914 | 530 | 0.967391
762 | 97.7899 | 97.8073 | 97.7782 | 531 | 0.967301
764 | 97.7769 | 97.7941 | 97.7651 | 532 | 0.967211
766 | 97.7641 | 97.7811 | 97.7521 | 533 | 0.9671325
768 | 97.7515 | 97.7683 | 97.7394 | 534 | 0.967054
770 | 97.7391 | 97.7557 | 97.7268 | 535 | 0.966987
772 | 97.7269 | 97.7434 | 97.7145 | 536 | 0.96692
774 | 97.715 | 97.7312 | 97.7024 | 537 | 0.9668655
776 | 97.7034 | 97.7193 | 97.6905 | 538 | 0.966811
778 | 97.6921 | 97.7077 | 97.6789 | 539 | 0.9667675
780 | 97.6811 | 97.6963 | 97.6676 | 540 | 0.966724
782 | 97.6704 | 97.6853 | 97.6566 | 541 | 0.9666925
784 | 97.66 | 97.6745 | 97.6459 | 542 | 0.966661
786 | 97.6499 | 97.664 | 97.6354 | 543 | 0.966641
788 | 97.6402 | 97.6539 | 97.6253 | 544 | 0.966621
790 | 97.6307 | 97.644 | 97.6155 | 545 | 0.9666125
792 | 97.6217 | 97.6345 | 97.6061 | 546 | 0.966604
794 | 97.613 | 97.6254 | 97.5969 | 547 | 0.966607
796 | 97.6046 | 97.6166 | 97.5882 | 548 | 0.96661
798 | 97.5967 | 97.6081 | 97.5798 | 549 | 0.966624
800 | 97.5891 | 97.6001 | 97.5717 | 550 | 0.966638
802 | 97.5819 | 97.5923 | 97.564 | 551 | 0.966663
804 | 97.575 | 97.585 | 97.5567 | 552 | 0.966688
806 | 97.5686 | 97.578 | 97.5498 | 553 | 0.9667235
808 | 97.5625 | 97.5715 | 97.5433 | 554 | 0.966759
810 | 97.5569 | 97.5653 | 97.5371 | 555 | 0.966805
812 | 97.5516 | 97.5594 | 97.5313 | 556 | 0.966851
814 | 97.5467 | 97.554 | 97.5259 | 557 | 0.966907
816 | 97.5422 | 97.549 | 97.5209 | 558 | 0.966963
818 | 97.5381 | 97.5443 | 97.5163 | 559 | 0.967029
820 | 97.5344 | 97.54 | 97.5121 | 560 | 0.967095
822 | 97.5311 | 97.5362 | 97.5082 | 561 | 0.967171
824 | 97.5281 | 97.5326 | 97.5047 | 562 | 0.967247
826 | 97.5256 | 97.5295 | 97.5017 | 563 | 0.9673325
828 | 97.5234 | 97.5268 | 97.4989 | 564 | 0.967418
830 | 97.5216 | 97.5244 | 97.4966 | 565 | 0.9675125
832 | 97.5202 | 97.5224 | 97.4947 | 566 | 0.967607
834 | 97.5191 | 97.5208 | 97.4931 | 567 | 0.9677095
836 | 97.5184 | 97.5195 | 97.4918 | 568 | 0.967812
838 | 97.5181 | 97.5186 | 97.491 | 569 | 0.9679225
840 | 97.5181 | 97.5181 | 97.4905 | 570 | 0.968033
842 | 97.5184 | 97.5178 | 97.4903 | 571 | 0.968151
844 | 97.5191 | 97.518 | 97.4905 | 572 | 0.968269
846 | 97.5202 | 97.5185 | 97.4911 | 573 | 0.968394
848 | 97.5215 | 97.5193 | 97.4919 | 574 | 0.968519
850 | 97.5232 | 97.5204 | 97.4931 | 575 | 0.9686505
852 | 97.5251 | 97.5219 | 97.4946 | 576 | 0.968782
854 | 97.5274 | 97.5236 | 97.4964 | 577 | 0.9689195
856 | 97.53 | 97.5257 | 97.4986 | 578 | 0.969057
858 | 97.5328 | 97.528 | 97.501 | 579 | 0.9692
860 | 97.5359 | 97.5306 | 97.5037 | 580 | 0.969343
862 | 97.5393 | 97.5335 | 97.5067 | 581 | 0.9694915
864 | 97.5429 | 97.5367 | 97.5099 | 582 | 0.96964
866 | 97.5468 | 97.5401 | 97.5134 | 583 | 0.969793
868 | 97.5509 | 97.5438 | 97.5172 | 584 | 0.969946
870 | 97.5553 | 97.5477 | 97.5212 | 585 | 0.9701035
872 | 97.5598 | 97.5518 | 97.5254 | 586 | 0.970261
874 | 97.5646 | 97.5561 | 97.5298 | 587 | 0.970422
876 | 97.5695 | 97.5606 | 97.5344 | 588 | 0.970583
878 | 97.5745 | 97.5653 | 97.5393 | 589 | 0.970747
880 | 97.5798 | 97.5702 | 97.5442 | 590 | 0.970911
882 | 97.5852 | 97.5752 | 97.5494 | 591 | 0.971078
884 | 97.5907 | 97.5804 | 97.5547 | 592 | 0.971245
886 | 97.5964 | 97.5858 | 97.5602 | 593 | 0.9714145
888 | 97.6022 | 97.5912 | 97.5658 | 594 | 0.971584
890 | 97.6081 | 97.5968 | 97.5716 | 595 | 0.971755
892 | 97.6141 | 97.6025 | 97.5774 | 596 | 0.971926
894 | 97.6202 | 97.6084 | 97.5834 | 597 | 0.972099
896 | 97.6264 | 97.6143 | 97.5895 | 598 | 0.972272
898 | 97.6326 | 97.6202 | 97.5956 | 599 | 0.9724455
900 | 97.6389 | 97.6263 | 97.6019 | 600 | 0.972619
902 | 97.6452 | 97.6324 | 97.6082 | 601 | 0.972793
904 | 97.6516 | 97.6386 | 97.6145 | 602 | 0.972967
906 | 97.6579 | 97.6447 | 97.6209 | 603 | 0.9731415
908 | 97.6643 | 97.651 | 97.6273 | 604 | 0.973316
910 | 97.6707 | 97.6572 | 97.6337 | 605 | 0.973489
912 | 97.6771 | 97.6634 | 97.6402 | 606 | 0.973662
914 | 97.6834 | 97.6696 | 97.6466 | 607 | 0.973834
916 | 97.6897 | 97.6758 | 97.6531 | 608 | 0.974006
918 | 97.696 | 97.682 | 97.6595 | 609 | 0.974177
920 | 97.7022 | 97.6881 | 97.6658 | 610 | 0.974348
922 | 97.7082 | 97.6941 | 97.6721 | 611 | 0.974518
924 | 97.7142 | 97.7001 | 97.6783 | 612 | 0.974688
926 | 97.7201 | 97.7059 | 97.6844 | 613 | 0.974857
928 | 97.7259 | 97.7117 | 97.6905 | 614 | 0.975026
930 | 97.7315 | 97.7174 | 97.6964 | 615 | 0.975193
932 | 97.7371 | 97.7229 | 97.7023 | 616 | 0.97536
934 | 97.7425 | 97.7284 | 97.708 | 617 | 0.975525
936 | 97.7478 | 97.7337 | 97.7136 | 618 | 0.97569
938 | 97.7529 | 97.7389 | 97.7191 | 619 | 0.975853
940 | 97.7578 | 97.7439 | 97.7244 | 620 | 0.976016
942 | 97.7626 | 97.7488 | 97.7296 | 621 | 0.976176
944 | 97.7672 | 97.7535 | 97.7347 | 622 | 0.976336
946 | 97.7716 | 97.758 | 97.7395 | 623 | 0.9764935
948 | 97.7758 | 97.7624 | 97.7442 | 624 | 0.976651
950 | 97.7797 | 97.7665 | 97.7487 | 625 | 0.976805
952 | 97.7835 | 97.7704 | 97.753 | 626 | 0.976959
954 | 97.787 | 97.7742 | 97.7571 | 627 | 0.97711
956 | 97.7903 | 97.7777 | 97.7609 | 628 | 0.977261
958 | 97.7933 | 97.7809 | 97.7646 | 629 | 0.9774085
960 | 97.7961 | 97.7839 | 97.768 | 630 | 0.977556
962 | 97.7986 | 97.7867 | 97.7711 | 631 | 0.9776995
964 | 97.8009 | 97.7892 | 97.7741 | 632 | 0.977843
966 | 97.8029 | 97.7915 | 97.7767 | 633 | 0.977982
968 | 97.8046 | 97.7935 | 97.7792 | 634 | 0.978121
970 | 97.806 | 97.7953 | 97.7813 | 635 | 0.9782565
972 | 97.8072 | 97.7967 | 97.7832 | 636 | 0.978392
974 | 97.808 | 97.7979 | 97.7848 | 637 | 0.978523
976 | 97.8085 | 97.7988 | 97.7861 | 638 | 0.978654
978 | 97.8087 | 97.7993 | 97.787 | 639 | 0.9787805
980 | 97.8085 | 97.7995 | 97.7877 | 640 | 0.978907
982 | 97.808 | 97.7994 | 97.7881 | 641 | 0.9790285
984 | 97.8072 | 97.799 | 97.7881 | 642 | 0.97915
986 | 97.806 | 97.7983 | 97.7878 | 643 | 0.9792665
988 | 97.8044 | 97.7971 | 97.7872 | 644 | 0.979383
990 | 97.8025 | 97.7957 | 97.7862 | 645 | 0.979495
992 | 97.8003 | 97.7939 | 97.7848 | 646 | 0.979607
994 | 97.7976 | 97.7917 | 97.7831 | 647 | 0.979714
996 | 97.7946 | 97.7892 | 97.7811 | 648 | 0.979821
998 | 97.7912 | 97.7862 | 97.7787 | 649 | 0.9799225
1000 | 97.7874 | 97.7829 | 97.7759 | 650 | 0.980024
1002 | 97.7832 | 97.7793 | 97.7727 | 651 | 0.98012
1004 | 97.7786 | 97.7752 | 97.7691 | 652 | 0.980216
1006 | 97.7735 | 97.7707 | 97.7651 | 653 | 0.980306
1008 | 97.7681 | 97.7658 | 97.7608 | 654 | 0.980396
1010 | 97.7623 | 97.7606 | 97.756 | 655 | 0.9804805
1012 | 97.7561 | 97.7549 | 97.7509 | 656 | 0.980565
1014 | 97.7494 | 97.7488 | 97.7454 | 657 | 0.9806445
1016 | 97.7423 | 97.7424 | 97.7394 | 658 | 0.980724
1018 | 97.7349 | 97.7355 | 97.7331 | 659 | 0.9807975
1020 | 97.7269 | 97.7282 | 97.7263 | 660 | 0.980871
1022 | 97.7186 | 97.7204 | 97.7191 | 661 | 0.980939
1024 | 97.7098 | 97.7122 | 97.7115 | 662 | 0.981007
1026 | 97.7005 | 97.7036 | 97.7034 | 663 | 0.98107
1028 | 97.6908 | 97.6946 | 97.6949 | 664 | 0.981133
1030 | 97.6807 | 97.6851 | 97.686 | 665 | 0.98119
1032 | 97.6701 | 97.6752 | 97.6766 | 666 | 0.981247
1034 | 97.6591 | 97.6648 | 97.6668 | 667 | 0.9812985
1036 | 97.6476 | 97.654 | 97.6565 | 668 | 0.98135
1038 | 97.6356 | 97.6427 | 97.6458 | 669 | 0.981396
1040 | 97.6232 | 97.631 | 97.6347 | 670 | 0.981442
1042 | 97.6103 | 97.6188 | 97.6231 | 671 | 0.9814825
1044 | 97.597 | 97.6062 | 97.611 | 672 | 0.981523
1046 | 97.5832 | 97.5931 | 97.5985 | 673 | 0.9815585
1048 | 97.5689 | 97.5795 | 97.5855 | 674 | 0.981594
1050 | 97.5542 | 97.5655 | 97.5721 | 675 | 0.981624
1052 | 97.539 | 97.551 | 97.5582 | 676 | 0.981654
1054 | 97.5233 | 97.5361 | 97.5439 | 677 | 0.981679
1056 | 97.5072 | 97.5207 | 97.5291 | 678 | 0.981704
1058 | 97.4906 | 97.5048 | 97.5137 | 679 | 0.9817235
1060 | 97.4734 | 97.4884 | 97.498 | 680 | 0.981743
1062 | 97.4559 | 97.4716 | 97.4817 | 681 | 0.981758
1064 | 97.4378 | 97.4543 | 97.465 | 682 | 0.981773
1066 | 97.4193 | 97.4365 | 97.4478 | 683 | 0.9817825
1068 | 97.4003 | 97.4182 | 97.4302 | 684 | 0.981792
1070 | 97.3808 | 97.3995 | 97.412 | 685 | 0.981797
1072 | 97.3608 | 97.3803 | 97.3935 | 686 | 0.981802
1074 | 97.3404 | 97.3607 | 97.3744 | 687 | 0.9818025
1076 | 97.3195 | 97.3406 | 97.3549 | 688 | 0.981803
1078 | 97.2982 | 97.32 | 97.3349 | 689 | 0.9817985
1080 | 97.2764 | 97.299 | 97.3145 | 690 | 0.981794
1082 | 97.2541 | 97.2774 | 97.2935 | 691 | 0.9817855
1084 | 97.2313 | 97.2555 | 97.2722 | 692 | 0.981777
1086 | 97.2081 | 97.233 | 97.2503 | 693 | 0.981764
1088 | 97.1844 | 97.2101 | 97.228 | 694 | 0.981751
1090 | 97.1603 | 97.1868 | 97.2053 | 695 | 0.981734
1092 | 97.1357 | 97.163 | 97.182 | 696 | 0.981717
1094 | 97.1106 | 97.1387 | 97.1584 | 697 | 0.981697
1096 | 97.0851 | 97.1139 | 97.1342 | 698 | 0.981677
1098 | 97.0591 | 97.0888 | 97.1096 | 699 | 0.981653
1100 | 97.0327 | 97.0631 | 97.0846 | 700 | 0.981629
|  |  |  | 701 | 0.981601
|  |  |  | 702 | 0.981573
|  |  |  | 703 | 0.981542
|  |  |  | 704 | 0.981511
|  |  |  | 705 | 0.9814765
|  |  |  | 706 | 0.981442
|  |  |  | 707 | 0.9814045
|  |  |  | 708 | 0.981367
|  |  |  | 709 | 0.9813265
|  |  |  | 710 | 0.981286
|  |  |  | 711 | 0.9812425
|  |  |  | 712 | 0.981199
|  |  |  | 713 | 0.981153
|  |  |  | 714 | 0.981107
|  |  |  | 715 | 0.9810585
|  |  |  | 716 | 0.98101
|  |  |  | 717 | 0.980959
|  |  |  | 718 | 0.980908
|  |  |  | 719 | 0.980855
|  |  |  | 720 | 0.980802
|  |  |  | 721 | 0.980747
|  |  |  | 722 | 0.980692
|  |  |  | 723 | 0.980635
|  |  |  | 724 | 0.980578
|  |  |  | 725 | 0.9805195
|  |  |  | 726 | 0.980461
|  |  |  | 727 | 0.9804005
|  |  |  | 728 | 0.98034
|  |  |  | 729 | 0.980278
|  |  |  | 730 | 0.980216
|  |  |  | 731 | 0.980153
|  |  |  | 732 | 0.98009
|  |  |  | 733 | 0.980026
|  |  |  | 734 | 0.979962
|  |  |  | 735 | 0.979897
|  |  |  | 736 | 0.979832
|  |  |  | 737 | 0.979766
|  |  |  | 738 | 0.9797
|  |  |  | 739 | 0.9796335
|  |  |  | 740 | 0.979567
|  |  |  | 741 | 0.9794995
|  |  |  | 742 | 0.979432
|  |  |  | 743 | 0.979364
|  |  |  | 744 | 0.979296
|  |  |  | 745 | 0.9792275
|  |  |  | 746 | 0.979159
|  |  |  | 747 | 0.9790905
|  |  |  | 748 | 0.979022
|  |  |  | 749 | 0.9789535
|  |  |  | 750 | 0.978885
|  |  |  | 751 | 0.9788165
|  |  |  | 752 | 0.978748
|  |  |  | 753 | 0.9786795
|  |  |  | 754 | 0.978611
|  |  |  | 755 | 0.978543
|  |  |  | 756 | 0.978475
|  |  |  | 757 | 0.9784075
|  |  |  | 758 | 0.97834
|  |  |  | 759 | 0.978273
|  |  |  | 760 | 0.978206
|  |  |  | 761 | 0.9781395
|  |  |  | 762 | 0.978073
|  |  |  | 763 | 0.978007
|  |  |  | 764 | 0.977941
|  |  |  | 765 | 0.977876
|  |  |  | 766 | 0.977811
|  |  |  | 767 | 0.977747
|  |  |  | 768 | 0.977683
|  |  |  | 769 | 0.97762
|  |  |  | 770 | 0.977557
|  |  |  | 771 | 0.9774955
|  |  |  | 772 | 0.977434
|  |  |  | 773 | 0.977373
|  |  |  | 774 | 0.977312
|  |  |  | 775 | 0.9772525
|  |  |  | 776 | 0.977193
|  |  |  | 777 | 0.977135
|  |  |  | 778 | 0.977077
|  |  |  | 779 | 0.97702
|  |  |  | 780 | 0.976963
|  |  |  | 781 | 0.976908
|  |  |  | 782 | 0.976853
|  |  |  | 783 | 0.976799
|  |  |  | 784 | 0.976745
|  |  |  | 785 | 0.9766925
|  |  |  | 786 | 0.97664
|  |  |  | 787 | 0.9765895
|  |  |  | 788 | 0.976539
|  |  |  | 789 | 0.9764895
|  |  |  | 790 | 0.97644
|  |  |  | 791 | 0.9763925
|  |  |  | 792 | 0.976345
|  |  |  | 793 | 0.9762995
|  |  |  | 794 | 0.976254
|  |  |  | 795 | 0.97621
|  |  |  | 796 | 0.976166
|  |  |  | 797 | 0.9761235
|  |  |  | 798 | 0.976081
|  |  |  | 799 | 0.976041
|  |  |  | 800 | 0.976001
|  |  |  | 801 | 0.975962
|  |  |  | 802 | 0.975923
|  |  |  | 803 | 0.9758865
|  |  |  | 804 | 0.97585
|  |  |  | 805 | 0.975815
|  |  |  | 806 | 0.97578
|  |  |  | 807 | 0.9757475
|  |  |  | 808 | 0.975715
|  |  |  | 809 | 0.975684
|  |  |  | 810 | 0.975653
|  |  |  | 811 | 0.9756235
|  |  |  | 812 | 0.975594
|  |  |  | 813 | 0.975567
|  |  |  | 814 | 0.97554
|  |  |  | 815 | 0.975515
|  |  |  | 816 | 0.97549
|  |  |  | 817 | 0.9754665
|  |  |  | 818 | 0.975443
|  |  |  | 819 | 0.9754215
|  |  |  | 820 | 0.9754
|  |  |  | 821 | 0.975381
|  |  |  | 822 | 0.975362
|  |  |  | 823 | 0.975344
|  |  |  | 824 | 0.975326
|  |  |  | 825 | 0.9753105
|  |  |  | 826 | 0.975295
|  |  |  | 827 | 0.9752815
|  |  |  | 828 | 0.975268
|  |  |  | 829 | 0.975256
|  |  |  | 830 | 0.975244
|  |  |  | 831 | 0.975234
|  |  |  | 832 | 0.975224
|  |  |  | 833 | 0.975216
|  |  |  | 834 | 0.975208
|  |  |  | 835 | 0.9752015
|  |  |  | 836 | 0.975195
|  |  |  | 837 | 0.9751905
|  |  |  | 838 | 0.975186
|  |  |  | 839 | 0.9751835
|  |  |  | 840 | 0.975181
|  |  |  | 841 | 0.9751795
|  |  |  | 842 | 0.975178
|  |  |  | 843 | 0.975179
|  |  |  | 844 | 0.97518
|  |  |  | 845 | 0.9751825
|  |  |  | 846 | 0.975185
|  |  |  | 847 | 0.975189
|  |  |  | 848 | 0.975193
|  |  |  | 849 | 0.9751985
|  |  |  | 850 | 0.975204
|  |  |  | 851 | 0.9752115
|  |  |  | 852 | 0.975219
|  |  |  | 853 | 0.9752275
|  |  |  | 854 | 0.975236
|  |  |  | 855 | 0.9752465
|  |  |  | 856 | 0.975257
|  |  |  | 857 | 0.9752685
|  |  |  | 858 | 0.97528
|  |  |  | 859 | 0.975293
|  |  |  | 860 | 0.975306
|  |  |  | 861 | 0.9753205
|  |  |  | 862 | 0.975335
|  |  |  | 863 | 0.975351
|  |  |  | 864 | 0.975367
|  |  |  | 865 | 0.975384
|  |  |  | 866 | 0.975401
|  |  |  | 867 | 0.9754195
|  |  |  | 868 | 0.975438
|  |  |  | 869 | 0.9754575
|  |  |  | 870 | 0.975477
|  |  |  | 871 | 0.9754975
|  |  |  | 872 | 0.975518
|  |  |  | 873 | 0.9755395
|  |  |  | 874 | 0.975561
|  |  |  | 875 | 0.9755835
|  |  |  | 876 | 0.975606
|  |  |  | 877 | 0.9756295
|  |  |  | 878 | 0.975653
|  |  |  | 879 | 0.9756775
|  |  |  | 880 | 0.975702
|  |  |  | 881 | 0.975727
|  |  |  | 882 | 0.975752
|  |  |  | 883 | 0.975778
|  |  |  | 884 | 0.975804
|  |  |  | 885 | 0.975831
|  |  |  | 886 | 0.975858
|  |  |  | 887 | 0.975885
|  |  |  | 888 | 0.975912
|  |  |  | 889 | 0.97594
|  |  |  | 890 | 0.975968
|  |  |  | 891 | 0.9759965
|  |  |  | 892 | 0.976025
|  |  |  | 893 | 0.9760545
|  |  |  | 894 | 0.976084
|  |  |  | 895 | 0.9761135
|  |  |  | 896 | 0.976143
|  |  |  | 897 | 0.9761725
|  |  |  | 898 | 0.976202
|  |  |  | 899 | 0.9762325
|  |  |  | 900 | 0.976263
|  |  |  | 901 | 0.9762935
|  |  |  | 902 | 0.976324
|  |  |  | 903 | 0.976355
|  |  |  | 904 | 0.976386
|  |  |  | 905 | 0.9764165
|  |  |  | 906 | 0.976447
|  |  |  | 907 | 0.9764785
|  |  |  | 908 | 0.97651
|  |  |  | 909 | 0.976541
|  |  |  | 910 | 0.976572
|  |  |  | 911 | 0.976603
|  |  |  | 912 | 0.976634
|  |  |  | 913 | 0.976665
|  |  |  | 914 | 0.976696
|  |  |  | 915 | 0.976727
|  |  |  | 916 | 0.976758
|  |  |  | 917 | 0.976789
|  |  |  | 918 | 0.97682
|  |  |  | 919 | 0.9768505
|  |  |  | 920 | 0.976881
|  |  |  | 921 | 0.976911
|  |  |  | 922 | 0.976941
|  |  |  | 923 | 0.976971
|  |  |  | 924 | 0.977001
|  |  |  | 925 | 0.97703
|  |  |  | 926 | 0.977059
|  |  |  | 927 | 0.977088
|  |  |  | 928 | 0.977117
|  |  |  | 929 | 0.9771455
|  |  |  | 930 | 0.977174
|  |  |  | 931 | 0.9772015
|  |  |  | 932 | 0.977229
|  |  |  | 933 | 0.9772565
|  |  |  | 934 | 0.977284
|  |  |  | 935 | 0.9773105
|  |  |  | 936 | 0.977337
|  |  |  | 937 | 0.977363
|  |  |  | 938 | 0.977389
|  |  |  | 939 | 0.977414
|  |  |  | 940 | 0.977439
|  |  |  | 941 | 0.9774635
|  |  |  | 942 | 0.977488
|  |  |  | 943 | 0.9775115
|  |  |  | 944 | 0.977535
|  |  |  | 945 | 0.9775575
|  |  |  | 946 | 0.97758
|  |  |  | 947 | 0.977602
|  |  |  | 948 | 0.977624
|  |  |  | 949 | 0.9776445
|  |  |  | 950 | 0.977665
|  |  |  | 951 | 0.9776845
|  |  |  | 952 | 0.977704
|  |  |  | 953 | 0.977723
|  |  |  | 954 | 0.977742
|  |  |  | 955 | 0.9777595
|  |  |  | 956 | 0.977777
|  |  |  | 957 | 0.977793
|  |  |  | 958 | 0.977809
|  |  |  | 959 | 0.977824
|  |  |  | 960 | 0.977839
|  |  |  | 961 | 0.977853
|  |  |  | 962 | 0.977867
|  |  |  | 963 | 0.9778795
|  |  |  | 964 | 0.977892
|  |  |  | 965 | 0.9779035
|  |  |  | 966 | 0.977915
|  |  |  | 967 | 0.977925
|  |  |  | 968 | 0.977935
|  |  |  | 969 | 0.977944
|  |  |  | 970 | 0.977953
|  |  |  | 971 | 0.97796
|  |  |  | 972 | 0.977967
|  |  |  | 973 | 0.977973
|  |  |  | 974 | 0.977979
|  |  |  | 975 | 0.9779835
|  |  |  | 976 | 0.977988
|  |  |  | 977 | 0.9779905
|  |  |  | 978 | 0.977993
|  |  |  | 979 | 0.977994
|  |  |  | 980 | 0.977995
|  |  |  | 981 | 0.9779945
|  |  |  | 982 | 0.977994
|  |  |  | 983 | 0.977992
|  |  |  | 984 | 0.97799
|  |  |  | 985 | 0.9779865
|  |  |  | 986 | 0.977983
|  |  |  | 987 | 0.977977
|  |  |  | 988 | 0.977971
|  |  |  | 989 | 0.977964
|  |  |  | 990 | 0.977957
|  |  |  | 991 | 0.977948
|  |  |  | 992 | 0.977939
|  |  |  | 993 | 0.977928
|  |  |  | 994 | 0.977917
|  |  |  | 995 | 0.9779045
|  |  |  | 996 | 0.977892
|  |  |  | 997 | 0.977877
|  |  |  | 998 | 0.977862
|  |  |  | 999 | 0.9778455
|  |  |  | 1000 | 0.977829
|  |  |  | 1001 | 0.977811
|  |  |  | 1002 | 0.977793
|  |  |  | 1003 | 0.9777725
|  |  |  | 1004 | 0.977752
|  |  |  | 1005 | 0.9777295
|  |  |  | 1006 | 0.977707
|  |  |  | 1007 | 0.9776825
|  |  |  | 1008 | 0.977658
|  |  |  | 1009 | 0.977632
|  |  |  | 1010 | 0.977606
|  |  |  | 1011 | 0.9775775
|  |  |  | 1012 | 0.977549
|  |  |  | 1013 | 0.9775185
|  |  |  | 1014 | 0.977488
|  |  |  | 1015 | 0.977456
|  |  |  | 1016 | 0.977424
|  |  |  | 1017 | 0.9773895
|  |  |  | 1018 | 0.977355
|  |  |  | 1019 | 0.9773185
|  |  |  | 1020 | 0.977282
|  |  |  | 1021 | 0.977243
|  |  |  | 1022 | 0.977204
|  |  |  | 1023 | 0.977163
|  |  |  | 1024 | 0.977122
|  |  |  | 1025 | 0.977079
|  |  |  | 1026 | 0.977036
|  |  |  | 1027 | 0.976991
|  |  |  | 1028 | 0.976946
|  |  |  | 1029 | 0.9768985
|  |  |  | 1030 | 0.976851
|  |  |  | 1031 | 0.9768015
|  |  |  | 1032 | 0.976752
|  |  |  | 1033 | 0.9767
|  |  |  | 1034 | 0.976648
|  |  |  | 1035 | 0.976594
|  |  |  | 1036 | 0.97654
|  |  |  | 1037 | 0.9764835
|  |  |  | 1038 | 0.976427
|  |  |  | 1039 | 0.9763685
|  |  |  | 1040 | 0.97631
|  |  |  | 1041 | 0.976249
|  |  |  | 1042 | 0.976188
|  |  |  | 1043 | 0.976125
|  |  |  | 1044 | 0.976062
|  |  |  | 1045 | 0.9759965
|  |  |  | 1046 | 0.975931
|  |  |  | 1047 | 0.975863
|  |  |  | 1048 | 0.975795
|  |  |  | 1049 | 0.975725
|  |  |  | 1050 | 0.975655
|  |  |  | 1051 | 0.9755825
|  |  |  | 1052 | 0.97551
|  |  |  | 1053 | 0.9754355
|  |  |  | 1054 | 0.975361
|  |  |  | 1055 | 0.975284
|  |  |  | 1056 | 0.975207
|  |  |  | 1057 | 0.9751275
|  |  |  | 1058 | 0.975048
|  |  |  | 1059 | 0.974966
|  |  |  | 1060 | 0.974884
|  |  |  | 1061 | 0.9748
|  |  |  | 1062 | 0.974716
|  |  |  | 1063 | 0.9746295
|  |  |  | 1064 | 0.974543
|  |  |  | 1065 | 0.974454
|  |  |  | 1066 | 0.974365
|  |  |  | 1067 | 0.9742735
|  |  |  | 1068 | 0.974182
|  |  |  | 1069 | 0.9740885
|  |  |  | 1070 | 0.973995
|  |  |  | 1071 | 0.973899
|  |  |  | 1072 | 0.973803
|  |  |  | 1073 | 0.973705
|  |  |  | 1074 | 0.973607
|  |  |  | 1075 | 0.9735065
|  |  |  | 1076 | 0.973406
|  |  |  | 1077 | 0.973303
|  |  |  | 1078 | 0.9732
|  |  |  | 1079 | 0.973095
|  |  |  | 1080 | 0.97299
|  |  |  | 1081 | 0.972882
|  |  |  | 1082 | 0.972774
|  |  |  | 1083 | 0.9726645
|  |  |  | 1084 | 0.972555
|  |  |  | 1085 | 0.9724425
|  |  |  | 1086 | 0.97233
|  |  |  | 1087 | 0.9722155
|  |  |  | 1088 | 0.972101
|  |  |  | 1089 | 0.9719845
|  |  |  | 1090 | 0.971868
|  |  |  | 1091 | 0.971749
|  |  |  | 1092 | 0.97163
|  |  |  | 1093 | 0.9715085
|  |  |  | 1094 | 0.971387
|  |  |  | 1095 | 0.971263
|  |  |  | 1096 | 0.971139
|  |  |  | 1097 | 0.9710135
|  |  |  | 1098 | 0.970888
|  |  |  | 1099 | 0.9707595
|  |  |  | 1100 | 0.970631

## Filter Throughput
Wavelength (nm) | Materion design u Transmission (frac) | Materion design g Transmission (frac) | Materion design r Transmission (frac) | Materion design i Transmission (frac) | Materion design zTransmission (frac) | Materion design y Transmission (frac)
300 | 6.752266e-05 | 8.899435e-07 | 5.408085e-12 | 1.878036e-08 | 9.89758e-29 | 9.626585e-12
301 | 9.447308e-05 | 9.678618e-07 | 4.416882e-11 | 1.581267e-09 | 3.921859e-28 | 1.272135e-11
302 | 0.0002716677 | 1.55599e-06 | 1.963084e-10 | 2.162121e-10 | 1.734517e-27 | 1.069794e-11
303 | 0.001639529 | 2.465021e-06 | 4.661284e-10 | 2.715043e-10 | 6.258371e-27 | 8.305032e-12
304 | 0.002903467 | 2.714225e-06 | 8.750612e-10 | 2.548061e-10 | 1.427287e-24 | 7.559058e-12
305 | 0.006538142 | 1.333028e-06 | 9.391466e-10 | 1.647469e-10 | 1.143404e-21 | 2.71116e-12
306 | 0.01757935 | 1.151368e-07 | 7.331266e-10 | 3.033053e-10 | 8.223039e-20 | 1.101882e-12
307 | 0.04713915 | 4.101434e-08 | 2.885678e-10 | 4.277473e-10 | 8.271865e-19 | 8.620538e-13
308 | 0.08790473 | 1.902076e-08 | 2.625753e-09 | 5.371239e-10 | 4.231744e-18 | 6.214756e-12
309 | 0.141364 | 1.742961e-08 | 2.795886e-08 | 1.196735e-10 | 1.280933e-17 | 4.013919e-11
310 | 0.1805038 | 3.207761e-08 | 6.67049e-08 | 7.758495e-11 | 1.479013e-17 | 9.109837e-11
311 | 0.2020992 | 2.855822e-08 | 1.279226e-07 | 6.267788e-11 | 5.623887e-18 | 2.247203e-10
312 | 0.2522017 | 2.765871e-08 | 2.479332e-07 | 2.06463e-11 | 1.100708e-17 | 1.054198e-09
313 | 0.2894301 | 5.041079e-08 | 2.821834e-07 | 1.71764e-11 | 7.016332e-18 | 1.762463e-09
314 | 0.3192039 | 7.846813e-08 | 3.229878e-07 | 3.677374e-11 | 1.664935e-17 | 3.990496e-09
315 | 0.3561602 | 8.344944e-08 | 2.762251e-07 | 4.581238e-10 | 3.325523e-17 | 2.030271e-08
316 | 0.3917736 | 7.97726e-08 | 1.176412e-07 | 4.311132e-10 | 3.109418e-17 | 7.511391e-08
317 | 0.4301969 | 6.619858e-08 | 1.372008e-07 | 7.707406e-10 | 3.749971e-17 | 1.506341e-07
318 | 0.4705387 | 9.972565e-08 | 6.954411e-07 | 1.381019e-09 | 7.678885e-18 | 2.117052e-07
319 | 0.5011804 | 2.330248e-07 | 9.93184e-07 | 2.029516e-09 | 5.694893e-18 | 1.865256e-07
320 | 0.5288477 | 3.867426e-07 | 1.30208e-06 | 2.415999e-09 | 3.814078e-18 | 1.462737e-07
321 | 0.5794625 | 3.175137e-07 | 1.279663e-06 | 1.681097e-09 | 2.164e-19 | 1.070775e-07
322 | 0.6049209 | 1.843917e-07 | 2.199667e-07 | 9.314437e-10 | 1.372549e-20 | 5.108111e-08
323 | 0.650379 | 1.222138e-07 | 3.578657e-09 | 2.793862e-10 | 1.238612e-20 | 2.64106e-07
324 | 0.6822727 | 1.917952e-07 | 4.224292e-10 | 2.263132e-10 | 1.431497e-20 | 4.071408e-07
325 | 0.7086901 | 1.889415e-07 | 3.137258e-10 | 2.066163e-10 | 8.49831e-21 | 4.119882e-07
326 | 0.7571897 | 2.531313e-07 | 5.146209e-11 | 2.738133e-10 | 9.304324e-20 | 3.726621e-07
327 | 0.8020717 | 2.721355e-07 | 1.559313e-11 | 3.096118e-10 | 1.095304e-19 | 2.898612e-07
328 | 0.8277253 | 1.134083e-07 | 1.58686e-12 | 9.275948e-11 | 2.948646e-19 | 1.968606e-07
329 | 0.8638695 | 1.964358e-09 | 1.86745e-13 | 2.534931e-11 | 2.673274e-17 | 2.015476e-07
330 | 0.8855661 | 2.666214e-10 | 2.03593e-13 | 6.340506e-11 | 1.919986e-17 | 1.762242e-07
331 | 0.8903094 | 5.26511e-11 | 5.534053e-13 | 6.449885e-11 | 7.403724e-17 | 6.207408e-08
332 | 0.8911557 | 6.785107e-13 | 2.079091e-12 | 9.537791e-11 | 9.953584e-17 | 1.988302e-08
333 | 0.8909962 | 2.285145e-14 | 1.222495e-09 | 1.053383e-10 | 9.131745e-15 | 1.144137e-08
334 | 0.8918275 | 3.532281e-15 | 3.4689e-08 | 6.062652e-11 | 3.030163e-13 | 1.246162e-08
335 | 0.8923617 | 1.289244e-15 | 5.227388e-08 | 2.149442e-11 | 9.186832e-12 | 6.658032e-08
336 | 0.8926934 | 7.082289e-16 | 5.0969e-08 | 4.248056e-12 | 4.937169e-12 | 1.658339e-07
337 | 0.8932524 | 6.863023e-16 | 7.019096e-08 | 7.392069e-14 | 4.455851e-12 | 1.283862e-07
338 | 0.8934483 | 1.105365e-15 | 9.2478e-09 | 3.198049e-14 | 2.092337e-12 | 1.345037e-07
339 | 0.8940454 | 2.025734e-15 | 2.235181e-09 | 9.865679e-15 | 2.245403e-13 | 4.954064e-08
340 | 0.8946984 | 3.376838e-15 | 1.818692e-09 | 1.467456e-14 | 1.900432e-13 | 2.076198e-08
341 | 0.8951536 | 6.295689e-15 | 1.396757e-10 | 3.008982e-14 | 8.426372e-14 | 1.119798e-07
342 | 0.8950145 | 1.36977e-14 | 8.289561e-10 | 3.051459e-14 | 1.169096e-14 | 2.453046e-07
343 | 0.8957022 | 3.346837e-14 | 1.6246e-07 | 7.107634e-14 | 3.928049e-15 | 8.2613e-07
344 | 0.8963898 | 4.957545e-14 | 5.620992e-06 | 2.00793e-13 | 1.908358e-16 | 3.801888e-07
345 | 0.8965684 | 6.084251e-14 | 2.93381e-06 | 1.593948e-13 | 3.040572e-17 | 2.958192e-07
346 | 0.8966567 | 8.220719e-14 | 3.723289e-06 | 6.96319e-14 | 6.018876e-18 | 2.258197e-07
347 | 0.897148 | 1.270875e-13 | 5.183857e-06 | 1.327173e-15 | 4.208533e-18 | 6.896635e-08
348 | 0.8976085 | 2.680888e-13 | 1.919935e-06 | 2.818563e-16 | 4.173389e-16 | 3.981883e-08
349 | 0.897709 | 8.650183e-13 | 2.723673e-07 | 5.696627e-17 | 5.705987e-14 | 3.335124e-08
350 | 0.8984847 | 5.196652e-12 | 7.474977e-08 | 1.87461e-17 | 2.505509e-13 | 1.103008e-08
351 | 0.8987018 | 8.534551e-11 | 8.860336e-08 | 1.507301e-17 | 2.477703e-13 | 1.011205e-08
352 | 0.8988293 | 2.074018e-08 | 3.65188e-06 | 1.421083e-17 | 1.159877e-13 | 1.23163e-08
353 | 0.8994477 | 1.673241e-08 | 2.968882e-06 | 7.943705e-16 | 1.396334e-13 | 3.7085e-08
354 | 0.8998692 | 3.413516e-08 | 3.940587e-06 | 1.016712e-13 | 2.305152e-13 | 1.800358e-07
355 | 0.8999857 | 2.574137e-08 | 1.140558e-05 | 8.562014e-12 | 5.396263e-13 | 1.748049e-07
356 | 0.9005942 | 3.084411e-08 | 5.511451e-06 | 2.377075e-10 | 4.382583e-12 | 3.399591e-07
357 | 0.9008278 | 4.146312e-08 | 3.793743e-06 | 8.901029e-09 | 9.065489e-14 | 3.491488e-07
358 | 0.9009541 | 9.921093e-08 | 1.64716e-05 | 1.344238e-08 | 3.436524e-13 | 7.112051e-07
359 | 0.9014456 | 9.23937e-08 | 7.840758e-06 | 1.614122e-08 | 1.988153e-14 | 4.288054e-07
360 | 0.9016495 | 9.984337e-08 | 5.373016e-06 | 1.483201e-08 | 1.024816e-10 | 2.774315e-07
361 | 0.9020833 | 9.345747e-08 | 3.347857e-06 | 1.587499e-08 | 4.691861e-11 | 4.177587e-07
362 | 0.902391 | 1.275326e-07 | 6.167604e-06 | 1.155566e-08 | 4.15783e-11 | 2.450923e-08
363 | 0.9021778 | 2.114904e-07 | 6.551565e-08 | 6.534929e-09 | 5.511933e-11 | 6.571088e-11
364 | 0.9030373 | 3.28779e-07 | 6.282456e-08 | 2.321947e-09 | 7.673873e-11 | 2.387701e-11
365 | 0.9035403 | 4.868125e-07 | 2.396814e-08 | 1.379355e-09 | 3.959587e-11 | 6.118906e-11
366 | 0.9035376 | 7.61993e-07 | 5.663496e-08 | 2.812513e-08 | 1.613922e-13 | 5.532984e-11
367 | 0.9040637 | 1.236195e-06 | 1.874471e-08 | 1.010994e-08 | 7.904297e-15 | 6.744407e-11
368 | 0.9045546 | 1.763276e-06 | 1.280462e-08 | 4.951043e-09 | 6.985954e-16 | 1.541317e-10
369 | 0.9048834 | 2.488919e-06 | 3.700642e-08 | 3.990734e-09 | 5.728444e-16 | 2.071847e-09
370 | 0.9048856 | 3.69313e-06 | 9.348548e-08 | 1.153765e-09 | 3.477797e-19 | 2.24819e-09
371 | 0.9053188 | 5.335024e-06 | 1.196542e-07 | 3.094621e-11 | 3.931366e-21 | 2.793852e-09
372 | 0.9057279 | 7.659269e-06 | 6.746317e-05 | 3.743718e-11 | 7.721553e-20 | 7.58143e-10
373 | 0.9060783 | 1.172048e-05 | 0.0002706377 | 1.64895e-11 | 8.422489e-20 | 1.498431e-09
374 | 0.9062425 | 1.811624e-05 | 0.0006080677 | 1.197288e-11 | 1.70724e-19 | 1.87732e-11
375 | 0.9063248 | 2.731758e-05 | 8.674389e-06 | 7.592596e-12 | 8.541278e-16 | 3.303678e-11
376 | 0.906776 | 4.275107e-05 | 6.761327e-06 | 2.015864e-11 | 2.942418e-16 | 4.16446e-10
377 | 0.9070855 | 6.895292e-05 | 5.207261e-07 | 1.476629e-11 | 3.312457e-16 | 1.385751e-09
378 | 0.9074166 | 0.0001139315 | 3.296532e-07 | 2.0561e-11 | 1.330801e-16 | 4.517955e-08
379 | 0.9077294 | 0.0002016263 | 3.105557e-07 | 7.993811e-11 | 1.997056e-16 | 1.050622e-07
380 | 0.9077057 | 0.0003699523 | 3.386338e-08 | 4.962974e-11 | 1.21867e-17 | 8.095254e-08
381 | 0.908251 | 0.0006640247 | 1.408919e-08 | 2.267009e-10 | 2.905561e-20 | 6.310969e-08
382 | 0.9080981 | 0.001258124 | 1.477491e-08 | 1.670795e-09 | 8.345007e-20 | 4.564107e-08
383 | 0.9076974 | 0.002487007 | 5.288381e-07 | 3.780065e-08 | 2.784038e-20 | 1.691481e-08
384 | 0.906841 | 0.004675725 | 2.406508e-07 | 9.926577e-06 | 1.179909e-18 | 4.499477e-09
385 | 0.8996672 | 0.008887079 | 2.201634e-07 | 9.556237e-07 | 6.960409e-18 | 1.254396e-09
386 | 0.8694302 | 0.01771698 | 6.682775e-08 | 6.503674e-07 | 7.611827e-17 | 1.002725e-09
387 | 0.8256236 | 0.0322752 | 3.624404e-08 | 5.310771e-07 | 1.144331e-15 | 8.384312e-10
388 | 0.7955875 | 0.05156319 | 2.111945e-08 | 2.740082e-07 | 1.007298e-13 | 8.136014e-10
389 | 0.745667 | 0.08026335 | 1.064183e-08 | 1.655111e-07 | 3.679327e-14 | 9.631991e-10
390 | 0.67463 | 0.1191638 | 1.546053e-08 | 2.975108e-08 | 8.521624e-13 | 2.883793e-09
391 | 0.6141694 | 0.1557764 | 1.017042e-07 | 1.19026e-09 | 8.732203e-12 | 3.394622e-08
392 | 0.5429228 | 0.1916745 | 2.870587e-07 | 1.400469e-10 | 3.716967e-12 | 2.88427e-08
393 | 0.4855446 | 0.2363086 | 2.752299e-07 | 1.044329e-10 | 4.546395e-12 | 3.565249e-08
394 | 0.4538299 | 0.2848529 | 2.111729e-07 | 8.99512e-11 | 1.704435e-12 | 4.89934e-08
395 | 0.4182939 | 0.3239281 | 7.279128e-08 | 2.329811e-10 | 2.58273e-13 | 1.054788e-07
396 | 0.3666675 | 0.3563555 | 2.175449e-08 | 2.971409e-08 | 1.264761e-14 | 3.138791e-07
397 | 0.3617221 | 0.3922834 | 1.585999e-09 | 2.019621e-07 | 1.365747e-15 | 4.58975e-07
398 | 0.4059037 | 0.4312097 | 9.278873e-10 | 5.939239e-07 | 6.296044e-16 | 5.129675e-07
399 | 0.3568564 | 0.4706519 | 5.440341e-10 | 8.37311e-07 | 3.19069e-16 | 4.603938e-07
400 | 0.3141075 | 0.5096231 | 1.579892e-09 | 2.976859e-06 | 2.681774e-17 | 3.623553e-07
401 | 0.283377 | 0.5459328 | 4.434428e-10 | 2.502021e-06 | 2.526015e-18 | 1.863262e-07
402 | 0.2926872 | 0.5779432 | 2.42155e-10 | 4.043577e-06 | 5.053363e-19 | 7.999434e-08
403 | 0.2304654 | 0.616215 | 1.037349e-08 | 1.364966e-06 | 3.612946e-19 | 3.294373e-08
404 | 0.1797239 | 0.666014 | 5.028095e-09 | 2.008706e-08 | 4.431984e-19 | 1.973881e-08
405 | 0.1498484 | 0.716688 | 1.199164e-08 | 1.512206e-09 | 6.333725e-21 | 1.58854e-08
406 | 0.1163582 | 0.7602805 | 1.321096e-08 | 5.460392e-10 | 4.316203e-22 | 1.62674e-08
407 | 0.1045335 | 0.8015827 | 1.427876e-07 | 4.300597e-10 | 1.048592e-20 | 3.767675e-08
408 | 0.07024047 | 0.8437002 | 2.21499e-08 | 3.615346e-10 | 4.390905e-21 | 1.432778e-07
409 | 0.03873752 | 0.8814588 | 4.461991e-08 | 3.650886e-10 | 7.124545e-21 | 1.654179e-06
410 | 0.03823783 | 0.9103781 | 3.371479e-09 | 3.838169e-10 | 1.195129e-21 | 1.469085e-06
411 | 0.02238569 | 0.9306296 | 1.972899e-09 | 5.872714e-10 | 1.384014e-20 | 1.748994e-06
412 | 0.01512283 | 0.9438146 | 2.152326e-09 | 1.895437e-09 | 6.563177e-20 | 1.360517e-06
413 | 0.01744859 | 0.9521474 | 4.045299e-10 | 2.02882e-08 | 7.885629e-21 | 1.308715e-06
414 | 0.01192998 | 0.957817 | 2.338665e-09 | 4.146218e-07 | 3.646665e-16 | 6.792756e-07
415 | 0.008115998 | 0.9616854 | 1.359841e-09 | 1.640568e-07 | 1.070909e-16 | 3.693177e-07
416 | 0.005638209 | 0.9641167 | 7.128305e-10 | 2.416795e-07 | 2.686113e-17 | 2.642259e-07
417 | 0.007853759 | 0.966199 | 8.799318e-10 | 1.15423e-07 | 2.964211e-16 | 4.763426e-07
418 | 0.007244861 | 0.9688605 | 2.534853e-10 | 1.171911e-07 | 1.367592e-15 | 1.748703e-06
419 | 0.004633737 | 0.9717768 | 1.425615e-10 | 2.55192e-08 | 1.713523e-14 | 2.727088e-06
420 | 0.00468338 | 0.9724647 | 6.04438e-10 | 1.566201e-08 | 8.558687e-15 | 3.210056e-06
421 | 0.007513256 | 0.972636 | 1.081489e-10 | 1.513275e-08 | 1.901107e-14 | 4.489138e-06
422 | 0.006482774 | 0.9732697 | 1.607147e-11 | 1.130746e-08 | 2.403881e-13 | 3.189117e-06
423 | 0.005495347 | 0.9743921 | 1.633054e-10 | 1.147511e-08 | 1.402132e-12 | 2.333375e-06
424 | 0.007142078 | 0.974865 | 3.624312e-10 | 7.484299e-09 | 3.514045e-09 | 2.011284e-06
425 | 0.007890075 | 0.9743266 | 1.208723e-08 | 5.996322e-09 | 1.446384e-10 | 1.156791e-06
426 | 0.0180797 | 0.9740355 | 0.0008014493 | 2.451422e-09 | 1.09895e-08 | 9.013549e-07
427 | 0.01222477 | 0.9749153 | 8.432523e-06 | 5.831058e-10 | 2.885635e-08 | 6.82621e-07
428 | 0.0105985 | 0.9762215 | 1.517934e-06 | 3.642899e-10 | 1.808687e-08 | 3.905985e-07
429 | 0.01218386 | 0.9769832 | 3.054403e-07 | 6.043403e-10 | 4.545162e-08 | 3.487182e-07
430 | 0.01335119 | 0.9775321 | 1.13662e-06 | 1.387241e-09 | 2.936521e-08 | 9.961264e-07
431 | 0.01491281 | 0.9785364 | 3.838812e-07 | 3.980827e-09 | 6.015487e-08 | 1.220206e-06
432 | 0.01225285 | 0.9797208 | 1.250169e-07 | 1.453131e-08 | 8.770328e-08 | 4.203321e-06
433 | 0.007458411 | 0.9804604 | 3.67267e-08 | 2.049092e-08 | 7.620672e-08 | 3.808536e-06
434 | 0.008397328 | 0.9807778 | 3.08161e-08 | 3.667544e-08 | 7.431085e-08 | 3.553427e-06
435 | 0.008752229 | 0.9810095 | 1.03698e-08 | 6.043197e-07 | 7.006455e-08 | 3.613819e-06
436 | 0.0076559 | 0.9811549 | 9.998388e-09 | 1.388363e-07 | 6.054201e-08 | 3.366152e-06
437 | 0.004173506 | 0.9811879 | 6.133182e-09 | 3.186799e-07 | 5.515213e-08 | 1.779322e-06
438 | 0.003636453 | 0.9813526 | 1.320664e-09 | 1.696908e-06 | 5.285282e-08 | 2.489794e-07
439 | 0.004712956 | 0.9816968 | 1.545858e-08 | 1.445993e-07 | 3.400945e-08 | 1.086057e-07
440 | 0.004448012 | 0.9818248 | 1.188674e-07 | 1.094274e-07 | 2.475522e-08 | 1.232371e-07
441 | 0.002175107 | 0.9815999 | 5.077096e-08 | 1.303317e-07 | 8.728326e-09 | 2.95889e-07
442 | 0.001906736 | 0.9815525 | 4.622068e-07 | 9.590526e-08 | 1.466437e-09 | 1.025021e-06
443 | 0.002583798 | 0.9822299 | 1.694472e-07 | 1.338271e-08 | 2.880908e-10 | 1.544396e-06
444 | 0.000771914 | 0.9834415 | 2.355079e-07 | 1.470793e-09 | 3.938092e-11 | 1.211483e-06
445 | 0.0008222218 | 0.9845253 | 1.763435e-07 | 1.187174e-09 | 1.36203e-11 | 1.16316e-06
446 | 0.002818537 | 0.9851234 | 2.934842e-07 | 6.261915e-09 | 3.368359e-11 | 1.05361e-06
447 | 0.0004631012 | 0.9854314 | 4.755357e-06 | 1.634598e-08 | 2.473522e-11 | 9.161899e-07
448 | 0.0001540072 | 0.985869 | 3.052726e-06 | 4.638159e-08 | 1.206217e-11 | 9.087654e-07
449 | 0.000222269 | 0.9866985 | 1.707193e-07 | 4.228665e-08 | 1.194899e-11 | 8.971539e-07
450 | 0.003361393 | 0.9878693 | 1.746011e-08 | 4.52232e-08 | 1.186297e-10 | 9.606292e-07
451 | 0.00233934 | 0.9890034 | 2.226031e-09 | 7.893454e-08 | 7.840016e-10 | 1.015718e-06
452 | 0.0001594739 | 0.9897455 | 1.623995e-09 | 6.185001e-08 | 9.420771e-10 | 9.869339e-07
453 | 0.000142428 | 0.9901657 | 1.96987e-09 | 7.874665e-08 | 5.094699e-08 | 9.575167e-07
454 | 0.00647983 | 0.9906043 | 2.191479e-09 | 9.076016e-08 | 1.502906e-08 | 9.554277e-07
455 | 0.003043265 | 0.9910802 | 2.4077e-09 | 8.720325e-08 | 3.360006e-08 | 1.014264e-06
456 | 0.0004451679 | 0.990958 | 1.790567e-08 | 5.178806e-08 | 1.72938e-07 | 1.413584e-06
457 | 0.0004441739 | 0.9899267 | 1.954566e-06 | 2.225379e-08 | 1.013057e-07 | 3.551061e-06
458 | 0.0009804286 | 0.9886347 | 6.89443e-06 | 1.318009e-08 | 2.83683e-07 | 5.280467e-06
459 | 0.0007710186 | 0.987992 | 8.606139e-07 | 9.941047e-09 | 1.035663e-07 | 4.375688e-06
460 | 0.0003067523 | 0.9884129 | 3.684719e-07 | 5.995598e-09 | 1.292547e-07 | 4.426641e-06
461 | 8.0093e-05 | 0.9894304 | 3.245404e-05 | 3.659919e-09 | 1.786577e-07 | 5.83767e-06
462 | 9.839008e-05 | 0.9902925 | 5.112573e-06 | 3.487312e-09 | 1.186117e-07 | 5.064478e-06
463 | 7.131167e-05 | 0.9907427 | 9.208121e-05 | 8.176996e-09 | 9.068905e-08 | 5.868723e-06
464 | 5.666543e-05 | 0.99107 | 4.158504e-06 | 2.581937e-08 | 1.555134e-07 | 5.681701e-06
465 | 4.925892e-05 | 0.9915084 | 1.180585e-06 | 2.069022e-07 | 1.192935e-07 | 4.667885e-06
466 | 3.538663e-05 | 0.9919664 | 3.751593e-07 | 8.530992e-08 | 6.390614e-08 | 3.691845e-06
467 | 2.047055e-05 | 0.9923084 | 5.365139e-07 | 2.578361e-07 | 1.952936e-08 | 2.980258e-06
468 | 1.539954e-05 | 0.9926623 | 4.285648e-07 | 4.11041e-07 | 1.110092e-08 | 3.052185e-06
469 | 1.110618e-05 | 0.9932146 | 6.857572e-07 | 1.537125e-06 | 4.622045e-09 | 2.357149e-06
470 | 6.675903e-06 | 0.9938019 | 1.757409e-06 | 1.319232e-06 | 3.075689e-09 | 2.447799e-06
471 | 4.228353e-06 | 0.9939577 | 2.054723e-05 | 1.536925e-06 | 1.876258e-08 | 1.907891e-06
472 | 3.178622e-06 | 0.9934517 | 2.180717e-05 | 1.500556e-06 | 1.13696e-08 | 1.418081e-06
473 | 2.606781e-06 | 0.9926267 | 2.720287e-05 | 1.542854e-06 | 1.515938e-08 | 2.086321e-06
474 | 2.41369e-06 | 0.9921317 | 0.0001009418 | 2.441473e-06 | 1.16556e-06 | 2.916424e-06
475 | 4.625044e-06 | 0.9922912 | 1.264432e-05 | 7.527402e-07 | 5.239383e-07 | 2.907429e-06
476 | 8.729591e-06 | 0.9928751 | 3.173242e-06 | 3.804754e-07 | 1.665589e-06 | 3.198384e-06
477 | 8.513722e-06 | 0.9934201 | 2.787323e-06 | 6.0774e-07 | 9.069154e-07 | 2.923123e-06
478 | 1.268859e-05 | 0.9936631 | 7.851756e-07 | 2.301194e-07 | 7.368627e-07 | 2.750942e-06
479 | 1.5104e-05 | 0.9935959 | 7.013277e-08 | 2.238756e-07 | 3.58302e-07 | 2.497842e-06
480 | 4.68638e-06 | 0.993189 | 5.322356e-08 | 2.270443e-07 | 1.494995e-07 | 2.428747e-06
481 | 7.311651e-06 | 0.9922834 | 5.652128e-08 | 2.777912e-07 | 1.077522e-07 | 3.400578e-06
482 | 5.251003e-06 | 0.990859 | 7.849806e-08 | 1.779168e-07 | 5.406013e-08 | 1.633582e-05
483 | 2.0864e-06 | 0.9893294 | 1.46887e-07 | 1.366783e-07 | 2.352847e-08 | 1.381337e-05
484 | 4.82006e-07 | 0.9884375 | 9.023243e-07 | 2.039453e-07 | 2.128508e-08 | 1.190362e-05
485 | 8.08285e-07 | 0.9887593 | 9.134285e-05 | 2.884067e-06 | 2.224465e-08 | 1.563917e-05
486 | 1.113498e-05 | 0.9902577 | 0.0005114772 | 3.931616e-05 | 2.907716e-08 | 9.665023e-06
487 | 6.066114e-06 | 0.9922849 | 0.0007050478 | 7.752627e-05 | 9.326497e-08 | 9.9753e-06
488 | 2.035458e-05 | 0.9940162 | 5.033158e-05 | 5.230995e-06 | 3.813595e-07 | 5.813445e-06
489 | 1.747191e-05 | 0.9949964 | 0.0008477892 | 8.923854e-05 | 2.581591e-07 | 7.891499e-06
490 | 5.897262e-06 | 0.9952789 | 5.4585e-05 | 6.137206e-05 | 1.880004e-07 | 2.514281e-06
491 | 5.282738e-06 | 0.9951812 | 1.996677e-05 | 1.128016e-05 | 1.112744e-07 | 6.511942e-06
492 | 2.762253e-05 | 0.9949766 | 7.9221e-06 | 4.089277e-06 | 9.746045e-08 | 2.035966e-05
493 | 1.023434e-05 | 0.9947518 | 1.628706e-05 | 3.12735e-06 | 5.671671e-08 | 1.467113e-05
494 | 2.847396e-05 | 0.9946177 | 4.373047e-05 | 3.754177e-07 | 3.46634e-08 | 1.636572e-05
495 | 3.58466e-05 | 0.9946734 | 6.873149e-06 | 2.318342e-07 | 3.016111e-08 | 1.525913e-05
496 | 3.784508e-05 | 0.9950047 | 1.839631e-07 | 1.240485e-07 | 2.489114e-08 | 1.09508e-05
497 | 5.123984e-05 | 0.995576 | 3.803161e-05 | 1.115972e-07 | 2.471155e-08 | 7.709505e-06
498 | 5.252744e-05 | 0.9961865 | 1.276791e-06 | 1.162295e-06 | 2.150103e-08 | 3.907329e-06
499 | 3.885766e-05 | 0.9965648 | 6.140271e-07 | 2.734402e-07 | 4.906339e-08 | 1.974255e-06
500 | 5.052318e-05 | 0.9965644 | 1.825912e-05 | 4.374948e-07 | 2.44281e-07 | 1.169945e-06
501 | 4.471051e-05 | 0.9962563 | 1.936072e-06 | 1.337121e-06 | 1.565435e-07 | 8.003806e-07
502 | 2.899017e-05 | 0.9958635 | 4.70361e-06 | 1.557602e-06 | 1.155568e-07 | 6.308358e-07
503 | 2.153836e-05 | 0.9955982 | 2.275718e-05 | 1.626383e-06 | 7.58519e-08 | 5.613544e-07
504 | 4.671275e-05 | 0.9955397 | 3.723535e-05 | 2.501842e-06 | 4.909325e-08 | 5.439759e-07
505 | 2.837161e-05 | 0.9956286 | 5.942379e-05 | 2.77349e-06 | 3.919442e-08 | 5.645229e-07
506 | 3.597678e-05 | 0.9957545 | 0.00234452 | 1.293107e-06 | 4.784895e-08 | 6.996612e-07
507 | 4.014663e-05 | 0.9958653 | 9.950609e-05 | 1.562143e-06 | 3.626819e-08 | 1.186651e-06
508 | 2.069568e-05 | 0.9959918 | 9.81443e-05 | 2.064107e-06 | 4.22814e-08 | 3.219248e-06
509 | 3.032726e-05 | 0.9961913 | 5.815336e-05 | 1.933064e-06 | 7.748149e-08 | 8.9817e-06
510 | 8.087465e-05 | 0.9964752 | 3.778781e-05 | 1.881407e-06 | 1.127151e-07 | 8.606342e-06
511 | 9.913493e-05 | 0.9967698 | 2.515568e-05 | 2.622964e-06 | 8.296432e-08 | 9.06673e-06
512 | 2.074006e-05 | 0.9969674 | 3.493531e-06 | 1.085775e-06 | 9.624351e-08 | 9.915996e-06
513 | 8.194196e-06 | 0.9970004 | 1.153281e-06 | 1.559866e-06 | 9.684795e-08 | 1.068398e-05
514 | 0.0002167184 | 0.9968924 | 5.386679e-06 | 1.236315e-06 | 8.466251e-08 | 9.731582e-06
515 | 5.099958e-05 | 0.9967655 | 1.783035e-06 | 1.941136e-06 | 8.743687e-08 | 1.039831e-05
516 | 2.831711e-05 | 0.9967437 | 3.026076e-06 | 7.454188e-07 | 6.026287e-08 | 1.184835e-05
517 | 7.143225e-07 | 0.9968828 | 3.844159e-06 | 5.66771e-07 | 1.16511e-07 | 9.842111e-06
518 | 2.810988e-07 | 0.997121 | 5.031154e-06 | 5.635135e-07 | 2.258765e-07 | 6.854052e-06
519 | 1.368947e-07 | 0.9973288 | 3.809457e-06 | 1.425891e-07 | 1.350621e-07 | 5.132708e-06
520 | 5.814637e-08 | 0.9974037 | 8.128442e-05 | 1.425893e-07 | 1.476518e-07 | 4.850406e-06
521 | 2.354011e-08 | 0.9973532 | 7.812514e-06 | 5.187008e-07 | 1.479952e-07 | 3.83925e-06
522 | 1.301028e-08 | 0.9972893 | 2.092993e-05 | 2.924777e-07 | 1.238381e-07 | 3.48051e-06
523 | 1.216024e-08 | 0.9973353 | 9.17127e-05 | 3.518594e-07 | 9.408898e-08 | 3.600174e-06
524 | 2.522698e-08 | 0.9975095 | 7.940085e-05 | 2.898553e-07 | 1.041113e-07 | 3.1741e-06
525 | 8.604385e-08 | 0.9976982 | 0.002376843 | 6.314167e-07 | 1.980189e-07 | 3.146931e-06
526 | 1.333012e-06 | 0.9977165 | 0.003084402 | 2.70932e-07 | 3.125229e-07 | 3.365372e-06
527 | 2.220271e-07 | 0.9974829 | 0.0003505408 | 4.43126e-07 | 3.376447e-07 | 3.677953e-06
528 | 1.570743e-07 | 0.9970735 | 0.0002173434 | 3.823599e-07 | 4.383263e-07 | 3.902474e-06
529 | 1.101469e-06 | 0.9967036 | 0.0003312066 | 9.605414e-08 | 3.612952e-07 | 3.997551e-06
530 | 1.619771e-07 | 0.9965527 | 0.0004891947 | 1.492831e-07 | 2.569896e-07 | 3.985757e-06
531 | 2.117393e-07 | 0.9966528 | 0.001939826 | 3.573469e-07 | 2.247307e-07 | 3.860539e-06
532 | 1.807789e-07 | 0.9968508 | 0.001406434 | 5.078645e-08 | 2.435669e-07 | 3.71225e-06
533 | 2.186296e-07 | 0.9969571 | 0.001231051 | 2.445212e-08 | 2.215505e-07 | 3.624876e-06
534 | 9.155726e-08 | 0.9969288 | 0.0009724196 | 3.814097e-08 | 1.892763e-07 | 3.783059e-06
535 | 1.889386e-07 | 0.9968724 | 0.0006997323 | 2.322541e-06 | 1.892263e-07 | 4.934297e-06
536 | 4.410156e-07 | 0.9968206 | 0.0006308735 | 6.436112e-07 | 1.867102e-07 | 6.282409e-06
537 | 1.42171e-06 | 0.99632 | 0.001686008 | 3.420764e-06 | 1.845486e-07 | 5.472564e-06
538 | 5.06694e-06 | 0.9943203 | 0.007096526 | 8.146144e-07 | 1.627594e-07 | 5.886664e-06
539 | 2.508393e-05 | 0.9891944 | 0.05290377 | 9.884295e-07 | 1.650566e-07 | 9.593479e-06
540 | 0.0001050115 | 0.9800245 | 0.0941206 | 7.83356e-07 | 1.448653e-07 | 1.544378e-05
541 | 6.273538e-05 | 0.9665068 | 0.1299122 | 7.485903e-07 | 1.333261e-07 | 1.280508e-05
542 | 1.917396e-05 | 0.9491848 | 0.1760534 | 5.914861e-07 | 1.417389e-07 | 1.34683e-05
543 | 0.0001125366 | 0.9283886 | 0.2157245 | 5.222084e-07 | 1.451546e-07 | 1.56818e-05
544 | 4.249074e-05 | 0.903819 | 0.2480419 | 3.103817e-07 | 7.380092e-08 | 1.676592e-05
545 | 1.40803e-05 | 0.8747022 | 0.2987447 | 1.244119e-07 | 6.470642e-08 | 1.378565e-05
546 | 2.47026e-05 | 0.8395229 | 0.3325932 | 2.512977e-07 | 9.910118e-08 | 1.211739e-05
547 | 1.300318e-05 | 0.7985335 | 0.367963 | 2.836526e-06 | 9.353453e-08 | 1.049688e-05
548 | 2.437866e-06 | 0.7528387 | 0.4083538 | 7.450998e-07 | 1.056056e-07 | 7.987583e-06
549 | 1.40291e-06 | 0.7051836 | 0.4467001 | 1.54949e-06 | 1.813965e-07 | 6.250508e-06
550 | 9.576641e-07 | 0.6585792 | 0.4864176 | 1.785422e-06 | 1.950434e-07 | 4.14959e-06
551 | 6.985665e-07 | 0.6151484 | 0.5278863 | 9.377178e-07 | 1.350435e-07 | 2.549483e-06
552 | 5.215983e-07 | 0.5737607 | 0.5671348 | 1.857647e-06 | 1.209741e-07 | 1.78388e-06
553 | 3.912987e-07 | 0.5312531 | 0.6044858 | 5.055484e-06 | 1.227507e-07 | 1.588358e-06
554 | 2.931004e-07 | 0.4884167 | 0.6434693 | 1.457738e-06 | 8.67565e-08 | 1.777202e-06
555 | 2.156106e-07 | 0.4487492 | 0.6843266 | 5.30683e-07 | 8.971661e-08 | 2.536174e-06
556 | 1.528879e-07 | 0.4115609 | 0.725622 | 4.888366e-07 | 1.600662e-07 | 4.460667e-06
557 | 1.041257e-07 | 0.3743265 | 0.7661344 | 5.018139e-07 | 9.236824e-08 | 4.017148e-06
558 | 7.039906e-08 | 0.3363394 | 0.8070903 | 1.636051e-06 | 7.766258e-08 | 3.655029e-06
559 | 5.138473e-08 | 0.2967508 | 0.8514211 | 7.350513e-06 | 5.046144e-08 | 4.569834e-06
560 | 4.477514e-08 | 0.2531263 | 0.8971959 | 2.962305e-06 | 1.354653e-07 | 5.748309e-06
561 | 4.710696e-08 | 0.2057775 | 0.938167 | 3.593191e-06 | 7.88115e-08 | 4.512179e-06
562 | 5.663874e-08 | 0.158553 | 0.968883 | 1.401897e-05 | 8.412591e-08 | 4.669859e-06
563 | 7.337445e-08 | 0.11563 | 0.9852354 | 3.243556e-06 | 1.584753e-07 | 7.225705e-06
564 | 1.045792e-07 | 0.08008875 | 0.9890959 | 4.751205e-06 | 1.800082e-07 | 3.846517e-06
565 | 2.7979e-07 | 0.05276932 | 0.9887264 | 8.697194e-06 | 2.150416e-07 | 4.384698e-06
566 | 9.825259e-07 | 0.03346429 | 0.988801 | 4.44513e-06 | 3.191958e-07 | 2.488765e-06
567 | 7.21876e-07 | 0.02074408 | 0.9892254 | 2.024505e-06 | 1.871137e-07 | 8.904219e-06
568 | 2.741922e-05 | 0.01297467 | 0.9888816 | 2.796498e-06 | 1.691295e-07 | 2.173231e-06
569 | 2.123068e-06 | 0.008250943 | 0.9882463 | 2.11966e-06 | 1.432303e-07 | 2.994113e-06
570 | 0.0001595069 | 0.005389634 | 0.9883209 | 1.442994e-06 | 1.522741e-07 | 3.830634e-06
571 | 7.184412e-06 | 0.003628842 | 0.9892631 | 6.746839e-07 | 1.11356e-07 | 2.043001e-06
572 | 1.235907e-06 | 0.002517489 | 0.990287 | 2.772961e-07 | 1.945214e-07 | 2.039818e-06
573 | 1.120169e-05 | 0.001795463 | 0.9905151 | 3.080008e-06 | 1.416665e-07 | 1.431708e-06
574 | 1.328746e-05 | 0.001302787 | 0.9899411 | 2.299448e-07 | 1.412341e-07 | 8.944125e-07
575 | 1.688475e-06 | 0.0009573402 | 0.9892812 | 5.23009e-07 | 9.334758e-07 | 2.351182e-07
576 | 9.261627e-07 | 0.0007102325 | 0.9892335 | 1.222825e-06 | 6.79637e-07 | 1.552282e-07
577 | 2.065984e-06 | 0.0005312544 | 0.9898964 | 2.309633e-07 | 7.631605e-07 | 1.25505e-07
578 | 1.278122e-05 | 0.0004010753 | 0.9908101 | 6.858861e-07 | 3.147388e-07 | 1.122594e-07
579 | 7.630827e-05 | 0.0003063265 | 0.9913742 | 3.566501e-07 | 6.900172e-07 | 9.800863e-08
580 | 2.313397e-06 | 0.0002365416 | 0.9912881 | 1.820928e-06 | 3.624173e-07 | 8.227159e-08
581 | 8.941863e-06 | 0.0001848547 | 0.9906693 | 2.481589e-06 | 3.662099e-07 | 7.276735e-08
582 | 2.434566e-06 | 0.000146243 | 0.9899927 | 2.965242e-07 | 3.105421e-07 | 6.401512e-08
583 | 4.581614e-06 | 0.0001170697 | 0.9898439 | 6.346816e-07 | 2.849577e-07 | 5.222485e-08
584 | 7.075766e-05 | 9.473182e-05 | 0.9905327 | 6.720275e-07 | 2.266287e-07 | 4.092844e-08
585 | 9.94685e-05 | 7.738369e-05 | 0.9917892 | 6.720758e-07 | 1.840049e-07 | 3.225115e-08
586 | 2.747726e-05 | 6.372261e-05 | 0.9928252 | 1.053874e-06 | 1.510612e-07 | 2.886138e-08
587 | 4.516335e-05 | 5.284771e-05 | 0.9928831 | 3.143652e-06 | 1.575833e-07 | 3.268293e-08
588 | 8.87498e-05 | 4.409443e-05 | 0.9919292 | 3.550784e-06 | 1.787008e-07 | 6.972643e-08
589 | 8.270371e-05 | 3.697478e-05 | 0.9906471 | 2.447641e-06 | 2.148289e-07 | 1.112634e-06
590 | 7.257309e-05 | 3.115012e-05 | 0.9897572 | 2.560559e-06 | 7.90804e-07 | 9.521738e-08
591 | 6.773206e-05 | 2.636526e-05 | 0.9895184 | 2.422049e-06 | 4.342847e-07 | 6.366916e-07
592 | 0.0001588366 | 2.242323e-05 | 0.9897172 | 2.415127e-06 | 5.947358e-07 | 3.491516e-07
593 | 8.173323e-05 | 1.916916e-05 | 0.9900102 | 2.099289e-06 | 3.721914e-07 | 2.432958e-06
594 | 0.0003676482 | 1.648015e-05 | 0.9902698 | 2.090024e-06 | 1.153858e-06 | 6.415123e-05
595 | 0.0006458728 | 1.425855e-05 | 0.9905855 | 1.871176e-06 | 4.523263e-07 | 1.199679e-05
596 | 3.717453e-05 | 1.242697e-05 | 0.990964 | 1.339394e-06 | 5.604775e-07 | 3.133961e-06
597 | 2.475443e-06 | 1.092403e-05 | 0.9911648 | 1.065576e-06 | 5.532427e-07 | 3.063399e-05
598 | 4.224026e-07 | 9.700381e-06 | 0.9909263 | 1.246879e-06 | 3.84676e-07 | 7.690354e-06
599 | 2.136219e-07 | 8.714724e-06 | 0.990299 | 1.729175e-06 | 2.195038e-07 | 5.519629e-06
600 | 1.646959e-07 | 7.929757e-06 | 0.9896765 | 9.334672e-07 | 1.146859e-07 | 2.223224e-06
601 | 1.760308e-07 | 7.308271e-06 | 0.9894864 | 7.888729e-07 | 9.620993e-08 | 1.680579e-06
602 | 2.957761e-07 | 6.808839e-06 | 0.9898228 | 1.026754e-06 | 2.902591e-07 | 9.331681e-07
603 | 1.1276e-06 | 6.388318e-06 | 0.9903472 | 4.437456e-07 | 3.267708e-07 | 1.395343e-06
604 | 1.017661e-06 | 6.008823e-06 | 0.9905855 | 4.852593e-07 | 2.288464e-07 | 2.182129e-06
605 | 6.21305e-07 | 5.640065e-06 | 0.9903413 | 5.298948e-07 | 2.278635e-07 | 2.980602e-06
606 | 6.591265e-07 | 5.265848e-06 | 0.9898289 | 2.741251e-07 | 2.89769e-07 | 3.941446e-06
607 | 1.23383e-06 | 4.881929e-06 | 0.9894378 | 1.905606e-07 | 7.497053e-07 | 6.418435e-06
608 | 9.605948e-07 | 4.490565e-06 | 0.9894078 | 1.036181e-07 | 4.77164e-07 | 1.817225e-05
609 | 1.024281e-06 | 4.097019e-06 | 0.9896822 | 2.14995e-07 | 3.49349e-07 | 1.78821e-05
610 | 6.675168e-07 | 3.70849e-06 | 0.9899979 | 3.981476e-07 | 2.828439e-07 | 8.012351e-06
611 | 1.144758e-06 | 3.333868e-06 | 0.9901055 | 5.380454e-07 | 4.517221e-07 | 1.183652e-05
612 | 6.587934e-07 | 2.983603e-06 | 0.9899484 | 1.00185e-06 | 4.916729e-07 | 7.401079e-06
613 | 8.832666e-07 | 2.668925e-06 | 0.9896573 | 1.556108e-06 | 3.008713e-07 | 1.525583e-05
614 | 7.046273e-07 | 2.400901e-06 | 0.9894240812 | 1.078195e-06 | 2.56506e-07 | 8.04089e-06
615 | 4.960942e-07 | 2.187546e-06 | 0.9894288 | 1.01998e-06 | 2.418857e-07 | 7.26861e-06
616 | 6.570986e-07 | 2.03174e-06 | 0.9898121 | 1.124851e-06 | 2.472686e-07 | 6.523096e-06
617 | 1.584304e-06 | 1.930715e-06 | 0.9906312 | 9.463961e-07 | 2.389322e-07 | 9.641222e-06
618 | 1.132578e-06 | 1.876422e-06 | 0.9917799 | 8.280292e-07 | 3.434938e-07 | 4.475767e-06
619 | 1.187503e-06 | 1.855993e-06 | 0.9929418 | 8.754676e-07 | 1.805595e-07 | 2.840124e-06
620 | 8.457553e-07 | 1.852858e-06 | 0.9936742 | 1.112567e-06 | 1.930045e-07 | 2.819357e-06
621 | 1.19392e-06 | 1.849382e-06 | 0.9936431 | 3.546987e-06 | 1.264336e-07 | 2.528324e-06
622 | 8.434774e-07 | 1.833403e-06 | 0.9929434 | 1.065004e-06 | 1.679045e-07 | 2.936101e-06
623 | 7.692361e-07 | 1.800308e-06 | 0.9919574 | 1.821513e-06 | 9.797185e-08 | 6.413939e-06
624 | 8.348008e-07 | 1.749973e-06 | 0.991111 | 1.205508e-06 | 1.026943e-07 | 9.362757e-06
625 | 5.637306e-07 | 1.684017e-06 | 0.9906338 | 2.735619e-06 | 1.377836e-07 | 9.502861e-06
626 | 4.441432e-07 | 1.604984e-06 | 0.9904666 | 8.536205e-07 | 2.119639e-07 | 1.090516e-05
627 | 4.479475e-07 | 1.516141e-06 | 0.9903528 | 1.301653e-06 | 1.269673e-07 | 1.378756e-05
628 | 6.585143e-07 | 1.422252e-06 | 0.9901082 | 5.357493e-06 | 1.17069e-07 | 1.937687e-05
629 | 1.08661e-06 | 1.328894e-06 | 0.9898231 | 1.800047e-06 | 1.038351e-07 | 2.098851e-05
630 | 1.767811e-06 | 1.243118e-06 | 0.989732 | 5.895314e-06 | 1.377359e-07 | 1.860744e-05
631 | 2.431876e-06 | 1.172845e-06 | 0.9899919 | 9.313576e-07 | 1.577442e-07 | 1.828273e-05
632 | 2.759292e-06 | 1.126021e-06 | 0.9905381 | 2.644073e-06 | 1.956829e-07 | 1.889834e-05
633 | 2.9708e-06 | 1.108135e-06 | 0.9910642 | 1.148039e-06 | 1.446658e-07 | 2.128654e-05
634 | 3.235037e-06 | 1.120058e-06 | 0.9912599 | 2.28298e-06 | 1.410749e-07 | 1.979325e-05
635 | 3.545413e-06 | 1.160652e-06 | 0.9909926 | 1.625573e-06 | 1.250193e-07 | 1.808188e-05
636 | 3.93624e-06 | 1.225357e-06 | 0.990364 | 2.963178e-06 | 1.461933e-07 | 1.86874e-05
637 | 4.69666e-06 | 1.305447e-06 | 0.989687 | 7.969443e-06 | 1.052471e-07 | 2.224573e-05
638 | 6.200177e-06 | 1.386318e-06 | 0.9893227 | 8.113368e-07 | 1.121198e-07 | 2.559468e-05
639 | 9.223903e-06 | 1.455352e-06 | 0.9894493 | 4.209222e-07 | 1.510896e-07 | 2.284546e-05
640 | 1.521665e-05 | 1.506855e-06 | 0.9900384 | 8.819002e-07 | 1.892848e-07 | 1.871707e-05
641 | 2.375155e-05 | 1.538283e-06 | 0.9908628 | 5.958444e-07 | 1.741778e-07 | 1.692562e-05
642 | 2.623615e-05 | 1.551222e-06 | 0.9915452 | 4.624248e-07 | 1.731953e-07 | 1.821861e-05
643 | 2.457739e-05 | 1.547866e-06 | 0.9918213 | 8.645892e-07 | 1.894012e-07 | 1.888283e-05
644 | 2.416338e-05 | 1.530697e-06 | 0.9916081 | 2.399883e-07 | 2.279445e-07 | 1.584609e-05
645 | 2.490299e-05 | 1.50241e-06 | 0.9910119 | 1.289699e-06 | 2.13012e-07 | 1.623546e-05
646 | 2.488233e-05 | 1.468263e-06 | 0.9903378 | 2.810638e-08 | 1.903818e-07 | 1.92703e-05
647 | 2.250811e-05 | 1.433877e-06 | 0.9898221 | 1.082634e-08 | 1.877715e-07 | 2.355116e-05
648 | 2.077075e-05 | 1.407332e-06 | 0.9896159 | 9.076616e-09 | 1.980845e-07 | 2.812284e-05
649 | 1.939362e-05 | 1.399515e-06 | 0.9897244 | 1.063298e-08 | 1.860543e-07 | 2.112646e-05
650 | 1.705473e-05 | 1.41837e-06 | 0.990016 | 1.625126e-08 | 1.713565e-07 | 1.855172e-05
651 | 1.351362e-05 | 1.47101e-06 | 0.9903608 | 3.299849e-08 | 1.876691e-07 | 1.726155e-05
652 | 9.631662e-06 | 1.567111e-06 | 0.9906424 | 1.446483e-07 | 2.634419e-07 | 2.180922e-05
653 | 6.07308e-06 | 1.705176e-06 | 0.9908122 | 1.936412e-06 | 2.112606e-07 | 1.810636e-05
654 | 3.519592e-06 | 1.883962e-06 | 0.9908463 | 4.238746e-07 | 1.714764e-07 | 1.607226e-05
655 | 1.996185e-06 | 2.100086e-06 | 0.9907113 | 5.505159e-06 | 1.539642e-07 | 1.678188e-05
656 | 1.105077e-06 | 2.336485e-06 | 0.9904348 | 5.621366e-07 | 1.73195e-07 | 1.764158e-05
657 | 6.108119e-07 | 2.578679e-06 | 0.9900793 | 1.007099e-06 | 1.522277e-07 | 1.597489e-05
658 | 3.794581e-07 | 2.812053e-06 | 0.9897627 | 9.700394e-07 | 1.382906e-07 | 1.727891e-05
659 | 2.824204e-07 | 3.029776e-06 | 0.9896058 | 8.132841e-07 | 1.60563e-07 | 1.837894e-05
660 | 2.703744e-07 | 3.230304e-06 | 0.9896552 | 6.379651e-07 | 2.087042e-07 | 1.711264e-05
661 | 3.551384e-07 | 3.413403e-06 | 0.9898582 | 1.139835e-06 | 1.818624e-07 | 1.415823e-05
662 | 6.533474e-07 | 3.585958e-06 | 0.9900239 | 5.251845e-06 | 1.645809e-07 | 1.435688e-05
663 | 1.907063e-06 | 3.754873e-06 | 0.9900094 | 6.326884e-07 | 1.463915e-07 | 1.58888e-05
664 | 0.0001303153 | 3.932848e-06 | 0.989805 | 5.742197e-07 | 1.455677e-07 | 1.679546e-05
665 | 1.996964e-05 | 4.134554e-06 | 0.9896081 | 1.032488e-06 | 1.510302e-07 | 1.579787e-05
666 | 5.64896e-06 | 4.385762e-06 | 0.9896663 | 2.425846e-06 | 1.901515e-07 | 1.609626e-05
667 | 9.178201e-05 | 4.719373e-06 | 0.9900815 | 7.337217e-06 | 2.700869e-07 | 1.757345e-05
668 | 5.038758e-06 | 5.168176e-06 | 0.9907089 | 2.647848e-05 | 2.10092e-07 | 1.998319e-05
669 | 0.0001756222 | 5.808397e-06 | 0.9912035 | 0.0002495837 | 2.007903e-07 | 2.342357e-05
670 | 9.939306e-06 | 6.673678e-06 | 0.9912934 | 0.006400319 | 1.998126e-07 | 2.489007e-05
671 | 0.0001767772 | 7.849381e-06 | 0.9908899 | 0.002672266 | 2.200146e-07 | 2.165536e-05
672 | 1.055084e-05 | 9.396016e-06 | 0.9902224 | 0.01584485 | 1.775411e-07 | 2.102956e-05
673 | 4.863063e-05 | 1.13235e-05 | 0.9895736 | 0.00449413 | 1.497436e-07 | 2.181313e-05
674 | 2.531071e-05 | 1.365354e-05 | 0.9891801 | 0.01056431 | 1.533446e-07 | 2.189528e-05
675 | 7.975647e-05 | 1.623244e-05 | 0.9891017 | 0.01107283 | 1.589104e-07 | 2.073772e-05
676 | 0.0001187044 | 1.895413e-05 | 0.9894357 | 0.02285409 | 1.347432e-07 | 2.00605e-05
677 | 2.522058e-05 | 2.171629e-05 | 0.9899795 | 0.03780432 | 1.336996e-07 | 2.049091e-05
678 | 7.940995e-05 | 2.448081e-05 | 0.9899001 | 0.07842117 | 1.116634e-07 | 2.124885e-05
679 | 2.525304e-05 | 2.725257e-05 | 0.986825 | 0.1064649 | 1.085934e-07 | 2.287239e-05
680 | 7.455926e-05 | 3.006031e-05 | 0.9778445 | 0.1495092 | 1.195061e-07 | 2.670201e-05
681 | 3.771646e-05 | 3.297296e-05 | 0.9588415 | 0.2012315 | 1.377084e-07 | 2.631238e-05
682 | 2.198258e-05 | 3.605411e-05 | 0.9302974 | 0.2348605 | 1.549681e-07 | 2.178622e-05
683 | 3.41029e-05 | 3.947076e-05 | 0.89222 | 0.2654086 | 1.707523e-07 | 2.168597e-05
684 | 2.686607e-05 | 4.329954e-05 | 0.8491691 | 0.3071477 | 1.878003e-07 | 2.112499e-05
685 | 3.050116e-05 | 4.782282e-05 | 0.8038728 | 0.3442759 | 2.090752e-07 | 2.119149e-05
686 | 1.922678e-05 | 5.318865e-05 | 0.7596849 | 0.3848036 | 2.380872e-07 | 1.955264e-05
687 | 1.433212e-05 | 5.985302e-05 | 0.7195127 | 0.4230122 | 2.802395e-07 | 1.833927e-05
688 | 8.647152e-06 | 6.80966e-05 | 0.6847905 | 0.464288 | 3.114399e-07 | 1.736441e-05
689 | 1.671217e-06 | 7.865086e-05 | 0.6525587 | 0.5026534 | 2.983092e-07 | 1.686587e-05
690 | 8.654537e-07 | 9.21387e-05 | 0.6114645 | 0.5398225 | 2.878201e-07 | 1.542076e-05
691 | 5.698477e-07 | 0.000109992 | 0.5640311 | 0.5732971 | 2.791561e-07 | 1.354531e-05
692 | 3.70128e-07 | 0.0001333072 | 0.5208779 | 0.6095599 | 2.630536e-07 | 1.072749e-05
693 | 2.309404e-07 | 0.0001626665 | 0.4796493 | 0.6536588 | 2.385182e-07 | 8.983845e-06
694 | 1.372564e-07 | 0.0001920142 | 0.4431915 | 0.6965785 | 2.139775e-07 | 9.22632e-06
695 | 8.538874e-08 | 0.0002071192 | 0.4068931 | 0.7311246 | 1.985569e-07 | 1.260519e-05
696 | 5.917066e-08 | 0.0002042401 | 0.3717616 | 0.7645555 | 1.925489e-07 | 1.993526e-05
697 | 4.999021e-08 | 0.0001942153 | 0.3373802 | 0.802987 | 2.030222e-07 | 2.853561e-05
698 | 4.94705e-08 | 0.0001847981 | 0.287216 | 0.8456251 | 2.486388e-07 | 3.056133e-05
699 | 5.661521e-08 | 0.0001736749 | 0.2481444 | 0.888752 | 2.576964e-07 | 3.105878e-05
700 | 6.899129e-08 | 0.0001579256 | 0.2168834 | 0.9292693 | 2.089481e-07 | 3.207607e-05
701 | 8.521979e-08 | 0.0001406974 | 0.1703271 | 0.9613266 | 2.114916e-07 | 3.437983e-05
702 | 1.015696e-07 | 0.000124546 | 0.1353082 | 0.9828887 | 2.031158e-07 | 3.675293e-05
703 | 1.146274e-07 | 0.0001066395 | 0.09012566 | 0.9924496 | 2.281342e-07 | 3.54429e-05
704 | 1.217482e-07 | 8.567016e-05 | 0.03806288 | 0.9953041 | 2.272611e-07 | 3.50917e-05
705 | 1.213256e-07 | 6.471027e-05 | 0.01013324 | 0.9952526 | 2.63641e-07 | 3.600623e-05
706 | 1.163039e-07 | 4.744751e-05 | 0.002643806 | 0.9943958 | 3.370277e-07 | 3.800368e-05
707 | 1.097129e-07 | 3.545766e-05 | 0.0008276061 | 0.9932044 | 3.970677e-07 | 3.811169e-05
708 | 1.022321e-07 | 2.856362e-05 | 0.0003528159 | 0.9918792 | 3.913458e-07 | 3.847262e-05
709 | 9.355992e-08 | 2.488052e-05 | 0.000163109 | 0.9907947 | 4.150788e-07 | 4.132689e-05
710 | 8.362393e-08 | 2.419038e-05 | 9.029632e-05 | 0.9902857 | 5.549606e-07 | 5.478582e-05
711 | 7.397366e-08 | 2.557779e-05 | 5.309306e-05 | 0.9901493 | 5.649708e-07 | 9.067332e-05
712 | 6.551542e-08 | 2.823867e-05 | 3.397248e-05 | 0.9900987 | 4.239066e-07 | 0.0001789781
713 | 5.838236e-08 | 2.999254e-05 | 2.322993e-05 | 0.9899373 | 4.211254e-07 | 0.0002111104
714 | 5.299541e-08 | 2.950231e-05 | 1.660317e-05 | 0.9897559 | 3.385573e-07 | 0.0001556528
715 | 5.197526e-08 | 2.791729e-05 | 1.264974e-05 | 0.9898627 | 4.188165e-07 | 0.0001510994
716 | 5.906115e-08 | 2.675879e-05 | 1.002069e-05 | 0.9904011 | 3.188164e-07 | 0.0001449668
717 | 9.274275e-08 | 2.562862e-05 | 8.395234e-06 | 0.9913314 | 2.603796e-07 | 0.0001609768
718 | 2.450304e-07 | 2.367168e-05 | 7.478202e-06 | 0.9922759 | 2.061809e-07 | 0.0001239608
719 | 1.83685e-06 | 2.128262e-05 | 7.209599e-06 | 0.9928558 | 2.205725e-07 | 0.0001084071
720 | 5.07693e-06 | 1.927483e-05 | 8.351479e-06 | 0.9927894 | 1.358395e-07 | 0.0001025572
721 | 6.818136e-07 | 1.715088e-05 | 1.779086e-05 | 0.9923292 | 7.631026e-08 | 9.677352e-05
722 | 3.497328e-06 | 1.416653e-05 | 7.539207e-05 | 0.9918323 | 2.406474e-08 | 7.539249e-05
723 | 1.132398e-05 | 1.073062e-05 | 0.0004766005 | 0.9916853 | 5.022361e-09 | 6.081399e-05
724 | 3.975835e-06 | 7.617436e-06 | 0.000125941 | 0.9919715 | 1.791438e-09 | 5.947606e-05
725 | 4.004772e-06 | 5.456647e-06 | 0.0002286437 | 0.9925558 | 9.672221e-10 | 0.0001017877
726 | 3.297543e-06 | 4.146949e-06 | 0.0002778771 | 0.9930683 | 6.314404e-10 | 0.0001253391
727 | 7.436913e-06 | 3.3924e-06 | 0.0003306675 | 0.9932742 | 4.65935e-10 | 0.0001396891
728 | 3.630661e-06 | 3.053549e-06 | 0.0001043899 | 0.993096 | 3.901061e-10 | 0.0001212643
729 | 1.67113e-05 | 2.959052e-06 | 0.0001030582 | 0.9927962 | 3.527127e-10 | 0.0001246599
730 | 2.811919e-06 | 3.092518e-06 | 0.0001508637 | 0.992579 | 3.415481e-10 | 0.0001582997
731 | 1.77944e-05 | 3.52108e-06 | 2.621356e-05 | 0.9925377 | 3.540822e-10 | 0.000129261
732 | 4.546543e-06 | 4.220217e-06 | 7.066339e-06 | 0.9925193 | 3.861439e-10 | 0.0001179235
733 | 1.538366e-06 | 5.056751e-06 | 1.552481e-06 | 0.9923225 | 4.415265e-10 | 0.0001154102
734 | 1.530689e-06 | 5.714834e-06 | 9.232646e-07 | 0.9917771 | 5.320033e-10 | 0.0001602468
735 | 5.969716e-06 | 6.04741e-06 | 6.54666e-07 | 0.9910023 | 6.658251e-10 | 0.0002850025
736 | 1.509624e-06 | 6.086721e-06 | 5.251164e-07 | 0.9902116 | 8.64512e-10 | 0.0001059463
737 | 1.097624e-06 | 6.061301e-06 | 4.686965e-07 | 0.9896988 | 1.182248e-09 | 0.0001556267
738 | 1.382982e-06 | 5.997641e-06 | 4.487175e-07 | 0.9895409 | 1.666996e-09 | 9.302746e-05
739 | 7.261318e-07 | 5.79372e-06 | 4.575078e-07 | 0.9896766 | 2.41766e-09 | 0.0001336176
740 | 1.562669e-06 | 5.449405e-06 | 4.998503e-07 | 0.9899513 | 3.729984e-09 | 6.342566e-05
741 | 1.384635e-06 | 5.099582e-06 | 5.774339e-07 | 0.9902033 | 5.883573e-09 | 6.577668e-05
742 | 5.853704e-07 | 4.742335e-06 | 7.040238e-07 | 0.9904229 | 9.355584e-09 | 0.00011327
743 | 1.133122e-06 | 4.233617e-06 | 9.227948e-07 | 0.9907002 | 1.502578e-08 | 2.546359e-05
744 | 8.156861e-07 | 3.576216e-06 | 1.30383e-06 | 0.9911132 | 2.292744e-08 | 1.80974e-05
745 | 1.000264e-06 | 2.891865e-06 | 2.000824e-06 | 0.9916394 | 3.172654e-08 | 1.786569e-06
746 | 4.422948e-07 | 2.314531e-06 | 3.592929e-06 | 0.9921758 | 4.047653e-08 | 5.387304e-07
747 | 6.178344e-07 | 1.927671e-06 | 1.253542e-05 | 0.992587 | 5.198529e-08 | 2.575863e-07
748 | 2.877114e-07 | 1.692099e-06 | 4.741449e-05 | 0.9928598 | 7.019495e-08 | 1.389621e-07
749 | 2.234341e-07 | 1.570207e-06 | 6.340883e-05 | 0.9930821 | 9.877556e-08 | 8.158606e-08
750 | 1.080973e-07 | 1.542012e-06 | 0.0009091617 | 0.9934164 | 1.37658e-07 | 5.273557e-08
751 | 1.081547e-07 | 1.581251e-06 | 0.0001644743 | 0.9939388 | 1.708655e-07 | 3.602664e-08
752 | 8.622971e-08 | 1.673879e-06 | 0.0002217511 | 0.994572 | 1.819686e-07 | 2.553868e-08
753 | 1.306983e-07 | 1.808816e-06 | 0.0001516977 | 0.9951316 | 1.747551e-07 | 1.872106e-08
754 | 6.359631e-08 | 1.970483e-06 | 0.0002140279 | 0.9953434 | 1.648768e-07 | 1.437898e-08
755 | 4.962726e-08 | 2.13161e-06 | 0.0003498311 | 0.9951681 | 1.566991e-07 | 1.131612e-08
756 | 2.230481e-08 | 2.276539e-06 | 0.0001046183 | 0.9947109 | 1.507946e-07 | 9.11231e-09
757 | 6.876126e-09 | 2.398347e-06 | 0.0004856933 | 0.9942006 | 1.454541e-07 | 7.508136e-09
758 | 3.547676e-09 | 2.494306e-06 | 0.0001892139 | 0.9939142 | 1.360137e-07 | 6.35851e-09
759 | 2.480035e-09 | 2.568622e-06 | 0.0002005791 | 0.9939184 | 1.260149e-07 | 5.48463e-09
760 | 2.054609e-09 | 2.621298e-06 | 0.0001612273 | 0.9941198 | 1.179561e-07 | 4.815888e-09
761 | 1.894409e-09 | 2.653532e-06 | 0.0002534036 | 0.9943197 | 1.114545e-07 | 4.303124e-09
762 | 1.875475e-09 | 2.66704e-06 | 4.688954e-05 | 0.9942894 | 1.042935e-07 | 3.925257e-09
763 | 1.924318e-09 | 2.668748e-06 | 3.314331e-05 | 0.9940298 | 9.461933e-08 | 3.637304e-09
764 | 2.015141e-09 | 2.661574e-06 | 2.820106e-05 | 0.9936885 | 8.363568e-08 | 3.423074e-09
765 | 2.133071e-09 | 2.649512e-06 | 2.514456e-05 | 0.9934893 | 7.273475e-08 | 3.271006e-09
766 | 2.274308e-09 | 2.640853e-06 | 2.271099e-05 | 0.9936429 | 6.332785e-08 | 3.178115e-09
767 | 2.440929e-09 | 2.646232e-06 | 2.029719e-05 | 0.9941193 | 5.588469e-08 | 3.135972e-09
768 | 2.642189e-09 | 2.672155e-06 | 1.774468e-05 | 0.994705 | 5.002869e-08 | 3.139824e-09
769 | 2.895553e-09 | 2.718875e-06 | 1.520314e-05 | 0.9951438 | 4.548117e-08 | 3.189648e-09
770 | 3.229367e-09 | 2.778731e-06 | 1.294643e-05 | 0.9952496 | 4.212882e-08 | 3.287708e-09
771 | 3.71665e-09 | 2.836145e-06 | 1.124878e-05 | 0.9949796 | 3.997532e-08 | 3.446459e-09
772 | 4.435658e-09 | 2.876918e-06 | 1.004826e-05 | 0.9945838 | 3.859778e-08 | 3.666726e-09
773 | 5.551148e-09 | 2.894234e-06 | 9.253619e-06 | 0.9943112 | 3.771626e-08 | 3.959722e-09
774 | 7.382903e-09 | 2.887079e-06 | 8.772325e-06 | 0.9943438 | 3.729175e-08 | 4.341111e-09
775 | 1.062178e-08 | 2.857179e-06 | 8.546475e-06 | 0.994719 | 3.755673e-08 | 4.833216e-09
776 | 1.784829e-08 | 2.804503e-06 | 8.606405e-06 | 0.9953198 | 3.89715e-08 | 5.489637e-09
777 | 3.586708e-08 | 2.734671e-06 | 9.015949e-06 | 0.9959006 | 4.17529e-08 | 6.340928e-09
778 | 9.628213e-08 | 2.651299e-06 | 1.00524e-05 | 0.9963203 | 4.627294e-08 | 7.452269e-09
779 | 4.84e-07 | 2.558701e-06 | 1.255012e-05 | 0.9965569 | 5.292776e-08 | 8.916966e-09
780 | 0.0007230832 | 2.461704e-06 | 1.993824e-05 | 0.9966912 | 6.213331e-08 | 1.087067e-08
781 | 1.060425e-06 | 2.367413e-06 | 8.178917e-05 | 0.9968363 | 7.495615e-08 | 1.359329e-08
782 | 5.247688e-07 | 2.286788e-06 | 0.0002314944 | 0.9970265 | 9.304429e-08 | 1.744539e-08
783 | 2.466964e-06 | 2.232923e-06 | 6.990309e-05 | 0.9971699 | 1.182833e-07 | 2.293415e-08
784 | 2.095352e-06 | 2.221812e-06 | 8.10218e-05 | 0.9971154 | 1.518691e-07 | 3.093199e-08
785 | 5.958662e-07 | 2.272327e-06 | 7.378737e-05 | 0.9967475 | 1.930223e-07 | 4.285671e-08
786 | 1.619268e-05 | 2.409929e-06 | 0.0001524348 | 0.9960712 | 2.415815e-07 | 6.116787e-08
787 | 1.579479e-06 | 2.686242e-06 | 6.361417e-05 | 0.9952444 | 3.040787e-07 | 9.158049e-08
788 | 2.792639e-06 | 3.168652e-06 | 0.0001049136 | 0.9945533 | 3.942671e-07 | 1.438681e-07
789 | 5.541269e-06 | 3.921652e-06 | 8.68255e-05 | 0.99422 | 5.327374e-07 | 2.354983e-07
790 | 1.092259e-05 | 4.935555e-06 | 0.0001157506 | 0.9943329 | 7.529167e-07 | 4.011782e-07
791 | 1.031304e-05 | 6.160131e-06 | 7.174828e-05 | 0.994818 | 1.108115e-06 | 7.06142e-07
792 | 1.432685e-05 | 7.825096e-06 | 5.077578e-05 | 0.9954796 | 1.688274e-06 | 1.26271e-06
793 | 7.932056e-06 | 1.00694e-05 | 1.032199e-05 | 0.9961009 | 2.662575e-06 | 2.233638e-06
794 | 0.000710264 | 1.193896e-05 | 5.994861e-06 | 0.9965411 | 4.520549e-06 | 3.912506e-06
795 | 1.017353e-05 | 1.261007e-05 | 5.359284e-06 | 0.9968491 | 8.152084e-06 | 6.799859e-06
796 | 1.502048e-05 | 1.264792e-05 | 6.062806e-06 | 0.9971381 | 1.542756e-05 | 1.319764e-05
797 | 3.252435e-05 | 1.255643e-05 | 8.429606e-06 | 0.9974676 | 3.00748e-05 | 3.842646e-05
798 | 0.0001555524 | 1.251468e-05 | 1.389246e-05 | 0.9977634 | 5.992341e-05 | 0.0001008282
799 | 7.423663e-05 | 1.226174e-05 | 2.236526e-05 | 0.9978388 | 0.0001241872 | 5.543746e-05
800 | 2.190979e-05 | 1.168717e-05 | 2.594745e-05 | 0.9975345 | 0.0002754478 | 4.318655e-05
801 | 6.634895e-05 | 1.104239e-05 | 2.584065e-05 | 0.9969083 | 0.0006587126 | 5.568318e-05
802 | 3.058452e-05 | 1.03459e-05 | 2.71008e-05 | 0.9963675 | 0.001742407 | 2.837425e-05
803 | 3.323336e-05 | 9.447132e-06 | 2.955271e-05 | 0.9964181 | 0.004363202 | 4.045103e-05
804 | 8.166563e-05 | 8.264094e-06 | 3.188547e-05 | 0.9970484 | 0.01042703 | 5.272434e-05
805 | 6.862269e-05 | 7.069022e-06 | 3.136971e-05 | 0.9969516 | 0.02266838 | 4.526416e-05
806 | 4.478496e-05 | 6.106665e-06 | 3.193891e-05 | 0.9929809 | 0.03968868 | 3.493036e-05
807 | 4.517268e-05 | 5.506755e-06 | 3.389945e-05 | 0.9810397 | 0.05923971 | 2.447846e-05
808 | 3.874701e-05 | 5.270622e-06 | 3.336421e-05 | 0.9587453 | 0.08573864 | 2.255053e-05
809 | 0.0001169397 | 5.361249e-06 | 2.961701e-05 | 0.9272172 | 0.1189594 | 4.152787e-05
810 | 4.522064e-05 | 5.783532e-06 | 2.391453e-05 | 0.8897024 | 0.159304 | 2.99932e-05
811 | 5.342694e-05 | 6.635551e-06 | 1.888519e-05 | 0.8492113 | 0.2034385 | 1.524882e-05
812 | 6.065594e-05 | 8.186842e-06 | 1.555886e-05 | 0.8076865 | 0.2431925 | 1.727251e-05
813 | 8.521124e-05 | 1.087033e-05 | 1.305384e-05 | 0.7663342 | 0.2896493 | 7.367965e-06
814 | 6.054311e-05 | 1.490389e-05 | 1.095839e-05 | 0.726407 | 0.3420901 | 1.914173e-06
815 | 4.069883e-05 | 1.920784e-05 | 9.140953e-06 | 0.6889967 | 0.3979798 | 1.032397e-06
816 | 4.000938e-05 | 2.377796e-05 | 7.46212e-06 | 0.6536525 | 0.455301 | 7.025131e-07
817 | 4.756944e-05 | 3.147366e-05 | 5.831145e-06 | 0.6177765 | 0.5131831 | 5.350831e-07
818 | 5.192351e-05 | 4.361641e-05 | 4.338222e-06 | 0.5788478 | 0.5720691 | 4.364219e-07
819 | 5.193528e-05 | 5.908116e-05 | 3.137436e-06 | 0.5383424 | 0.6279289 | 3.730855e-07
820 | 4.410387e-05 | 7.336061e-05 | 2.29126e-06 | 0.5005591 | 0.6768037 | 3.303322e-07
821 | 3.555507e-05 | 8.117143e-05 | 1.748687e-06 | 0.4647084 | 0.7196043 | 3.007295e-07
822 | 4.57493e-05 | 8.419848e-05 | 1.415591e-06 | 0.423622 | 0.7597157 | 2.802492e-07
823 | 3.619034e-05 | 8.669245e-05 | 1.214608e-06 | 0.3796977 | 0.7986851 | 2.666574e-07
824 | 5.178327e-05 | 8.949501e-05 | 1.097172e-06 | 0.3404755 | 0.8355081 | 2.587143e-07
825 | 6.243365e-05 | 9.111508e-05 | 1.035346e-06 | 0.3057292 | 0.8681867 | 2.559112e-07
826 | 5.046491e-05 | 9.039163e-05 | 1.012601e-06 | 0.2723226 | 0.8957476 | 2.583509e-07
827 | 3.3244e-05 | 8.878625e-05 | 1.017198e-06 | 0.2335276 | 0.9181018 | 2.664321e-07
828 | 3.334646e-05 | 8.777318e-05 | 1.042539e-06 | 0.1935628 | 0.9351741 | 2.814503e-07
829 | 2.308055e-05 | 8.642635e-05 | 1.084186e-06 | 0.1535502 | 0.9475059 | 3.058272e-07
830 | 2.027262e-05 | 8.463989e-05 | 1.139581e-06 | 0.1130381 | 0.9563779 | 3.440207e-07
831 | 3.46007e-05 | 8.407682e-05 | 1.2081e-06 | 0.07327903 | 0.9630711 | 4.046421e-07
832 | 1.448605e-05 | 8.641298e-05 | 1.291113e-06 | 0.04096502 | 0.9683603 | 5.059886e-07
833 | 1.660497e-05 | 9.291111e-05 | 1.391871e-06 | 0.01973994 | 0.9726111 | 6.932547e-07
834 | 1.734999e-05 | 0.0001037525 | 1.514816e-06 | 0.00845477 | 0.9761824 | 1.108661e-06
835 | 1.708732e-05 | 0.00011877 | 1.663044e-06 | 0.003608121 | 0.9793673 | 2.448903e-06
836 | 2.135554e-05 | 0.0001392896 | 1.831175e-06 | 0.001648612 | 0.982097 | 1.335859e-05
837 | 2.007934e-05 | 0.0001681777 | 1.993548e-06 | 0.0008193878 | 0.9840498 | 1.88722e-05
838 | 0.0003278442 | 0.0002085343 | 2.104164e-06 | 0.0004412429 | 0.9849942 | 7.38743e-06
839 | 0.0003332542 | 0.0002638172 | 2.130573e-06 | 0.0002554937 | 0.9849976 | 6.383397e-06
840 | 9.922665e-06 | 0.0003376577 | 2.086642e-06 | 0.0001579787 | 0.984432 | 7.96918e-06
841 | 4.231318e-05 | 0.000432137 | 2.010432e-06 | 0.0001037571 | 0.9838447 | 5.523104e-06
842 | 3.797537e-05 | 0.0005460165 | 1.924992e-06 | 7.211447e-05 | 0.983669 | 1.81126e-05
843 | 7.77448e-06 | 0.0006729261 | 1.829245e-06 | 5.29252e-05 | 0.9839381 | 1.825614e-05
844 | 6.949778e-05 | 0.0008012589 | 1.712975e-06 | 4.098836e-05 | 0.984372 | 6.870505e-06
845 | 5.656874e-05 | 0.0009188511 | 1.579436e-06 | 3.353461e-05 | 0.9847872 | 1.030249e-05
846 | 3.002891e-05 | 0.00101879 | 1.443649e-06 | 2.908002e-05 | 0.9853086 | 9.100956e-06
847 | 9.452307e-05 | 0.001100994 | 1.311912e-06 | 2.690062e-05 | 0.986094 | 8.145447e-06
848 | 6.54326e-05 | 0.001170389 | 1.176274e-06 | 2.684831e-05 | 0.9869925 | 9.71779e-06
849 | 1.343165e-05 | 0.001234793 | 1.028915e-06 | 2.947566e-05 | 0.9876883 | 6.940642e-06
850 | 2.065739e-05 | 0.001303619 | 8.756271e-07 | 3.673536e-05 | 0.9881107 | 7.290121e-06
851 | 2.256816e-05 | 0.001385713 | 7.318683e-07 | 5.380811e-05 | 0.9884907 | 6.472482e-06
852 | 2.866342e-05 | 0.001482291 | 6.125646e-07 | 8.488751e-05 | 0.9890303 | 3.567657e-06
853 | 2.243724e-05 | 0.001570301 | 5.261342e-07 | 0.0001046097 | 0.989672 | 2.029407e-06
854 | 1.201717e-05 | 0.001590507 | 4.733915e-07 | 9.628539e-05 | 0.990219 | 8.061932e-07
855 | 1.345929e-05 | 0.001495224 | 4.514216e-07 | 8.589857e-05 | 0.9905952 | 3.847311e-07
856 | 9.751521e-06 | 0.001322151 | 4.584305e-07 | 8.457257e-05 | 0.9909214 | 2.766621e-07
857 | 1.013656e-05 | 0.001153777 | 4.96803e-07 | 8.82874e-05 | 0.9913653 | 2.244261e-07
858 | 9.526036e-06 | 0.001022296 | 5.757907e-07 | 9.815045e-05 | 0.9919639 | 1.937726e-07
859 | 8.431475e-06 | 0.000919116 | 7.168416e-07 | 9.592336e-05 | 0.9925617 | 1.742782e-07
860 | 2.457518e-05 | 0.0008376695 | 9.662957e-07 | 8.145622e-05 | 0.9928922 | 1.615538e-07
861 | 3.35057e-05 | 0.0007627334 | 1.428132e-06 | 7.75324e-05 | 0.9927611 | 1.534143e-07
862 | 7.873261e-06 | 0.0006745383 | 2.352127e-06 | 7.894834e-05 | 0.9922136 | 1.486593e-07
863 | 1.417629e-05 | 0.0005822784 | 4.315313e-06 | 8.429667e-05 | 0.9915269 | 1.465987e-07
864 | 9.947892e-06 | 0.0005074033 | 8.118941e-06 | 7.345435e-05 | 0.9910016 | 1.468386e-07
865 | 3.462387e-05 | 0.0004503149 | 1.32919e-05 | 5.741561e-05 | 0.990748 | 1.491746e-07
866 | 3.658255e-06 | 0.0004041521 | 1.636413e-05 | 4.18564e-05 | 0.9906662 | 1.535361e-07
867 | 1.858291e-05 | 0.0003610858 | 1.567535e-05 | 2.819714e-05 | 0.9905861 | 1.599581e-07
868 | 5.724434e-07 | 0.0003112424 | 1.573889e-05 | 2.377938e-05 | 0.9903945 | 1.685684e-07
869 | 4.499566e-07 | 0.0002594198 | 1.638831e-05 | 2.517655e-05 | 0.9900532 | 1.796824e-07
870 | 5.205376e-07 | 0.0002124105 | 1.808621e-05 | 3.311667e-05 | 0.9895844 | 1.936289e-07
871 | 7.514554e-07 | 0.0001720632 | 2.014885e-05 | 5.468648e-05 | 0.9890687 | 2.108106e-07
872 | 1.34152e-06 | 0.0001406354 | 2.014026e-05 | 9.501937e-05 | 0.9886189 | 2.318216e-07
873 | 3.283355e-06 | 0.0001171862 | 1.989967e-05 | 0.000102679 | 0.988298 | 2.574291e-07
874 | 1.360081e-05 | 9.934955e-05 | 1.977498e-05 | 9.164877e-05 | 0.9880901 | 2.886196e-07
875 | 2.076162e-05 | 8.568037e-05 | 1.996833e-05 | 8.642434e-05 | 0.9879546 | 3.266595e-07
876 | 1.472074e-05 | 7.566384e-05 | 1.949867e-05 | 8.962289e-05 | 0.9878742 | 3.731777e-07
877 | 1.009143e-05 | 6.889018e-05 | 1.797688e-05 | 9.476439e-05 | 0.9878637 | 4.302757e-07
878 | 1.233532e-05 | 6.460218e-05 | 1.587499e-05 | 8.946587e-05 | 0.987945 | 5.006758e-07
879 | 1.467656e-05 | 6.181859e-05 | 1.355677e-05 | 7.716757e-05 | 0.9881071 | 5.879207e-07
880 | 1.929272e-05 | 5.96597e-05 | 1.127032e-05 | 7.569318e-05 | 0.9882796 | 6.966433e-07
881 | 2.272586e-05 | 5.754914e-05 | 9.412542e-06 | 7.676194e-05 | 0.9883412 | 8.329318e-07
882 | 1.667769e-05 | 5.528195e-05 | 7.950618e-06 | 6.806149e-05 | 0.9881542 | 1.004826e-06
883 | 1.382824e-05 | 5.293664e-05 | 6.75906e-06 | 5.399723e-05 | 0.9876201 | 1.222989e-06
884 | 1.922528e-05 | 5.067842e-05 | 5.662558e-06 | 3.895668e-05 | 0.9867533 | 1.506395e-06
885 | 2.144293e-05 | 4.858353e-05 | 4.545453e-06 | 3.067998e-05 | 0.9858058 | 1.878347e-06
886 | 2.942386e-05 | 4.660686e-05 | 3.464727e-06 | 2.754894e-05 | 0.9850977 | 2.366256e-06
887 | 3.628332e-05 | 4.466168e-05 | 2.511185e-06 | 2.654111e-05 | 0.9848034 | 3.012053e-06
888 | 3.932612e-05 | 4.268252e-05 | 1.753258e-06 | 2.611659e-05 | 0.9848673 | 3.874749e-06
889 | 3.812805e-05 | 4.065493e-05 | 1.208318e-06 | 2.575382e-05 | 0.9850975 | 5.038086e-06
890 | 3.45368e-05 | 3.85952e-05 | 8.457952e-07 | 2.539057e-05 | 0.9853094 | 6.621838e-06
891 | 3.173291e-05 | 3.651524e-05 | 6.14151e-07 | 2.507833e-05 | 0.9853863 | 8.798587e-06
892 | 3.111721e-05 | 3.439986e-05 | 4.672495e-07 | 2.481945e-05 | 0.9852588 | 1.181858e-05
893 | 3.110281e-05 | 3.220955e-05 | 3.736336e-07 | 2.453891e-05 | 0.9848664 | 1.60455e-05
894 | 3.476666e-05 | 2.990985e-05 | 3.141494e-07 | 2.413465e-05 | 0.9841737 | 2.200609e-05
895 | 3.158667e-05 | 2.751646e-05 | 2.794261e-07 | 2.361006e-05 | 0.9832512 | 3.094318e-05
896 | 2.949343e-05 | 2.512549e-05 | 2.611192e-07 | 2.306942e-05 | 0.9822873 | 4.426669e-05
897 | 2.914676e-05 | 2.281967e-05 | 2.568405e-07 | 2.251298e-05 | 0.9813825 | 6.430883e-05
898 | 2.895027e-05 | 2.066125e-05 | 2.671016e-07 | 2.185139e-05 | 0.9806607 | 9.491654e-05
899 | 2.968242e-05 | 1.869676e-05 | 2.956481e-07 | 2.0986e-05 | 0.9802302 | 0.0001423739
900 | 2.939274e-05 | 1.696076e-05 | 3.520788e-07 | 1.987644e-05 | 0.9801117 | 0.0002171033
901 | 2.658409e-05 | 1.548098e-05 | 4.595376e-07 | 1.856418e-05 | 0.9801593 | 0.0003364473
902 | 2.456376e-05 | 1.42795e-05 | 6.821377e-07 | 1.71535e-05 | 0.9800377 | 0.0005291759
903 | 2.030007e-05 | 1.336354e-05 | 1.189871e-06 | 1.576729e-05 | 0.9793226 | 0.0008424304
904 | 1.696249e-05 | 1.276254e-05 | 7.210611e-05 | 1.45198e-05 | 0.9778135 | 0.001425945
905 | 1.443042e-05 | 1.240835e-05 | 3.452137e-05 | 1.341223e-05 | 0.975261 | 0.002472837
906 | 1.289505e-05 | 1.228004e-05 | 2.147409e-05 | 1.242438e-05 | 0.970772 | 0.004383081
907 | 1.209909e-05 | 1.236041e-05 | 1.5649e-05 | 1.153098e-05 | 0.9643752 | 0.007889506
908 | 1.177119e-05 | 1.263606e-05 | 1.970575e-05 | 1.070951e-05 | 0.957483 | 0.01422974
909 | 1.175777e-05 | 1.309623e-05 | 3.168326e-05 | 9.942212e-06 | 0.9514576 | 0.0251724
910 | 1.200322e-05 | 1.373112e-05 | 6.473191e-06 | 9.215201e-06 | 0.9454599 | 0.04269028
911 | 1.252144e-05 | 1.453644e-05 | 1.075992e-05 | 8.517619e-06 | 0.9335042 | 0.06828565
912 | 1.340974e-05 | 1.550181e-05 | 1.341238e-05 | 7.842277e-06 | 0.9093838 | 0.09849146
913 | 1.475539e-05 | 1.657426e-05 | 1.097055e-05 | 7.18708e-06 | 0.8821807 | 0.1272162
914 | 1.674217e-05 | 1.771591e-05 | 1.312978e-05 | 6.55878e-06 | 0.8544108 | 0.1535779
915 | 1.955845e-05 | 1.888587e-05 | 1.511654e-05 | 5.965919e-06 | 0.8231294 | 0.178694
916 | 2.321272e-05 | 2.004518e-05 | 1.895293e-05 | 5.416382e-06 | 0.7857055 | 0.204275
917 | 2.743531e-05 | 2.116108e-05 | 3.125519e-05 | 4.915614e-06 | 0.7432632 | 0.2318726
918 | 3.16584e-05 | 2.220638e-05 | 7.846253e-06 | 4.468203e-06 | 0.7003017 | 0.2634488
919 | 3.718137e-05 | 2.316146e-05 | 9.736466e-06 | 4.075327e-06 | 0.6623683 | 0.2997251
920 | 4.506197e-05 | 2.403427e-05 | 6.932358e-06 | 3.723766e-06 | 0.6231779 | 0.3386457
921 | 5.361151e-05 | 2.481833e-05 | 8.612892e-06 | 3.408179e-06 | 0.5766439 | 0.3798937
922 | 6.008424e-05 | 2.550253e-05 | 1.514111e-05 | 3.123642e-06 | 0.5282899 | 0.4235703
923 | 6.277639e-05 | 2.607213e-05 | 1.892607e-05 | 2.865844e-06 | 0.4806744 | 0.4698839
924 | 6.272875e-05 | 2.651037e-05 | 1.039294e-05 | 2.631197e-06 | 0.4206538 | 0.5188581
925 | 6.1984e-05 | 2.676859e-05 | 1.018593e-05 | 2.42043e-06 | 0.3598235 | 0.5699739
926 | 6.175634e-05 | 2.685878e-05 | 1.070478e-05 | 2.227976e-06 | 0.3129086 | 0.6206619
927 | 6.160979e-05 | 2.678274e-05 | 9.876499e-06 | 2.05208e-06 | 0.267579 | 0.6695565
928 | 6.067329e-05 | 2.653891e-05 | 1.075085e-05 | 1.892018e-06 | 0.225559 | 0.7158775
929 | 5.871364e-05 | 2.612844e-05 | 1.334201e-05 | 1.747233e-06 | 0.1881079 | 0.7591559
930 | 5.665972e-05 | 2.555554e-05 | 1.110503e-05 | 1.617229e-06 | 0.1496394 | 0.7990932
931 | 5.495692e-05 | 2.479985e-05 | 9.933219e-06 | 1.504252e-06 | 0.1243538 | 0.8343849
932 | 5.407538e-05 | 2.391596e-05 | 1.017208e-05 | 1.404499e-06 | 0.100062 | 0.8653147
933 | 5.459375e-05 | 2.293524e-05 | 1.026025e-05 | 1.316172e-06 | 0.07591731 | 0.8919525
934 | 5.282486e-05 | 2.188521e-05 | 1.048257e-05 | 1.237938e-06 | 0.05250003 | 0.9144454
935 | 4.650033e-05 | 2.07945e-05 | 1.087553e-05 | 1.168432e-06 | 0.03151378 | 0.9331036
936 | 4.090027e-05 | 1.969397e-05 | 9.007877e-06 | 1.106624e-06 | 0.01637493 | 0.9482014
937 | 4.39648e-05 | 1.862807e-05 | 8.193492e-06 | 1.051692e-06 | 0.008367635 | 0.9598918
938 | 5.097478e-05 | 1.761899e-05 | 7.040486e-06 | 1.001043e-06 | 0.004143612 | 0.9692497
939 | 6.874126e-05 | 1.668212e-05 | 5.895679e-06 | 9.53877e-07 | 0.002081695 | 0.976546
940 | 9.359023e-05 | 1.582894e-05 | 4.921601e-06 | 9.095274e-07 | 0.001082998 | 0.9820254
941 | 0.0001105034 | 1.506732e-05 | 4.013355e-06 | 8.67446e-07 | 0.0005886359 | 0.9859131
942 | 8.245153e-05 | 1.442761e-05 | 3.545223e-06 | 8.275687e-07 | 0.0003617734 | 0.988169
943 | 7.542712e-05 | 1.388938e-05 | 3.2123e-06 | 7.891514e-07 | 0.0002271286 | 0.9894198
944 | 7.2084e-05 | 1.344658e-05 | 2.941047e-06 | 7.519899e-07 | 0.0001449897 | 0.9899581
945 | 7.158177e-05 | 1.309721e-05 | 2.595087e-06 | 7.160061e-07 | 9.422117e-05 | 0.9900038
946 | 7.892325e-05 | 1.283898e-05 | 2.039294e-06 | 6.811644e-07 | 6.246066e-05 | 0.9897623
947 | 6.546062e-05 | 1.269049e-05 | 1.536698e-06 | 6.477895e-07 | 4.394692e-05 | 0.9894499
948 | 5.578795e-05 | 1.2633e-05 | 1.070954e-06 | 6.158086e-07 | 3.175019e-05 | 0.9892541
949 | 5.001554e-05 | 1.265515e-05 | 7.243694e-07 | 5.852274e-07 | 2.341671e-05 | 0.9892188
950 | 4.655003e-05 | 1.275217e-05 | 5.076655e-07 | 5.561548e-07 | 1.749443e-05 | 0.9893579
951 | 4.254196e-05 | 1.291854e-05 | 3.92127e-07 | 5.287031e-07 | 1.282888e-05 | 0.9896633
952 | 3.033111e-05 | 1.316078e-05 | 3.431032e-07 | 5.035801e-07 | 1.002599e-05 | 0.9901131
953 | 2.063778e-05 | 1.344696e-05 | 3.263426e-07 | 4.804913e-07 | 7.820011e-06 | 0.9905966
954 | 1.296623e-05 | 1.376028e-05 | 3.401474e-07 | 4.593859e-07 | 6.152418e-06 | 0.9910611
955 | 7.47618e-06 | 1.408701e-05 | 3.95446e-07 | 4.402868e-07 | 5.058777e-06 | 0.991468
956 | 4.985499e-06 | 1.441194e-05 | 5.18336e-07 | 4.232997e-07 | 4.674369e-06 | 0.9917791
957 | 3.799792e-06 | 1.470823e-05 | 1.753469e-06 | 4.088828e-07 | 3.569958e-06 | 0.9919458
958 | 3.02369e-06 | 1.496981e-05 | 2.300654e-06 | 3.962595e-07 | 2.747388e-06 | 0.992017
959 | 2.511246e-06 | 1.519179e-05 | 5.020473e-05 | 3.852974e-07 | 2.185236e-06 | 0.9920154
960 | 2.160089e-06 | 1.537029e-05 | 0.0001415187 | 3.758567e-07 | 1.804145e-06 | 0.9919664
961 | 1.924242e-06 | 1.549075e-05 | 2.735641e-05 | 3.680351e-07 | 1.480004e-06 | 0.9919115
962 | 1.752132e-06 | 1.555203e-05 | 6.309422e-06 | 3.614224e-07 | 1.353163e-06 | 0.9919097
963 | 1.619051e-06 | 1.555943e-05 | 5.658098e-06 | 3.556425e-07 | 1.07218e-06 | 0.9919832
964 | 1.515917e-06 | 1.551101e-05 | 5.657453e-06 | 3.505474e-07 | 8.789544e-07 | 0.9921481
965 | 1.436707e-06 | 1.540028e-05 | 4.331955e-06 | 3.460227e-07 | 1.482127e-06 | 0.9924259
966 | 1.377569e-06 | 1.521142e-05 | 8.537188e-06 | 3.4195e-07 | 7.036609e-07 | 0.9928454
967 | 1.328942e-06 | 1.496682e-05 | 6.392113e-06 | 3.380639e-07 | 5.224598e-07 | 0.993353
968 | 1.288865e-06 | 1.466945e-05 | 3.137788e-06 | 3.343129e-07 | 5.160588e-07 | 0.9939316
969 | 1.25559e-06 | 1.432252e-05 | 4.979252e-06 | 3.306548e-07 | 1.161521e-07 | 0.9945629
970 | 1.22898e-06 | 1.391475e-05 | 4.114357e-06 | 3.270755e-07 | 7.748859e-08 | 0.9952152
971 | 1.205742e-06 | 1.347176e-05 | 3.792449e-06 | 3.235514e-07 | 3.114105e-08 | 0.9958393
972 | 1.18517e-06 | 1.300218e-05 | 4.49852e-06 | 3.200995e-07 | 9.84607e-10 | 0.9964135
973 | 1.166779e-06 | 1.251296e-05 | 5.958362e-06 | 3.167408e-07 | 6.16337e-11 | 0.9969179
974 | 1.150616e-06 | 1.201522e-05 | 1.822491e-06 | 3.13586e-07 | 1.725198e-11 | 0.9972883
975 | 1.135902e-06 | 1.152916e-05 | 6.174595e-07 | 3.107005e-07 | 3.27997e-12 | 0.9975225
976 | 1.1224e-06 | 1.106404e-05 | 5.002758e-07 | 3.081285e-07 | 7.024122e-13 | 0.9976272
977 | 1.110065e-06 | 1.062794e-05 | 5.94865e-07 | 3.059294e-07 | 1.774843e-13 | 0.9975982
978 | 1.099358e-06 | 1.024805e-05 | 9.894465e-07 | 3.043888e-07 | 7.152154e-14 | 0.9973874
979 | 1.090251e-06 | 9.92907e-06 | 4.438598e-06 | 3.035725e-07 | 2.77242e-14 | 0.9970349
980 | 1.082754e-06 | 9.668422e-06 | 7.869434e-06 | 3.034814e-07 | 1.083393e-14 | 0.9965726
981 | 1.077046e-06 | 9.469571e-06 | 9.296882e-06 | 3.041826e-07 | 4.531853e-15 | 0.9960123
982 | 1.074444e-06 | 9.364146e-06 | 3.105871e-06 | 3.061583e-07 | 2.422018e-15 | 0.9953514
983 | 1.075122e-06 | 9.339372e-06 | 4.232489e-06 | 3.092848e-07 | 1.312153e-15 | 0.9946501
984 | 1.079252e-06 | 9.389038e-06 | 5.279176e-06 | 3.134666e-07 | 7.35199e-16 | 0.9939365
985 | 1.087261e-06 | 9.515306e-06 | 2.192134e-06 | 3.187243e-07 | 4.42677e-16 | 0.9932285
986 | 1.102823e-06 | 9.766129e-06 | 1.780428e-06 | 3.255876e-07 | 3.152755e-16 | 0.9925834
987 | 1.125523e-06 | 1.011593e-05 | 0.0002882899 | 3.335023e-07 | 2.377519e-16 | 0.992019
988 | 1.156155e-06 | 1.056657e-05 | 0.0004421306 | 3.423308e-07 | 1.965443e-16 | 0.9915439
989 | 1.196526e-06 | 1.113268e-05 | 2.294807e-05 | 3.520502e-07 | 1.825613e-16 | 0.9911781
990 | 1.255877e-06 | 1.18921e-05 | 3.408185e-06 | 3.626899e-07 | 2.053445e-16 | 0.9909894
991 | 1.332861e-06 | 1.28052e-05 | 2.98583e-06 | 3.73702e-07 | 2.853523e-16 | 0.9909208
992 | 1.430812e-06 | 1.388496e-05 | 2.684951e-06 | 3.849794e-07 | 5.622465e-16 | 0.9909684
993 | 1.562224e-06 | 1.520125e-05 | 2.207008e-06 | 3.963803e-07 | 1.413427e-15 | 0.9911532
994 | 1.75036e-06 | 1.682562e-05 | 4.201735e-06 | 4.076226e-07 | 1.932883e-14 | 0.991456
995 | 2.002217e-06 | 1.870849e-05 | 4.198256e-06 | 4.186321e-07 | 2.081431e-14 | 0.9918238
996 | 2.332699e-06 | 2.086291e-05 | 1.601575e-06 | 4.293595e-07 | 1.128766e-15 | 0.9922441
997 | 2.86093e-06 | 2.346423e-05 | 2.438001e-06 | 4.395541e-07 | 2.894885e-15 | 0.9926983
998 | 3.703496e-06 | 2.64049e-05 | 3.812136e-05 | 4.493332e-07 | 2.063601e-14 | 0.99314
999 | 5.030567e-06 | 2.962356e-05 | 5.816834e-05 | 4.587754e-07 | 3.007237e-14 | 0.9935565
1000 | 7.158372e-06 | 3.313649e-05 | 5.626763e-06 | 4.678656e-07 | 3.587253e-15 | 0.9939277
1001 | 1.250536e-05 | 3.689176e-05 | 5.277417e-07 | 4.76776e-07 | 2.060387e-15 | 0.9942106
1002 | 2.311042e-05 | 4.071585e-05 | 3.751307e-07 | 4.856723e-07 | 1.833286e-15 | 0.9944278
1003 | 3.679201e-05 | 4.45752e-05 | 2.602847e-07 | 4.946132e-07 | 6.433864e-16 | 0.9945791
1004 | 3.59807e-05 | 4.837409e-05 | 2.688335e-07 | 5.038974e-07 | 1.913197e-15 | 0.9946351
1005 | 2.844122e-05 | 5.207374e-05 | 3.029958e-07 | 5.13861e-07 | 1.408839e-15 | 0.9946318
1006 | 2.172488e-05 | 5.567385e-05 | 3.629617e-07 | 5.246002e-07 | 9.511525e-16 | 0.994588
1007 | 2.419436e-05 | 5.913393e-05 | 4.593383e-07 | 5.365302e-07 | 2.495409e-15 | 0.9945072
1008 | 2.263345e-05 | 6.23476e-05 | 6.558566e-07 | 5.506469e-07 | 1.466699e-15 | 0.994414
1009 | 2.155813e-05 | 6.535013e-05 | 1.029504e-06 | 5.666539e-07 | 1.142359e-15 | 0.9943287
1010 | 2.205082e-05 | 6.812772e-05 | 1.66261e-06 | 5.846928e-07 | 2.095256e-15 | 0.9942566
1011 | 3.10431e-05 | 7.046623e-05 | 4.16768e-06 | 6.070836e-07 | 2.903227e-15 | 0.9942302
1012 | 3.163832e-05 | 7.251903e-05 | 6.149486e-05 | 6.3287e-07 | 1.096608e-14 | 0.9942397
1013 | 2.756013e-05 | 7.430483e-05 | 0.0001229541 | 6.620256e-07 | 1.161468e-13 | 0.9942821
1014 | 2.697978e-05 | 7.570805e-05 | 3.904797e-05 | 6.966387e-07 | 6.506496e-13 | 0.9943691
1015 | 2.526512e-05 | 7.676644e-05 | 1.554747e-05 | 7.368365e-07 | 3.98094e-13 | 0.9944814
1016 | 2.38068e-05 | 7.756694e-05 | 3.430862e-05 | 7.814348e-07 | 3.761411e-14 | 0.9946033
1017 | 2.383179e-05 | 7.805094e-05 | 0.0001018514 | 8.316705e-07 | 5.326165e-14 | 0.994727
1018 | 2.889658e-05 | 7.81821e-05 | 4.981085e-05 | 8.890052e-07 | 5.197776e-14 | 0.9948222
1019 | 2.937217e-05 | 7.812743e-05 | 3.066468e-05 | 9.507188e-07 | 4.897999e-14 | 0.9948853
1020 | 2.224937e-05 | 7.789074e-05 | 8.481077e-05 | 1.016996e-06 | 4.738898e-14 | 0.9949098
1021 | 2.137059e-05 | 7.749993e-05 | 3.814511e-05 | 1.089849e-06 | 2.187115e-13 | 0.9948487
1022 | 1.929508e-05 | 7.711776e-05 | 3.997204e-05 | 1.165715e-06 | 2.539959e-13 | 0.9947355
1023 | 1.597253e-05 | 7.67603e-05 | 8.670538e-05 | 1.24445e-06 | 2.105378e-13 | 0.9945711
1024 | 1.498639e-05 | 7.660807e-05 | 3.414735e-05 | 1.326947e-06 | 1.257547e-12 | 0.9943258
1025 | 1.335745e-05 | 7.667129e-05 | 3.03308e-05 | 1.411035e-06 | 2.606604e-12 | 0.9940473
1026 | 1.12544e-05 | 7.694091e-05 | 5.412953e-05 | 1.496467e-06 | 9.307335e-12 | 0.9937438
1027 | 8.984404e-06 | 7.761434e-05 | 2.952192e-05 | 1.583568e-06 | 5.365808e-11 | 0.9934277
1028 | 7.855884e-06 | 7.860669e-05 | 2.203191e-05 | 1.671749e-06 | 6.371467e-11 | 0.993135
1029 | 7.534643e-06 | 7.985371e-05 | 2.180899e-05 | 1.760872e-06 | 7.154773e-11 | 0.9928699
1030 | 8.117018e-06 | 8.149263e-05 | 1.195649e-05 | 1.851714e-06 | 1.577663e-10 | 0.992676
1031 | 9.355937e-06 | 8.341724e-05 | 6.580629e-06 | 1.944771e-06 | 1.128099e-09 | 0.9925703
1032 | 1.119481e-05 | 8.553358e-05 | 3.661161e-06 | 2.039878e-06 | 1.92665e-09 | 0.9925354
1033 | 1.420658e-05 | 8.789678e-05 | 2.527286e-06 | 2.139037e-06 | 5.810916e-10 | 0.9926208
1034 | 1.89363e-05 | 9.038547e-05 | 2.243088e-06 | 2.243938e-06 | 1.827723e-09 | 0.992817
1035 | 2.464098e-05 | 9.292452e-05 | 2.406236e-06 | 2.353793e-06 | 3.07549e-09 | 0.9930863
1036 | 3.138846e-05 | 9.546858e-05 | 2.966281e-06 | 2.472918e-06 | 8.844259e-10 | 0.9934574
1037 | 3.473859e-05 | 9.788283e-05 | 4.559769e-06 | 2.60479e-06 | 7.067572e-10 | 0.9938917
1038 | 3.605431e-05 | 0.0001001674 | 8.307178e-06 | 2.747051e-06 | 1.053805e-09 | 0.9943552
1039 | 3.47457e-05 | 0.0001021757 | 1.80519e-05 | 2.908497e-06 | 6.498734e-10 | 0.9948384
1040 | 3.467893e-05 | 0.0001038093 | 2.174676e-05 | 3.094642e-06 | 6.625367e-10 | 0.9952904
1041 | 3.530183e-05 | 0.0001051674 | 2.111184e-05 | 3.300277e-06 | 1.810913e-09 | 0.995708
1042 | 3.67124e-05 | 0.0001060366 | 1.302795e-05 | 3.543078e-06 | 6.590831e-09 | 0.9960422
1043 | 4.001195e-05 | 0.0001064366 | 1.45681e-05 | 3.830428e-06 | 5.214933e-09 | 0.9962692
1044 | 4.396533e-05 | 0.0001065114 | 1.855888e-05 | 4.152353e-06 | 1.801541e-09 | 0.9964178
1045 | 4.714538e-05 | 0.0001060257 | 1.454001e-05 | 4.544573e-06 | 1.339158e-09 | 0.9964196
1046 | 4.698976e-05 | 0.0001051138 | 1.643594e-05 | 5.0111e-06 | 1.123599e-09 | 0.9963066
1047 | 4.520954e-05 | 0.0001039019 | 2.040821e-05 | 5.53584e-06 | 1.033139e-09 | 0.9961147
1048 | 4.438116e-05 | 0.0001021735 | 1.712903e-05 | 6.191696e-06 | 9.060423e-10 | 0.9957968
1049 | 4.427884e-05 | 0.000100143 | 1.437568e-05 | 6.964837e-06 | 7.868983e-10 | 0.995426
1050 | 4.470571e-05 | 9.788279e-05 | 1.217497e-05 | 7.832908e-06 | 6.782777e-10 | 0.995018
1051 | 4.567326e-05 | 9.523657e-05 | 1.317592e-05 | 8.945024e-06 | 6.53995e-10 | 0.9945923
1052 | 4.505066e-05 | 9.243655e-05 | 1.370425e-05 | 1.02309e-05 | 6.759169e-10 | 0.9941955
1053 | 4.293273e-05 | 8.94919e-05 | 1.378815e-05 | 1.168017e-05 | 7.412887e-10 | 0.9938258
1054 | 4.062082e-05 | 8.637107e-05 | 1.337849e-05 | 1.355265e-05 | 9.963481e-10 | 0.9935738
1055 | 3.831838e-05 | 8.321708e-05 | 1.387477e-05 | 1.567395e-05 | 1.055491e-09 | 0.9933946
1056 | 3.603763e-05 | 8.002481e-05 | 1.565013e-05 | 1.812203e-05 | 8.343737e-10 | 0.9933113
1057 | 3.307624e-05 | 7.68683e-05 | 1.211038e-05 | 2.119363e-05 | 1.560597e-09 | 0.9933796
1058 | 3.013632e-05 | 7.375774e-05 | 9.80914e-06 | 2.464619e-05 | 2.203971e-09 | 0.9935164
1059 | 2.74918e-05 | 7.073951e-05 | 1.22682e-05 | 2.874596e-05 | 2.3148e-09 | 0.9937554
1060 | 2.561335e-05 | 6.787103e-05 | 7.036651e-05 | 3.374032e-05 | 1.80077e-09 | 0.9940515
1061 | 2.424862e-05 | 6.509778e-05 | 0.0001228455 | 3.93233e-05 | 1.237219e-09 | 0.9943633
1062 | 2.407016e-05 | 6.253116e-05 | 5.265457e-05 | 4.623672e-05 | 1.503449e-09 | 0.994653
1063 | 2.45875e-05 | 6.012792e-05 | 2.127978e-05 | 5.44532e-05 | 1.582324e-09 | 0.9948518
1064 | 2.559535e-05 | 5.784024e-05 | 1.659223e-05 | 6.360667e-05 | 1.608145e-09 | 0.9949838
1065 | 2.76911e-05 | 5.582734e-05 | 3.681958e-05 | 7.577021e-05 | 5.52156e-09 | 0.9948379
1066 | 3.035317e-05 | 5.393301e-05 | 3.988807e-05 | 8.987727e-05 | 6.099266e-09 | 0.9945184
1067 | 3.374917e-05 | 5.219233e-05 | 2.071809e-05 | 0.0001065032 | 2.353779e-09 | 0.9939737
1068 | 3.861325e-05 | 5.066751e-05 | 0.0001408652 | 0.0001288437 | 2.207351e-09 | 0.9930215
1069 | 4.436076e-05 | 4.924029e-05 | 0.0002115625 | 0.0001549149 | 2.387557e-09 | 0.991865
1070 | 5.191622e-05 | 4.798472e-05 | 6.508667e-05 | 0.000188875 | 1.635929e-09 | 0.9903259
1071 | 6.169942e-05 | 4.68623e-05 | 4.293211e-05 | 0.000234267 | 2.054445e-09 | 0.9884651
1072 | 7.288699e-05 | 4.581868e-05 | 8.057717e-05 | 0.0002872705 | 2.966998e-09 | 0.9864146
1073 | 8.823137e-05 | 4.493702e-05 | 3.755708e-05 | 0.0003684213 | 1.961912e-09 | 0.983983
1074 | 0.0001057484 | 4.411794e-05 | 5.460024e-05 | 0.0004737293 | 1.46979e-09 | 0.981433
1075 | 0.0001259288 | 4.337558e-05 | 0.0001452756 | 0.0006086519 | 1.606516e-09 | 0.9787379
1076 | 0.000149234 | 4.272149e-05 | 8.336944e-05 | 0.0008288865 | 1.16213e-09 | 0.9759774
1077 | 0.0001734148 | 4.210035e-05 | 1.954969e-05 | 0.001110271 | 1.001272e-09 | 0.9732334
1078 | 0.0001985456 | 4.153499e-05 | 5.318618e-05 | 0.00154879 | 2.235949e-09 | 0.9705927
1079 | 0.0002233725 | 4.099403e-05 | 4.614782e-05 | 0.002232242 | 1.923846e-09 | 0.9681583
1080 | 0.0002479966 | 4.046935e-05 | 1.196632e-05 | 0.003079144 | 5.795444e-10 | 0.9658615
1081 | 0.0002725551 | 3.995472e-05 | 7.121781e-06 | 0.004678354 | 5.624841e-10 | 0.9640877
1082 | 0.0002974399 | 3.943459e-05 | 4.444569e-06 | 0.00666493 | 5.039241e-10 | 0.9625628
1083 | 0.000322955 | 3.89034e-05 | 4.397647e-06 | 0.009356292 | 2.96293e-10 | 0.9614886
1084 | 0.0003489887 | 3.834436e-05 | 6.234375e-06 | 0.0123768 | 2.470314e-10 | 0.9609547
1085 | 0.0003751953 | 3.777005e-05 | 1.025753e-05 | 0.01549051 | 2.728342e-10 | 0.960695
1086 | 0.0004007885 | 3.714299e-05 | 3.439198e-05 | 0.01797794 | 4.304907e-10 | 0.9611443
1087 | 0.0004257754 | 3.648779e-05 | 6.070157e-05 | 0.02027332 | 1.065215e-09 | 0.9618681
1088 | 0.0004499223 | 3.579359e-05 | 9.002503e-05 | 0.02230258 | 2.360961e-09 | 0.9629723
1089 | 0.0004733797 | 3.504462e-05 | 6.23865e-05 | 0.02440872 | 1.305236e-08 | 0.9644251
1090 | 0.0004965886 | 3.427135e-05 | 2.511591e-05 | 0.0265614 | 2.422645e-08 | 0.9660015
1091 | 0.000519477 | 3.343661e-05 | 4.773501e-05 | 0.02889904 | 1.676043e-08 | 0.9677248
1092 | 0.0005420583 | 3.257414e-05 | 5.022827e-05 | 0.03142426 | 1.454787e-08 | 0.9693627
1093 | 0.0005642655 | 3.167791e-05 | 2.822116e-05 | 0.03417781 | 1.873066e-08 | 0.9708967
1094 | 0.0005855352 | 3.074324e-05 | 6.030018e-05 | 0.0373014 | 1.55807e-08 | 0.9719766
1095 | 0.0006064205 | 2.979431e-05 | 9.62658e-05 | 0.04077607 | 1.192313e-08 | 0.9728223
1096 | 0.0006263121 | 2.881631e-05 | 4.678974e-05 | 0.04619975 | 2.000016e-08 | 0.9728118
1097 | 0.0006460332 | 2.783214e-05 | 2.436397e-05 | 0.05768065 | 2.156906e-08 | 0.9722275
1098 | 0.0006655348 | 2.684003e-05 | 3.676665e-05 | 0.07696051 | 1.475846e-08 | 0.9709047
1099 | 0.0006858526 | 2.585222e-05 | 3.638682e-05 | 0.1063907 | 1.599014e-08 | 0.9683856
1100 | 0.0007066511 | 2.486753e-05 | 3.189495e-05 | 0.1356095 | 2.018513e-08 | 0.9653589
1101 | 0.0007303757 | 2.390628e-05 | 2.770087e-05 | 0.1176257 | 2.92744e-08 | 0.9607007
1102 | 0.0007560712 | 2.296121e-05 | 2.906784e-05 | 0.1070381 | 5.217837e-08 | 0.9553621
1103 | 0.0007850233 | 2.204289e-05 | 3.9623e-05 | 0.1086707 | 9.790751e-08 | 0.9488993
1104 | 0.0008186877 | 2.116387e-05 | 3.048366e-05 | 0.1188072 | 7.773775e-08 | 0.9412557
1105 | 0.0008545702 | 2.030335e-05 | 1.207389e-05 | 0.1329466 | 2.654861e-08 | 0.9330563
1106 | 0.0008985748 | 1.951028e-05 | 1.692615e-05 | 0.1206934 | 5.756325e-08 | 0.9233367
1107 | 0.0009453943 | 1.873936e-05 | 2.476885e-05 | 0.1110418 | 7.260331e-08 | 0.9132381
1108 | 0.000999321 | 1.802415e-05 | 3.925581e-05 | 0.1100581 | 3.936565e-08 | 0.9022089
1109 | 0.001059736 | 1.735347e-05 | 3.699275e-05 | 0.1137289 | 5.750815e-08 | 0.8906679
1110 | 0.00112531 | 1.67182e-05 | 2.141503e-05 | 0.1210995 | 1.16493e-07 | 0.8787203
1111 | 0.001203011 | 1.615049e-05 | 1.934803e-05 | 0.1230809 | 9.263154e-08 | 0.8663432
1112 | 0.001285192 | 1.560484e-05 | 1.968206e-05 | 0.1238768 | 6.14824e-08 | 0.8538746
1113 | 0.001383862 | 1.512881e-05 | 1.853881e-05 | 0.1235159 | 9.637722e-08 | 0.8413373
1114 | 0.001492133 | 1.468198e-05 | 1.775065e-05 | 0.1198749 | 1.197166e-07 | 0.8289314
1115 | 0.001615643 | 1.42815e-05 | 1.752604e-05 | 0.1110278 | 1.247161e-07 | 0.8167344
1116 | 0.001761358 | 1.392787e-05 | 2.215618e-05 | 0.1047472 | 1.690838e-07 | 0.8050078
1117 | 0.00191891 | 1.359921e-05 | 2.937455e-05 | 0.09983482 | 2.3444e-07 | 0.7935321
1118 | 0.002120048 | 1.333244e-05 | 2.285646e-05 | 0.09836898 | 2.187795e-07 | 0.7830231
1119 | 0.002336813 | 1.308233e-05 | 1.694384e-05 | 0.09763193 | 1.965314e-07 | 0.7728308
1120 | 0.002610513 | 1.288558e-05 | 2.058357e-05 | 0.09887669 | 1.801179e-07 | 0.763753
1121 | 0.002925748 | 1.271423e-05 | 2.113269e-05 | 0.09948777 | 1.666148e-07 | 0.755324
1122 | 0.003299079 | 1.25784e-05 | 1.735882e-05 | 0.0992125 | 1.571829e-07 | 0.7478024
1123 | 0.003769538 | 1.248124e-05 | 1.931854e-05 | 0.09730629 | 1.887105e-07 | 0.7414146
1124 | 0.00428985 | 1.240392e-05 | 2.422117e-05 | 0.09456296 | 2.412615e-07 | 0.7356086
1125 | 0.005005785 | 1.237781e-05 | 2.199834e-05 | 0.09316667 | 3.899686e-07 | 0.7314416
1126 | 0.005785504 | 1.236488e-05 | 1.921843e-05 | 0.0920689 | 5.062976e-07 | 0.7277072
1127 | 0.006840219 | 1.240085e-05 | 1.802357e-05 | 0.09194065 | 3.391825e-07 | 0.7256082
1128 | 0.008051892 | 1.245719e-05 | 1.667953e-05 | 0.09161333 | 2.406881e-07 | 0.7241945
1129 | 0.00954327 | 1.254985e-05 | 1.506962e-05 | 0.09093128 | 2.644796e-07 | 0.7240022
1130 | 0.0113407 | 1.267624e-05 | 1.878227e-05 | 0.08983598 | 2.559972e-07 | 0.7249097
1131 | 0.01335868 | 1.282695e-05 | 2.633061e-05 | 0.08844288 | 2.242568e-07 | 0.72661
1132 | 0.01575666 | 1.302582e-05 | 0.003617328 | 0.08784737 | 2.935298e-07 | 0.7297794
1133 | 0.01825301 | 1.323743e-05 | 0.008049683 | 0.08747203 | 3.869013e-07 | 0.7333359
1134 | 0.02097328 | 1.351232e-05 | 0.003559455 | 0.0893205 | 2.775582e-07 | 0.7386332
1135 | 0.02368835 | 1.380168e-05 | 2.862711e-05 | 0.09179405 | 2.053707e-07 | 0.7442754
1136 | 0.0263841 | 1.414466e-05 | 5.211356e-05 | 0.09658333 | 2.70835e-07 | 0.7511955
1137 | 0.02907468 | 1.451783e-05 | 5.706689e-05 | 0.1023378 | 3.171206e-07 | 0.7587098
1138 | 0.03175787 | 1.493413e-05 | 3.553189e-05 | 0.1094719 | 3.359952e-07 | 0.7670732
1139 | 0.03450492 | 1.539842e-05 | 0.0002888656 | 0.1173478 | 3.245336e-07 | 0.7761689
1140 | 0.03729365 | 1.589405e-05 | 0.0007216407 | 0.1257079 | 2.932678e-07 | 0.7857428
1141 | 0.04008898 | 1.645775e-05 | 0.0004831856 | 0.1341655 | 2.671357e-07 | 0.7960487
1142 | 0.04288604 | 1.703926e-05 | 6.913798e-05 | 0.1426484 | 2.423465e-07 | 0.806546
1143 | 0.04546503 | 1.771112e-05 | 5.441408e-05 | 0.1507613 | 2.092875e-07 | 0.8176133
1144 | 0.04800478 | 1.840029e-05 | 5.018522e-05 | 0.15892 | 1.781936e-07 | 0.8287263
1145 | 0.05035525 | 1.917385e-05 | 4.618324e-05 | 0.1673927 | 1.59412e-07 | 0.8400124
1146 | 0.05270861 | 1.998115e-05 | 4.404126e-05 | 0.1763424 | 1.444287e-07 | 0.8512329
1147 | 0.05506809 | 2.085992e-05 | 4.583873e-05 | 0.1863025 | 1.3749e-07 | 0.8623146
1148 | 0.05753749 | 2.179176e-05 | 8.750225e-05 | 0.1976999 | 1.291267e-07 | 0.8730952
1149 | 0.06012357 | 2.277996e-05 | 0.0001714889 | 0.2106232 | 1.192508e-07 | 0.8835562
1150 | 0.06299626 | 2.383889e-05 | 0.0001595464 | 0.2267523 | 1.107508e-07 | 0.8933559
1151 | 0.06602773 | 2.493701e-05 | 9.445764e-05 | 0.2446574 | 1.03013e-07 | 0.9027892
1152 | 0.0697682 | 2.612303e-05 | 5.532247e-05 | 0.266301 | 8.62505e-08 | 0.9111254
1153 | 0.07369037 | 2.733157e-05 | 2.283801e-05 | 0.2889026 | 6.717532e-08 | 0.9191804
1154 | 0.07919328 | 2.863989e-05 | 9.328983e-05 | 0.3074554 | 1.018378e-07 | 0.9256515
1155 | 0.08501441 | 2.996239e-05 | 0.0001564757 | 0.3247497 | 1.320908e-07 | 0.9318673
1156 | 0.09328154 | 3.137413e-05 | 7.048335e-05 | 0.3308929 | 7.767369e-08 | 0.9363331
1157 | 0.1021243 | 3.280438e-05 | 3.085738e-06 | 0.3358882 | 4.794965e-08 | 0.9403516
1158 | 0.1130349 | 3.430114e-05 | 2.478343e-06 | 0.3367601 | 1.069206e-07 | 0.9427639
1159 | 0.1236145 | 3.582198e-05 | 2.036458e-06 | 0.337368 | 2.418575e-07 | 0.9444451
1160 | 0.1335695 | 3.738828e-05 | 1.906966e-06 | 0.3374777 | 5.20175e-07 | 0.9447465
1161 | 0.1414202 | 3.897901e-05 | 1.846829e-06 | 0.3372311 | 5.990538e-07 | 0.9440716
1162 | 0.1468868 | 4.059743e-05 | 1.865273e-06 | 0.336581 | 4.519626e-07 | 0.9422906
1163 | 0.151931 | 4.223596e-05 | 1.947112e-06 | 0.3338155 | 3.831039e-07 | 0.9393536
1164 | 0.1566756 | 4.388874e-05 | 2.073885e-06 | 0.3295507 | 3.696952e-07 | 0.9355973
1165 | 0.1638597 | 4.555417e-05 | 2.292884e-06 | 0.3238713 | 3.346797e-07 | 0.9305885
1166 | 0.1721119 | 4.722514e-05 | 2.552266e-06 | 0.3175726 | 2.902035e-07 | 0.9250313
1167 | 0.1842485 | 4.890057e-05 | 2.984329e-06 | 0.3107879 | 3.373216e-07 | 0.9182157
1168 | 0.1973586 | 5.057711e-05 | 3.459671e-06 | 0.3038814 | 4.073962e-07 | 0.9110847
1169 | 0.2097415 | 5.225219e-05 | 4.310788e-06 | 0.2946134 | 3.995229e-07 | 0.9027776
1170 | 0.2220413 | 5.392711e-05 | 5.204808e-06 | 0.2850758 | 3.8275e-07 | 0.8943363
1171 | 0.2267961 | 5.560031e-05 | 7.035279e-06 | 0.2708791 | 2.998707e-07 | 0.8848802
1172 | 0.2313163 | 5.727397e-05 | 9.069058e-06 | 0.2563845 | 2.370668e-07 | 0.8753583
1173 | 0.2339468 | 5.895371e-05 | 1.349461e-05 | 0.2388275 | 4.317919e-07 | 0.865157
1174 | 0.23671 | 6.063719e-05 | 1.935352e-05 | 0.2212344 | 6.356021e-07 | 0.8548869
1175 | 0.2402033 | 6.23413e-05 | 3.309212e-05 | 0.2034435 | 8.893565e-07 | 0.8442392
1176 | 0.243052 | 6.405729e-05 | 5.820148e-05 | 0.1861526 | 1.006316e-06 | 0.8335528
1177 | 0.2437033 | 6.581384e-05 | 0.0001220766 | 0.1705661 | 6.569081e-07 | 0.8227347
1178 | 0.2432975 | 6.759716e-05 | 0.000214894 | 0.1557671 | 3.952064e-07 | 0.8119422
1179 | 0.240345 | 6.944501e-05 | 0.0003774313 | 0.1428654 | 3.447844e-07 | 0.8012117
1180 | 0.2372962 | 7.134282e-05 | 0.0004405976 | 0.1307184 | 5.039174e-07 | 0.7905953
1181 | 0.2340712 | 7.333201e-05 | 0.0003220502 | 0.1199515 | 1.04625e-06 | 0.7801877
1182 | 0.2307199 | 7.540389e-05 | 0.000265488 | 0.1098145 | 1.150127e-06 | 0.7699962
1183 | 0.2271847 | 7.759611e-05 | 0.0002991235 | 0.1005944 | 6.15985e-07 | 0.7601191
1184 | 0.2239923 | 7.991432e-05 | 0.0003058567 | 0.09192132 | 3.816486e-07 | 0.7505622
1185 | 0.221211 | 8.238369e-05 | 0.0002803217 | 0.08390429 | 5.069195e-07 | 0.7413894
1186 | 0.2196893 | 8.503147e-05 | 0.000333546 | 0.07652021 | 6.361109e-07 | 0.732634
1187 | 0.2194499 | 8.786088e-05 | 0.0004669479 | 0.06978047 | 7.692935e-07 | 0.7243035
1188 | 0.220857 | 9.093845e-05 | 0.000546213 | 0.06399947 | 8.140111e-07 | 0.7164603
1189 | 0.2237246 | 9.423615e-05 | 0.0005774559 | 0.05906891 | 7.802553e-07 | 0.7090494
1190 | 0.2280128 | 9.786542e-05 | 0.0005911565 | 0.05560715 | 1.203971e-06 | 0.7021645
1191 | 0.2334273 | 0.0001017576 | 0.0005909495 | 0.05330987 | 1.990375e-06 | 0.6956966
1192 | 0.2397193 | 0.0001060826 | 0.0006324221 | 0.05334616 | 3.492449e-06 | 0.6897498
1193 | 0.2466491 | 0.0001107223 | 0.0007041909 | 0.05507868 | 5.514727e-06 | 0.6841817
1194 | 0.2536508 | 0.0001159186 | 0.001092191 | 0.06151761 | 5.252345e-06 | 0.6790779
1195 | 0.2607016 | 0.0001214957 | 0.001696531 | 0.07117629 | 3.426982e-06 | 0.6742916
1196 | 0.2672144 | 0.0001277809 | 0.002198988 | 0.08883272 | 2.717897e-06 | 0.6698591
1197 | 0.2733715 | 0.0001345345 | 0.002634046 | 0.1117799 | 2.747261e-06 | 0.6656606
1198 | 0.2789492 | 0.0001421826 | 0.002375195 | 0.1251521 | 3.231833e-06 | 0.661657
1199 | 0.2841457 | 0.0001504191 | 0.001660008 | 0.1322276 | 4.015765e-06 | 0.6577816
1200 | 0.2889801 | 0.0001597805 | 0.001587022 | 0.1343373 | 5.40843e-06 | 0.6539044
1201 | 0.293571 | 0.0001698982 | 0.001945766 | 0.1331087 | 7.210327e-06 | 0.6500262
1202 | 0.2978956 | 0.0001814259 | 0.002165361 | 0.1290552 | 2.413775e-05 | 0.6459449
1203 | 0.3020321 | 0.00019395 | 0.002286643 | 0.123006 | 5.175189e-05 | 0.6417203
1204 | 0.3059569 | 0.0002082349 | 0.002625578 | 0.1233517 | 5.749152e-05 | 0.6371103
1205 | 0.3097201 | 0.0002238634 | 0.003130585 | 0.1285768 | 4.654079e-05 | 0.6322064
1206 | 0.313424 | 0.0002416828 | 0.00303116 | 0.1296536 | 5.051334e-05 | 0.6267812
1207 | 0.3170777 | 0.0002613561 | 0.002420253 | 0.1272201 | 6.711425e-05 | 0.6209147
1208 | 0.3209132 | 0.0002837424 | 0.0021134 | 0.1217545 | 6.092067e-05 | 0.6144586
1209 | 0.3249238 | 0.0003087429 | 0.00209955 | 0.1133669 | 3.276088e-05 | 0.6074344
1210 | 0.3293944 | 0.0003370785 | 0.002143593 | 0.1073936 | 1.757836e-05 | 0.5998266
1211 | 0.3343837 | 0.0003691751 | 0.00225292 | 0.1041427 | 1.703024e-05 | 0.5915604
1212 | 0.3400343 | 0.0004053265 | 0.002335826 | 0.1020252 | 1.539615e-05 | 0.5827823
1213 | 0.3465839 | 0.0004469899 | 0.002382814 | 0.1014484 | 1.228575e-05 | 0.5733082
1214 | 0.3538292 | 0.0004934957 | 0.002279988 | 0.09678823 | 9.951178e-06 | 0.5634403
1215 | 0.3622552 | 0.0005482208 | 0.001922881 | 0.08519723 | 8.933435e-06 | 0.5529038
1216 | 0.3712762 | 0.0006085605 | 0.00163364 | 0.07303147 | 8.380129e-06 | 0.5421126
1217 | 0.3816174 | 0.0006813578 | 0.001494978 | 0.05959038 | 8.857326e-06 | 0.530756
1218 | 0.392393 | 0.0007603325 | 0.001351958 | 0.04701995 | 8.52416e-06 | 0.519277
1219 | 0.4045175 | 0.000858488 | 0.001195403 | 0.03715292 | 5.674789e-06 | 0.5074177
1220 | 0.4169046 | 0.0009627642 | 0.00101763 | 0.02833855 | 3.293846e-06 | 0.4955356
1221 | 0.430578 | 0.001097032 | 0.0007358875 | 0.02468222 | 3.208198e-06 | 0.4835411
1222 | 0.4443585 | 0.001235896 | 0.0004791775 | 0.02126491 | 3.082054e-06 | 0.4715695
1223 | 0.4592449 | 0.001422223 | 0.0004809243 | 0.02031539 | 2.537798e-06 | 0.4598332
1224 | 0 | 0 | 0 | 0 | 0 | 0
1225 | 0 | 0 | 0 | 0 | 0 | 0
1226 | 0 | 0 | 0 | 0 | 0 | 0
1227 | 0 | 0 | 0 | 0 | 0 | 0
1228 | 0 | 0 | 0 | 0 | 0 | 0
1229 | 0 | 0 | 0 | 0 | 0 | 0
1230 | 0 | 0 | 0 | 0 | 0 | 0
1231 | 0 | 0 | 0 | 0 | 0 | 0
1232 | 0 | 0 | 0 | 0 | 0 | 0
1233 | 0 | 0 | 0 | 0 | 0 | 0
1234 | 0 | 0 | 0 | 0 | 0 | 0
1235 | 0 | 0 | 0 | 0 | 0 | 0
1236 | 0 | 0 | 0 | 0 | 0 | 0
1237 | 0 | 0 | 0 | 0 | 0 | 0
1238 | 0 | 0 | 0 | 0 | 0 | 0
1239 | 0 | 0 | 0 | 0 | 0 | 0
1240 | 0 | 0 | 0 | 0 | 0 | 0
1241 | 0 | 0 | 0 | 0 | 0 | 0
1242 | 0 | 0 | 0 | 0 | 0 | 0
1243 | 0 | 0 | 0 | 0 | 0 | 0
1244 | 0 | 0 | 0 | 0 | 0 | 0
1245 | 0 | 0 | 0 | 0 | 0 | 0
1246 | 0 | 0 | 0 | 0 | 0 | 0
1247 | 0 | 0 | 0 | 0 | 0 | 0
1248 | 0 | 0 | 0 | 0 | 0 | 0
1249 | 0 | 0 | 0 | 0 | 0 | 0
1250 | 0 | 0 | 0 | 0 | 0 | 0
1251 | 0 | 0 | 0 | 0 | 0 | 0
1252 | 0 | 0 | 0 | 0 | 0 | 0
1253 | 0 | 0 | 0 | 0 | 0 | 0
1254 | 0 | 0 | 0 | 0 | 0 | 0
1255 | 0 | 0 | 0 | 0 | 0 | 0
1256 | 0 | 0 | 0 | 0 | 0 | 0
1257 | 0 | 0 | 0 | 0 | 0 | 0
1258 | 0 | 0 | 0 | 0 | 0 | 0
1259 | 0 | 0 | 0 | 0 | 0 | 0
1260 | 0 | 0 | 0 | 0 | 0 | 0
1261 | 0 | 0 | 0 | 0 | 0 | 0
1262 | 0 | 0 | 0 | 0 | 0 | 0
1263 | 0 | 0 | 0 | 0 | 0 | 0
1264 | 0 | 0 | 0 | 0 | 0 | 0
1265 | 0 | 0 | 0 | 0 | 0 | 0
1266 | 0 | 0 | 0 | 0 | 0 | 0
1267 | 0 | 0 | 0 | 0 | 0 | 0
1268 | 0 | 0 | 0 | 0 | 0 | 0
1269 | 0 | 0 | 0 | 0 | 0 | 0
1270 | 0 | 0 | 0 | 0 | 0 | 0
1271 | 0 | 0 | 0 | 0 | 0 | 0
1272 | 0 | 0 | 0 | 0 | 0 | 0
1273 | 0 | 0 | 0 | 0 | 0 | 0
1274 | 0 | 0 | 0 | 0 | 0 | 0
1275 | 0 | 0 | 0 | 0 | 0 | 0
1276 | 0 | 0 | 0 | 0 | 0 | 0
1277 | 0 | 0 | 0 | 0 | 0 | 0
1278 | 0 | 0 | 0 | 0 | 0 | 0
1279 | 0 | 0 | 0 | 0 | 0 | 0
1280 | 0 | 0 | 0 | 0 | 0 | 0
1281 | 0 | 0 | 0 | 0 | 0 | 0
1282 | 0 | 0 | 0 | 0 | 0 | 0
1283 | 0 | 0 | 0 | 0 | 0 | 0
1284 | 0 | 0 | 0 | 0 | 0 | 0
1285 | 0 | 0 | 0 | 0 | 0 | 0
1286 | 0 | 0 | 0 | 0 | 0 | 0
1287 | 0 | 0 | 0 | 0 | 0 | 0
1288 | 0 | 0 | 0 | 0 | 0 | 0
1289 | 0 | 0 | 0 | 0 | 0 | 0
1290 | 0 | 0 | 0 | 0 | 0 | 0
1291 | 0 | 0 | 0 | 0 | 0 | 0
1292 | 0 | 0 | 0 | 0 | 0 | 0
1293 | 0 | 0 | 0 | 0 | 0 | 0
1294 | 0 | 0 | 0 | 0 | 0 | 0
1295 | 0 | 0 | 0 | 0 | 0 | 0
1296 | 0 | 0 | 0 | 0 | 0 | 0
1297 | 0 | 0 | 0 | 0 | 0 | 0
1298 | 0 | 0 | 0 | 0 | 0 | 0
1299 | 0 | 0 | 0 | 0 | 0 | 0
1300 | 0 | 0 | 0 | 0 | 0 | 0
1301 | 0 | 0 | 0 | 0 | 0 | 0
1302 | 0 | 0 | 0 | 0 | 0 | 0
1303 | 0 | 0 | 0 | 0 | 0 | 0
1304 | 0 | 0 | 0 | 0 | 0 | 0
1305 | 0 | 0 | 0 | 0 | 0 | 0
1306 | 0 | 0 | 0 | 0 | 0 | 0
1307 | 0 | 0 | 0 | 0 | 0 | 0
1308 | 0 | 0 | 0 | 0 | 0 | 0
1309 | 0 | 0 | 0 | 0 | 0 | 0
1310 | 0 | 0 | 0 | 0 | 0 | 0
1311 | 0 | 0 | 0 | 0 | 0 | 0
1312 | 0 | 0 | 0 | 0 | 0 | 0
1313 | 0 | 0 | 0 | 0 | 0 | 0
1314 | 0 | 0 | 0 | 0 | 0 | 0
1315 | 0 | 0 | 0 | 0 | 0 | 0
1316 | 0 | 0 | 0 | 0 | 0 | 0
1317 | 0 | 0 | 0 | 0 | 0 | 0
1318 | 0 | 0 | 0 | 0 | 0 | 0
1319 | 0 | 0 | 0 | 0 | 0 | 0
1320 | 0 | 0 | 0 | 0 | 0 | 0
1321 | 0 | 0 | 0 | 0 | 0 | 0
1322 | 0 | 0 | 0 | 0 | 0 | 0
1323 | 0 | 0 | 0 | 0 | 0 | 0
1324 | 0 | 0 | 0 | 0 | 0 | 0
1325 | 0 | 0 | 0 | 0 | 0 | 0
1326 | 0 | 0 | 0 | 0 | 0 | 0
1327 | 0 | 0 | 0 | 0 | 0 | 0
1328 | 0 | 0 | 0 | 0 | 0 | 0
1329 | 0 | 0 | 0 | 0 | 0 | 0
1330 | 0 | 0 | 0 | 0 | 0 | 0
1331 | 0 | 0 | 0 | 0 | 0 | 0
1332 | 0 | 0 | 0 | 0 | 0 | 0
1333 | 0 | 0 | 0 | 0 | 0 | 0
1334 | 0 | 0 | 0 | 0 | 0 | 0
1335 | 0 | 0 | 0 | 0 | 0 | 0
1336 | 0 | 0 | 0 | 0 | 0 | 0
1337 | 0 | 0 | 0 | 0 | 0 | 0
1338 | 0 | 0 | 0 | 0 | 0 | 0
1339 | 0 | 0 | 0 | 0 | 0 | 0
1340 | 0 | 0 | 0 | 0 | 0 | 0
1341 | 0 | 0 | 0 | 0 | 0 | 0
1342 | 0 | 0 | 0 | 0 | 0 | 0
1343 | 0 | 0 | 0 | 0 | 0 | 0
1344 | 0 | 0 | 0 | 0 | 0 | 0
1345 | 0 | 0 | 0 | 0 | 0 | 0
1346 | 0 | 0 | 0 | 0 | 0 | 0
1347 | 0 | 0 | 0 | 0 | 0 | 0
1348 | 0 | 0 | 0 | 0 | 0 | 0
1349 | 0 | 0 | 0 | 0 | 0 | 0
1350 | 0 | 0 | 0 | 0 | 0 | 0
1351 | 0 | 0 | 0 | 0 | 0 | 0
1352 | 0 | 0 | 0 | 0 | 0 | 0
1353 | 0 | 0 | 0 | 0 | 0 | 0
1354 | 0 | 0 | 0 | 0 | 0 | 0
1355 | 0 | 0 | 0 | 0 | 0 | 0
1356 | 0 | 0 | 0 | 0 | 0 | 0
1357 | 0 | 0 | 0 | 0 | 0 | 0
1358 | 0 | 0 | 0 | 0 | 0 | 0
1359 | 0 | 0 | 0 | 0 | 0 | 0
1360 | 0 | 0 | 0 | 0 | 0 | 0
1361 | 0 | 0 | 0 | 0 | 0 | 0
1362 | 0 | 0 | 0 | 0 | 0 | 0
1363 | 0 | 0 | 0 | 0 | 0 | 0
1364 | 0 | 0 | 0 | 0 | 0 | 0
1365 | 0 | 0 | 0 | 0 | 0 | 0
1366 | 0 | 0 | 0 | 0 | 0 | 0
1367 | 0 | 0 | 0 | 0 | 0 | 0
1368 | 0 | 0 | 0 | 0 | 0 | 0
1369 | 0 | 0 | 0 | 0 | 0 | 0
1370 | 0 | 0 | 0 | 0 | 0 | 0
1371 | 0 | 0 | 0 | 0 | 0 | 0
1372 | 0 | 0 | 0 | 0 | 0 | 0
1373 | 0 | 0 | 0 | 0 | 0 | 0
1374 | 0 | 0 | 0 | 0 | 0 | 0
1375 | 0 | 0 | 0 | 0 | 0 | 0
1376 | 0 | 0 | 0 | 0 | 0 | 0
1377 | 0 | 0 | 0 | 0 | 0 | 0
1378 | 0 | 0 | 0 | 0 | 0 | 0
1379 | 0 | 0 | 0 | 0 | 0 | 0
1380 | 0 | 0 | 0 | 0 | 0 | 0
1381 | 0 | 0 | 0 | 0 | 0 | 0
1382 | 0 | 0 | 0 | 0 | 0 | 0
1383 | 0 | 0 | 0 | 0 | 0 | 0
1384 | 0 | 0 | 0 | 0 | 0 | 0
1385 | 0 | 0 | 0 | 0 | 0 | 0
1386 | 0 | 0 | 0 | 0 | 0 | 0
1387 | 0 | 0 | 0 | 0 | 0 | 0
1388 | 0 | 0 | 0 | 0 | 0 | 0
1389 | 0 | 0 | 0 | 0 | 0 | 0
1390 | 0 | 0 | 0 | 0 | 0 | 0
1391 | 0 | 0 | 0 | 0 | 0 | 0
1392 | 0 | 0 | 0 | 0 | 0 | 0
1393 | 0 | 0 | 0 | 0 | 0 | 0
1394 | 0 | 0 | 0 | 0 | 0 | 0
1395 | 0 | 0 | 0 | 0 | 0 | 0
1396 | 0 | 0 | 0 | 0 | 0 | 0
1397 | 0 | 0 | 0 | 0 | 0 | 0
1398 | 0 | 0 | 0 | 0 | 0 | 0
1399 | 0 | 0 | 0 | 0 | 0 | 0
1400 | 0 | 0 | 0 | 0 | 0 | 0

## Filter Throughput Witness
Wavelength | r-band | i-band | i-band (center) | z-band | y-band
300 | 6.204e-07 | 0 | 0 | 0 | 0
301 | 1.01396e-06 | 0 | 0 | 0 | 0
302 | 8.748e-07 | 0 | 0 | 0 | 0
303 | 9.75389e-07 | 0 | 0 | 0 | 0
304 | 7.66238e-07 | 0 | 0 | 0 | 0
305 | 7.54936e-07 | 0 | 0 | 0 | 0
306 | 6.52995e-07 | 0 | 0 | 0 | 0
307 | 4.81583e-07 | 0 | 0 | 0 | 0
308 | 3.68869e-07 | 0 | 0 | 0 | 0
309 | 3.83686e-07 | 0 | 0 | 0 | 0
310 | 4.23472e-07 | 0 | 0 | 0 | 0
311 | 4.07622e-07 | 0 | 0 | 0 | 0
312 | 4.11202e-07 | 0 | 0 | 0 | 0
313 | 3.9564e-07 | 0 | 0 | 0 | 0
314 | 3.35738e-07 | 0 | 0 | 0 | 0
315 | 8.78595e-07 | 0 | 0 | 0 | 0
316 | 1.38225e-06 | 0 | 0 | 0 | 0
317 | 2.94415e-06 | 0 | 0 | 0 | 0
318 | 5.13306e-06 | 0 | 0 | 0 | 0
319 | 7.75082e-06 | 0 | 0 | 0 | 0
320 | 1.027673e-05 | 0 | 0 | 0 | 0
321 | 1.198808e-05 | 0 | 0 | 0 | 0
322 | 1.225676e-05 | 0 | 0 | 0 | 0
323 | 1.101853e-05 | 0 | 0 | 0 | 0
324 | 9.02482e-06 | 0 | 0 | 0 | 0
325 | 7.06488e-06 | 0 | 0 | 0 | 0
326 | 5.15254e-06 | 0 | 0 | 0 | 0
327 | 3.68015e-06 | 0 | 0 | 0 | 0
328 | 3.18997e-06 | 0 | 0 | 0 | 0
329 | 2.38033e-06 | 0 | 0 | 0 | 0
330 | 1.70944e-06 | 0 | 0 | 0 | 0
331 | 1.11268e-06 | 0 | 0 | 0 | 0
332 | 6.73549e-07 | 0 | 0 | 0 | 0
333 | 4.38445e-07 | 0 | 0 | 0 | 0
334 | 3.54823e-07 | 0 | 0 | 0 | 0
335 | 1.38806e-07 | 0 | 0 | 0 | 0
336 | 2.82201e-07 | 0 | 0 | 0 | 0
337 | 2.68408e-07 | 0 | 0 | 0 | 0
338 | 7.95784e-08 | 0 | 0 | 0 | 0
339 | 2.03439e-07 | 0 | 0 | 0 | 0
340 | 3.06497e-07 | 0 | 0 | 0 | 0
341 | 2.43281e-07 | 0 | 0 | 0 | 0
342 | 1.92775e-07 | 0 | 0 | 0 | 0
343 | 3.47068e-07 | 0 | 0 | 0 | 0
344 | 2.53353e-07 | 0 | 0 | 0 | 0
345 | 3.94234e-07 | 0 | 0 | 0 | 0
346 | 3.22314e-07 | 0 | 0 | 0 | 0
347 | 5.69661e-07 | 0 | 0 | 0 | 0
348 | 1.3415e-06 | 0 | 0 | 0 | 0
349 | 2.87413e-06 | 0 | 0 | 0 | 0
350 | 6.48352e-06 | 0 | 0 | 0 | 0
351 | 1.023318e-05 | 0 | 0 | 0 | 0
352 | 1.462386e-05 | 0 | 0 | 0 | 0
353 | 1.864142e-05 | 0 | 0 | 0 | 0
354 | 2.139355e-05 | 0 | 0 | 0 | 0
355 | 2.294764e-05 | 0 | 0 | 0 | 0
356 | 2.28161e-05 | 0 | 0 | 0 | 0
357 | 2.133908e-05 | 0 | 0 | 0 | 0
358 | 1.892939e-05 | 0 | 0 | 0 | 0
359 | 1.595516e-05 | 0 | 0 | 0 | 0
360 | 1.334785e-05 | 0 | 0 | 0 | 0
361 | 1.123396e-05 | 0 | 0 | 0 | 0
362 | 9.61142e-06 | 0 | 0 | 0 | 0
363 | 9.05089e-06 | 0 | 0 | 0 | 0
364 | 9.12931e-06 | 0 | 0 | 0 | 0
365 | 9.76307e-06 | 0 | 0 | 0 | 0
366 | 1.105626e-05 | 0 | 0 | 0 | 0
367 | 1.22271e-05 | 0 | 0 | 0 | 0
368 | 1.310462e-05 | 0 | 0 | 0 | 0
369 | 1.3315e-05 | 0 | 0 | 0 | 0
370 | 1.214046e-05 | 0 | 0 | 0 | 0
371 | 1.038938e-05 | 0 | 0 | 0 | 0
372 | 8.07785e-06 | 0 | 0 | 0 | 0
373 | 5.89071e-06 | 0 | 0 | 0 | 0
374 | 3.82651e-06 | 0 | 0 | 0 | 0
375 | 2.62289e-06 | 0 | 0 | 0 | 0
376 | 1.6925e-06 | 0 | 0 | 0 | 0
377 | 9.74536e-07 | 0 | 0 | 0 | 0
378 | 9.37574e-07 | 0 | 0 | 0 | 0
379 | 6.66745e-07 | 0 | 0 | 0 | 0
380 | 5.1704e-07 | 0 | 0 | 0 | 0
381 | 4.85046e-07 | 0 | 0 | 0 | 0
382 | 4.81474e-07 | 0 | 0 | 0 | 0
383 | 4.96333e-07 | 0 | 0 | 0 | 0
384 | 4.66025e-07 | 0 | 0 | 0 | 0
385 | 3.58984e-07 | 0 | 0 | 0 | 0
386 | 4.17258e-07 | 0 | 0 | 0 | 0
387 | 4.76656e-07 | 0 | 0 | 0 | 0
388 | 4.13424e-07 | 0 | 0 | 0 | 0
389 | 3.45849e-07 | 0 | 0 | 0 | 0
390 | 4.07628e-07 | 0 | 0 | 0 | 0
391 | 5.30776e-07 | 0 | 0 | 0 | 0
392 | 3.85832e-07 | 0 | 0 | 0 | 0
393 | 3.58964e-07 | 0 | 0 | 0 | 0
394 | 3.70482e-07 | 0 | 0 | 0 | 0
395 | 3.36358e-07 | 0 | 0 | 0 | 0
396 | 3.4768e-07 | 0 | 0 | 0 | 0
397 | 4.60433e-07 | 0 | 0 | 0 | 0
398 | 3.2557e-07 | 0 | 0 | 0 | 0
399 | 3.72782e-07 | 0 | 0 | 0 | 0
400 | 4.46943e-07 | 0 | 0 | 0 | 0
401 | 4.57572e-07 | 0 | 0 | 0 | 0
402 | 3.10962e-07 | 0 | 0 | 0 | 0
403 | 3.71167e-07 | 0 | 0 | 0 | 0
404 | 3.5901e-07 | 0 | 0 | 0 | 0
405 | 3.76758e-07 | 0 | 0 | 0 | 0
406 | 3.72476e-07 | 0 | 0 | 0 | 0
407 | 4.63934e-07 | 0 | 0 | 0 | 0
408 | 3.43781e-07 | 0 | 0 | 0 | 0
409 | 4.80512e-07 | 0 | 0 | 0 | 0
410 | 4.76569e-07 | 0 | 0 | 0 | 0
411 | 4.36592e-07 | 0 | 0 | 0 | 0
412 | 4.66189e-07 | 0 | 0 | 0 | 0
413 | 4.95605e-07 | 0 | 0 | 0 | 0
414 | 5.84769e-07 | 0 | 0 | 0 | 0
415 | 4.69188e-07 | 0 | 0 | 0 | 0
416 | 5.42926e-07 | 0 | 0 | 0 | 0
417 | 4.85991e-07 | 0 | 0 | 0 | 0
418 | 4.48341e-07 | 0 | 0 | 0 | 0
419 | 5.958e-07 | 0 | 0 | 0 | 0
420 | 6.27176e-07 | 0 | 0 | 0 | 0
421 | 6.5943e-07 | 0 | 0 | 0 | 0
422 | 8.52414e-07 | 0 | 0 | 0 | 0
423 | 1.41803e-06 | 0 | 0 | 0 | 0
424 | 2.34871e-06 | 0 | 0 | 0 | 0
425 | 3.93176e-06 | 0 | 0 | 0 | 0
426 | 6.23184e-06 | 0 | 0 | 0 | 0
427 | 9.15549e-06 | 0 | 0 | 0 | 0
428 | 1.270169e-05 | 0 | 0 | 0 | 0
429 | 1.59769e-05 | 0 | 0 | 0 | 0
430 | 1.897366e-05 | 0 | 0 | 0 | 0
431 | 2.068163e-05 | 0 | 0 | 0 | 0
432 | 2.074289e-05 | 0 | 0 | 0 | 0
433 | 1.921983e-05 | 0 | 0 | 0 | 0
434 | 1.63934e-05 | 0 | 0 | 0 | 0
435 | 1.299158e-05 | 0 | 0 | 0 | 0
436 | 9.59001e-06 | 0 | 0 | 0 | 0
437 | 6.87754e-06 | 0 | 0 | 0 | 0
438 | 4.89034e-06 | 0 | 0 | 0 | 0
439 | 3.75718e-06 | 0 | 0 | 0 | 0
440 | 3.09564e-06 | 0 | 0 | 0 | 0
441 | 2.8898e-06 | 0 | 0 | 0 | 0
442 | 2.52512e-06 | 0 | 0 | 0 | 0
443 | 2.42567e-06 | 0 | 0 | 0 | 0
444 | 2.19388e-06 | 0 | 0 | 0 | 0
445 | 2.24566e-06 | 0 | 0 | 0 | 0
446 | 2.26955e-06 | 0 | 0 | 0 | 0
447 | 2.47397e-06 | 0 | 0 | 0 | 0
448 | 2.97154e-06 | 0 | 0 | 0 | 0
449 | 3.75595e-06 | 0 | 0 | 0 | 0
450 | 4.33151e-06 | 0.00127 | 0 | -5e-05 | -0.00147
451 | 4.58456e-06 | 0.00147775189 | 0 | 0.00179 | -0.00132
452 | 4.39518e-06 | -3.999499e-05 | 0 | 0.00118 | -0.00184
453 | 4.0031e-06 | 0.00010876647 | 0 | 0.00332 | -0.00073
454 | 3.10568e-06 | 0.00164135037 | 0 | 0.00049 | 0.0001
455 | 2.31106e-06 | 0.00030100644 | 0 | -0.00045 | -0.00153
456 | 1.70131e-06 | -0.00097872936 | 0 | 0.0005 | -0.0007
457 | 1.12921e-06 | -0.00094526337 | 0 | 0.00107 | -0.00101
458 | 9.12925e-07 | -0.00149017988 | 0 | 0.0003 | -0.00091
459 | 6.95386e-07 | 0.00111655131 | 0 | 0.0002 | -0.00138
460 | 4.74053e-07 | 0.00075066915 | 0 | 0.00053 | -0.00139
461 | 4.79017e-07 | 0.00180879281 | 0 | -3e-05 | -0.00066
462 | 3.38172e-07 | 0.00095088512 | 0 | 0.00052 | -0.00149
463 | 4.90866e-07 | 0.00111076082 | 0 | 0.00188 | -0.00079
464 | 4.20621e-07 | 0.00110718409 | 0 | 0 | 0.00016
465 | 4.09869e-07 | 0.00201299937 | 0 | 0.0018 | 0.00049
466 | 3.63944e-07 | -0.0001253489 | 0 | 0.00058 | -0.00039
467 | 3.39144e-07 | 0.00019060814 | 0 | 0.00064 | -0.0014
468 | 5.55152e-07 | 0.00190050151 | 0 | 0.00034 | -0.00077
469 | 5.6266e-07 | 0.00110320033 | 0 | -3e-05 | -0.00071
470 | 3.81948e-07 | 0.00170665617 | 0 | 0.00143 | -0.00078
471 | 3.37858e-07 | 0.00222954953 | 0 | 0.00066 | 0.00079
472 | 3.94942e-07 | -0.00091240741 | 0 | 0.00027 | -0.00036
473 | 4.68888e-07 | 0.00211964686 | 0 | -0.00058 | -0.00045
474 | 4.62166e-07 | 0.00115756777 | 0 | -0.0002 | -0.00051
475 | 3.27013e-07 | 0.00050940248 | 0 | -0.00068 | -0.00163
476 | 3.84353e-07 | -0.00017375014 | 0 | 0.00104 | -0.00055
477 | 4.91814e-07 | 0.00048577372 | 0 | 0.00069 | -0.0009
478 | 3.71125e-07 | 0.0020567139 | 0 | -0.00026 | -0.00138
479 | 4.07806e-07 | 0.00093527987 | 0 | -0.00022 | 0.0001
480 | 4.13374e-07 | 0.00189032885 | 0 | -0.00018 | -0.00025
481 | 3.87522e-07 | 0.00316386959 | 0 | 0.00043 | -0.00094
482 | 4.10788e-07 | 0.00050013453 | 0 | -3e-05 | -0.00046
483 | 3.92236e-07 | 0.00275657619 | 0 | -0.0013 | -0.00028
484 | 4.48843e-07 | 0.00196666708 | 0 | 0.00081 | -0.00056
485 | 4.14111e-07 | 0.00135455847 | 0 | 0.00028 | -0.00126
486 | 4.44201e-07 | 0.00347712406 | 0 | -0.00064 | -0.00092
487 | 4.09096e-07 | 0.00272057127 | 0 | 0.00056 | -0.00031
488 | 4.16034e-07 | 0.00055662939 | 0 | -0.00045 | -0.00117
489 | 3.39612e-07 | 0.00169782995 | 0 | 0.00077 | -0.00052
490 | 4.82291e-07 | 0.0011303781 | 0 | 7e-05 | 0.00022
491 | 4.30891e-07 | 0.00020752786 | 0 | 0.00108 | 0.00022
492 | 4.6437e-07 | 0.00025918635 | 0 | 0 | -0.0006
493 | 4.18466e-07 | -0.00056665795 | 0 | -0.00046 | -0.00033
494 | 3.80409e-07 | 0.00027400453 | 0 | -0.00034 | -0.00049
495 | 4.2935e-07 | 0.00161921097 | 0 | 4e-05 | -0.00095
496 | 5.18054e-07 | 0.00186502666 | 0 | -0.00045 | -0.00172
497 | 4.22426e-07 | -8.893089e-05 | 0 | 0.00122 | -2e-05
498 | 3.46467e-07 | 0.00012046869 | 0 | 0.00013 | 0.00013
499 | 4.73831e-07 | -0.00028853926 | 0 | -0.00024 | -0.00044
500 | 5.70024e-07 | 0.00122187696 | 0 | -0.00065 | -0.001
501 | 4.20882e-07 | 0.00102639946 | 0 | 0.0006 | -0.00058
502 | 4.73005e-07 | 0.00130355828 | 0 | -9e-05 | -0.00064
503 | 5.42824e-07 | 0.00109949084 | 0 | 0.00076 | -0.00059
504 | 5.33914e-07 | 0.00043489009 | 0 | -0.00108 | -0.00048
505 | 4.77941e-07 | 0.00095920585 | 0 | 0.00069 | -0.00041
506 | 4.98897e-07 | 0.00093287157 | 0 | -0.00138 | -0.00014
507 | 5.44806e-07 | 0.00087119505 | 0 | -0.00039 | 0.00035
508 | 6.56407e-07 | 0.00134711198 | 0 | -0.00088 | 0.0001
509 | 7.16207e-07 | 0.0007754717 | 0 | -0.00106 | -2e-05
510 | 8.54183e-07 | 0.00065636391 | 0 | -0.00129 | 0.00059
511 | 8.44622e-07 | 0.00039453311 | 0 | -0.00144 | -0.00054
512 | 9.21508e-07 | 0.00118520483 | 0 | 3e-05 | -0.00023
513 | 1.05729e-06 | 6.991551e-05 | 0 | -0.00051 | -0.00042
514 | 1.20329e-06 | 0.00016703541 | 0 | -0.00043 | 3e-05
515 | 1.4923e-06 | 0.0007327353 | 0 | 0 | 4e-05
516 | 1.72962e-06 | 6.135383e-05 | 0 | -0.00074 | 0.00014
517 | 1.90225e-06 | 0.00124898748 | 0 | -0.00096 | 0.00071
518 | 2.29537e-06 | -8.909631e-05 | 0 | -0.00021 | 0.00014
519 | 2.86998e-06 | 0.00024988208 | 0 | -0.00032 | 0.00071
520 | 3.63142e-06 | -0.00065430857 | 0 | -0.00086 | 0.0006
521 | 4.57334e-06 | -0.00103941529 | 0 | -0.00079 | 0.0008
522 | 6.01424e-06 | -1.861745e-05 | 0 | -0.00126 | -0.0001
523 | 7.7443e-06 | -0.00151966554 | 0 | -0.00079 | -0.00048
524 | 1.02972e-05 | -0.00142572391 | 0 | -0.00037 | 1e-05
525 | 1.401186e-05 | -0.00034905941 | 0 | -0.0004 | -0.00084
526 | 1.952014e-05 | -0.00041537899 | 0 | -0.00059 | -0.00124
527 | 2.814474e-05 | -0.00096964235 | 0 | -0.00031 | -0.00043
528 | 4.143984e-05 | -0.00097864698 | 0 | -0.00102 | -0.00031
529 | 6.24291e-05 | -0.00084851187 | 0 | -0.00115 | 0.00018
530 | 9.584985e-05 | -0.00040695058 | 0 | -0.00041 | -4e-05
531 | 0.00015213579 | -0.00145071367 | 0 | -0.00064 | 0.00047
532 | 0.00025115993 | -0.00079438926 | 0 | -0.00121 | -6e-05
533 | 0.00043284853 | -0.00169284713 | 0 | -0.00071 | 0.00051
534 | 0.00078321956 | 0.00039019078 | 0 | -0.00097 | -9e-05
535 | 0.00146641784 | -0.00064993358 | 0 | -0.00083 | 4e-05
536 | 0.00278300925 | -5.713191e-05 | 0 | -0.00109 | 3e-05
537 | 0.00524417684 | 0.00020530566 | 0 | -0.00105 | 0
538 | 0.0094798535 | 0.00037786474 | 0 | -0.00037 | -0.00113
539 | 0.01644914715 | 0.00053987383 | 0 | -0.00125 | -0.00042
540 | 0.02706047385 | 0.00106257067 | 0 | -0.00043 | 0.00029
541 | 0.04209379772 | 0.00030654906 | 0 | -0.00145 | -0.00079
542 | 0.0621911443 | 0.00029013793 | 0 | -0.00036 | -0.00062
543 | 0.08775002445 | 0.00071488069 | 0 | -0.0012 | -0.00024
544 | 0.1193043663 | 0.00016025506 | 0 | -0.00023 | -0.00109
545 | 0.157243994 | 0.00110535882 | 0 | -0.0016 | 0.00018
546 | 0.2011232626 | 0.00041782233 | 0 | -0.00037 | -0.00044
547 | 0.2519273359 | 0.00157149024 | 0 | 0.00015 | -0.00089
548 | 0.3089416281 | 0.00015919333 | 0 | -0.00048 | -0.00016
549 | 0.3787799989 | 0.0004696042 | 0 | -0.00089 | 0.00014
550 | 0.4392786913 | 0.00018514517 | 0 | -0.00011 | 3e-05
551 | 0.5645292694 | -0.00020572202 | 0 | -0.00107 | 0.00023
552 | 0.6276264812 | 0.0012100068 | 0 | 6e-05 | -0.00065
553 | 0.6804428626 | 0.00037215833 | 0 | 0.00075 | -0.00035
554 | 0.7227147101 | 0.0007665634 | 0 | -0.0004 | -0.0001
555 | 0.756852643 | 0.00062190844 | 0 | -0.00064 | 0.00057
556 | 0.7860913975 | 0.0004201828 | 0 | -0.0006 | -0.00025
557 | 0.8144159956 | 0.00206692004 | 0 | -0.00064 | -0.00091
558 | 0.8427028197 | 0.00065245964 | 0 | -0.001 | -0.00088
559 | 0.8708088083 | 0.00103522397 | 0 | -0.00094 | -0.00044
560 | 0.896427288 | 4.088359e-05 | 0 | 0.00011 | -0.0002
561 | 0.9191621048 | 0.00125640399 | 0 | -0.00067 | -0.00044
562 | 0.9378371717 | 0.00102364301 | 0 | -0.00102 | -0.00109
563 | 0.9523272075 | 0.00204154229 | 0 | -0.00089 | -0.00074
564 | 0.9631498919 | 0.00137945636 | 0 | -0.00029 | -0.00012
565 | 0.9695785385 | 0.00042473129 | 0 | -0.00039 | -0.0004
566 | 0.9725383336 | 0.00074166262 | 0 | -0.00076 | 0.00063
567 | 0.9731100917 | 0.00024598618 | 0 | 1e-05 | -0.00022
568 | 0.9728236977 | 0.00014550333 | 0 | 0.00012 | -6e-05
569 | 0.9723593838 | 0.00037595644 | 0 | 0.00016 | -0.00022
570 | 0.971791551 | 0.00039151396 | 0 | 0.00066 | -0.00101
571 | 0.9714673155 | 0.0013071975 | 0 | 7e-05 | -0.00085
572 | 0.971050566 | 0.00068937321 | 0 | 0.00067 | -0.00051
573 | 0.9710204193 | 0.00081378742 | 0 | 0.00055 | -8e-05
574 | 0.9706884118 | 0.00086265825 | 0 | 0.00104 | -0.00052
575 | 0.9698627061 | 0.00091714727 | 0 | 0.00025 | -0.00039
576 | 0.9689016772 | 0.00049840436 | 0 | -5e-05 | -0.00079
577 | 0.9675946599 | 0.00012868012 | 0 | 0.00024 | 4e-05
578 | 0.9659439206 | 0.00059954201 | 0 | 0.00105 | -0.0006
579 | 0.9648410835 | 0.00103748249 | 0 | 0.00026 | -0.0004
580 | 0.9635394071 | 0.00015554772 | 0 | -4e-05 | -0.00015
581 | 0.9633809283 | 0.00083283366 | 0 | 0.0007 | -6e-05
582 | 0.9640680381 | 0.00082584269 | 0 | 0.00011 | -0.00038
583 | 0.9650795852 | 0.00065077772 | 0 | 0.00025 | -0.00019
584 | 0.9669306194 | 9.73971e-05 | 0 | 0.00034 | 0
585 | 0.9689113411 | 0.00064282626 | 0 | 0.00016 | -0.00046
586 | 0.9704371073 | 0.0014816277 | 0 | 0.00022 | -0.00025
587 | 0.9717887426 | 0.00060474968 | 0 | 0.00083 | -0.0001
588 | 0.9725189484 | -0.00030665138 | 0 | 0.00029 | -0.00016
589 | 0.9726326335 | 9.649832e-05 | 0 | 0.00048 | -0.00012
590 | 0.9727277907 | 0.00112862289 | 0 | 0.00011 | -0.00014
591 | 0.9721458111 | 0.00070963095 | 0 | 0.00059 | -0.0002
592 | 0.9719335864 | -0.00043417557 | 0 | 0.0003 | -9e-05
593 | 0.9715563253 | 0.00034502524 | 0 | 0.00018 | 0.00016
594 | 0.9714101989 | -0.00032520254 | 0 | 0.00039 | 0.00012
595 | 0.9716637623 | -0.0004964755 | 0 | 0.00031 | -6e-05
596 | 0.9721095187 | -0.00033254388 | 0 | 7e-05 | 7e-05
597 | 0.9730032035 | 0.00023319892 | 0 | 0.00027 | 0.00017
598 | 0.9736590279 | -0.00026014524 | 0 | 0.00022 | 0.00023
599 | 0.9742265266 | -0.00032914578 | 0 | 4e-05 | -4e-05
600 | 0.9745895172 | -0.00114792495 | 0 | 0.00017 | -5e-05
601 | 0.9749514899 | 0.00037348368 | 0 | 0.00029 | -1e-05
602 | 0.975052768 | -0.00029461793 | 0 | 0.00011 | -0.00011
603 | 0.9753491351 | -0.00042982051 | 0 | 0.00053 | -0.00031
604 | 0.9757402305 | -0.0013531838 | 0 | 0.00047 | -1e-05
605 | 0.9760736872 | -0.00131119903 | 0 | -4e-05 | 0
606 | 0.9761050061 | 0.00023621908 | 0 | 0.00043 | -0.00025
607 | 0.9764830418 | -0.00024685723 | 0 | 0.0002 | -0.00011
608 | 0.976352156 | 0.00013783576 | 0 | 0.00037 | -0.00015
609 | 0.9761731801 | -0.00043963242 | 0 | 2e-05 | -0.00044
610 | 0.9761441955 | -0.00084761296 | 0 | 0.0004 | -0.0001
611 | 0.976037965 | -0.00061138518 | 0 | 0.00015 | -0.00014
612 | 0.9757402761 | -0.00123805441 | 0 | 0.00026 | -0.00031
613 | 0.9758512521 | -0.0015936979 | 0 | 0.0001 | -0.00017
614 | 0.9757443045 | -0.00187913404 | 0 | -9e-05 | -0.00013
615 | 0.9755532135 | -0.00122243332 | 0 | 0.00012 | -7e-05
616 | 0.975703016 | -0.00075241923 | 0 | -0.00023 | -0.00021
617 | 0.9755693116 | -0.00066774383 | 0 | 6e-05 | 0.00031
618 | 0.9756276505 | -0.00092940336 | 0 | 0.00035 | -0.00015
619 | 0.9759107039 | -0.00037981933 | 0 | -8e-05 | -0.00013
620 | 0.9762254788 | -0.00023733989 | 0 | 0.00039 | 0.00012
621 | 0.9765075155 | -0.00056917238 | 0 | 0.00027 | -5e-05
622 | 0.9768342966 | -0.00049622907 | 0 | 0.0002 | -8e-05
623 | 0.9769010574 | 0.00010198709 | 0 | -0.00019 | -0.00021
624 | 0.9771141619 | -0.00062968963 | 0 | 0.00048 | -4e-05
625 | 0.9771577045 | -0.00021926776 | 0 | 0.00023 | -5e-05
626 | 0.977376327 | -0.00066477962 | 0 | 0.00028 | 0.00021
627 | 0.977183664 | -0.00099493633 | 0 | 0.00038 | 0.0002
628 | 0.9772591594 | -0.00021134246 | 0 | -7e-05 | -4e-05
629 | 0.977250812 | -0.000650945 | 0 | 0.00043 | -0.00023
630 | 0.9774602291 | -0.00058718921 | 0 | 1e-05 | 0.00018
631 | 0.9774637096 | -5.312659e-05 | 0 | -0.00016 | 0.0001
632 | 0.9778589979 | -0.000247759 | 0 | 0.0001 | 0.00012
633 | 0.9783833871 | -0.00017247488 | 0 | 0.0004 | -7e-05
634 | 0.9791011575 | 5.863001e-05 | 0 | 6e-05 | -0.0001
635 | 0.9795140481 | -0.00059667817 | 0 | 0.00017 | -0.00015
636 | 0.9801208937 | -0.0004735782 | 0 | 4e-05 | -1e-05
637 | 0.9803800467 | 0.00067668859 | 0 | -8e-05 | 0.00021
638 | 0.9803421492 | 0.00049107321 | 0 | 0.00022 | 0.00052
639 | 0.9802989186 | -0.00037231818 | 0 | -6e-05 | 0.00031
640 | 0.9803602945 | 0.00032521082 | 0 | -2e-05 | 0.00041
641 | 0.9803638185 | 0.00045185161 | 0 | -7e-05 | 0.00045
642 | 0.9802644934 | -5.92071e-05 | 0 | 3e-05 | 0.00031
643 | 0.9807830594 | -0.00077698172 | 0 | -0.00014 | 0.00028
644 | 0.9808212463 | 0.00028552116 | 0 | 0.0004 | 0.00057
645 | 0.980830066 | 0.00037806627 | 0 | -6e-05 | 0.00045
646 | 0.9810782854 | 0.00035978308 | 0 | 2e-05 | 0.0002
647 | 0.9812040492 | -0.00034228971 | 0 | -0.00012 | 0.0003
648 | 0.9814419314 | -0.00015345256 | 0 | -0.00015 | 0.00038
649 | 0.981810478 | 8.358921e-05 | 0 | 0.00012 | -1e-05
650 | 0.9819966919 | 0.00060663272 | 0 | 0.00013 | 0.00013
651 | 0.9824720851 | 0.00104544507 | 0 | -0.0002 | 0.00032
652 | 0.982700632 | 3.557724e-05 | 0 | -6e-05 | 0.0003
653 | 0.9832476146 | 0.00019608248 | 0 | -4e-05 | 0.00016
654 | 0.9832762198 | 0.00024557468 | 0 | 8e-05 | 0.0002
655 | 0.9833005373 | 0.00082378082 | 0 | -0.0001 | 0.00028
656 | 0.9834048372 | 0.00049268125 | 0 | 4e-05 | 0.00014
657 | 0.9833239267 | 0.00105460552 | 0 | 0 | 0.0001
658 | 0.9831644885 | 0.00130674141 | 0 | 1e-05 | 0.00025
659 | 0.983106629 | -8.714679e-05 | 0 | -0.00029 | 7e-05
660 | 0.9830189653 | 0.00088537147 | 0 | -0.00011 | 0.00026
661 | 0.9828483315 | 0.00010563353 | 0 | 0.00017 | 0.00021
662 | 0.9823930701 | -8.401643e-05 | 0 | 0 | 1e-05
663 | 0.9823087243 | 0.00044143987 | 0 | -0.00011 | -8e-05
664 | 0.9817616172 | 0.00084153371 | 0 | -0.0002 | -8e-05
665 | 0.9811989486 | 0.00146382662 | 0 | 0.0002 | 0.00013
666 | 0.9809135506 | 0.00088210424 | 0 | 0 | 6e-05
667 | 0.9802187233 | -0.00024061218 | 0 | -4e-05 | -4e-05
668 | 0.9796569434 | 0.00074137877 | 0 | -2e-05 | 3e-05
669 | 0.9791664852 | 0.0010341293 | 0 | -0.00012 | 2e-05
670 | 0.9787228834 | 0.0009100631 | 0 | -2e-05 | -0.00016
671 | 0.9783302386 | 0.00015684848 | 0 | -0.00021 | 0.00035
672 | 0.9779169244 | 0.00087500803 | 0.0005292944 | -0.00082 | 3e-05
673 | 0.9775115873 | 0.00064967601 | 0.000566047 | -7e-05 | 0.00026
674 | 0.9769061663 | 0.00136384966 | 0.001849963 | -0.00023 | 0.00038
675 | 0.9757770557 | 0.001645405 | 0.002571462 | 3e-05 | 0.00031
676 | 0.9741097354 | 0.00177138313 | 0.003401249 | -0.00045 | 0.00017
677 | 0.9713307266 | 0.00184060385 | 0.004510049 | -0.0003 | 0.00078
678 | 0.9667133698 | 0.00180823264 | 0.006508506 | -0.00028 | 0.00086
679 | 0.9599194994 | 0.00413888974 | 0.01419821 | -0.00011 | 0.00107
680 | 0.9507044063 | 0.00664404134 | 0.02309739 | -0.0002 | 0.00108
681 | 0.9382805713 | 0.01077269298 | 0.03638727 | -0.00043 | 0.00114
682 | 0.9222514474 | 0.0162563425 | 0.05271024 | -0.00035 | 0.00133
683 | 0.9022342884 | 0.024150228 | 0.07256871 | -0.00021 | 0.00166
684 | 0.8776873565 | 0.03499827078 | 0.09574808 | 0.00014 | 0.0014
685 | 0.8485479147 | 0.04901094655 | 0.123032 | -0.00037 | 0.00132
686 | 0.8144571116 | 0.06516885408 | 0.1534976 | -0.00025 | 0.00137
687 | 0.7755168809 | 0.08586750066 | 0.1879333 | -0.00077 | 0.00155
688 | 0.7323389991 | 0.1099301491 | 0.2277757 | -0.00031 | 0.00116
689 | 0.6856493313 | 0.1382037723 | 0.2739485 | -0.00016 | 0.00128
690 | 0.6364817727 | 0.1702043649 | 0.3251445 | -4e-05 | 0.00093
691 | 0.5858119805 | 0.2058029565 | 0.3814077 | -0.0003 | 0.00163
692 | 0.5340007344 | 0.2457725142 | 0.4397055 | -0.00047 | 0.00096
693 | 0.4825247706 | 0.2894180665 | 0.4989768 | 3e-05 | 0.00055
694 | 0.4306071237 | 0.3364802508 | 0.5558115 | -7e-05 | 0.00021
695 | 0.3793720816 | 0.3870632207 | 0.6104202 | -0.00034 | 0.00038
696 | 0.3292996042 | 0.437891331 | 0.6563065 | -0.00015 | 0.00061
697 | 0.2794813295 | 0.4908975538 | 0.7008435 | -0.00016 | 0.00069
698 | 0.231411539 | 0.5436474583 | 0.7414217 | -0.00026 | 0.00118
699 | 0.1874026565 | 0.593076503 | 0.7783158 | -0.00027 | 0.00159
700 | 0.1454546741 | 0.6404587307 | 0.8133443 | -3e-05 | 0.00163
701 | 0.1084287295 | 0.6863599575 | 0.8469238 | 9e-05 | 0.0017
702 | 0.07704666728 | 0.7272467886 | 0.8737264 | -0.00028 | 0.00226
703 | 0.05233056644 | 0.7641774698 | 0.8944828 | -0.00047 | 0.00196
704 | 0.03279614859 | 0.7975477192 | 0.9106349 | -0.00029 | 0.00187
705 | 0.01963630997 | 0.8268396659 | 0.919413 | -0.00089 | 0.00218
706 | 0.01140143971 | 0.8523421015 | 0.9232939 | -0.00045 | 0.00244
707 | 0.00618280284 | 0.8745029907 | 0.9262689 | -6e-05 | 0.00206
708 | 0.0039269844 | 0.8928856498 | 0.927849 | 0.00037 | 0.00206
709 | 0.00232036021 | 0.9059501358 | 0.9277171 | 0.00016 | 0.00233
710 | 0.00113793662 | 0.9153395933 | 0.927957 | -0.00036 | 0.00166
711 | 0.00096105536 | 0.9233554343 | 0.933043 | -0.00018 | 0.00173
712 | 0.00073612545 | 0.9294195494 | 0.9365251 | -7e-05 | 0.00166
713 | 0.00040527948 | 0.9342064754 | 0.9408987 | 0.00034 | 0.00077
714 | 0.00027859289 | 0.9391196887 | 0.9459482 | -2e-05 | 0.0013
715 | 0.00026314952 | 0.9445578162 | 0.9508031 | -0.00014 | 0.00074
716 | 1.438107e-05 | 0.9491614446 | 0.9555424 | 0.00034 | 0.00164
717 | 9.307825e-05 | 0.9542631065 | 0.9587215 | -0.00054 | 0.0013
718 | 4.27e-07 | 0.9591116737 | 0.9614293 | -5e-05 | 0.00129
719 | 7.59495e-05 | 0.9652419738 | 0.9658175 | -3e-05 | 0.0016
720 | 0.00035960592 | 0.9704223743 | 0.968942 | 0.00089 | 0.00145
721 | 0.0002289944 | 0.9741326526 | 0.9722904 | 0.00027 | 0.00162
722 | -0.00017112431 | 0.9771164153 | 0.9737214 | 8e-05 | 0.00173
723 | -0.00047327316 | 0.9790850292 | 0.9750408 | 0.0008 | 0.00158
724 | -7.51466e-05 | 0.9810547863 | 0.9771478 | 0.00025 | 0.0016
725 | 0.00017966142 | 0.982354052 | 0.9800514 | -0.00018 | 0.00169
726 | 9.897903e-05 | 0.9813683326 | 0.9805605 | 0.00011 | 0.00138
727 | -0.00012950641 | 0.9797491335 | 0.9814875 | -8e-05 | 0.00123
728 | 0.00025419637 | 0.9796346504 | 0.9831554 | 0.00088 | 0.00099
729 | 0.00038640613 | 0.9779983958 | 0.9833731 | 0.0006 | 0.00071
730 | 0.00038327887 | 0.9781627632 | 0.9860731 | 0.0006 | 0.00071
731 | 0.00011752583 | 0.9758423557 | 0.983378 | 0.00107 | 0.00077
732 | 0.00033960354 | 0.97540616 | 0.9849655 | 0.00088 | 0.00085
733 | 0.00026682745 | 0.9723331346 | 0.9823004 | 0.00042 | 0.00094
734 | 0.00042087991 | 0.970580488 | 0.9793671 | 0.00116 | 0.00113
735 | 0.00081796563 | 0.9696832219 | 0.9770209 | -0.00031 | 0.00135
736 | 0.00079397064 | 0.9684294019 | 0.974141 | 0.00081 | 0.00162
737 | 0.00080353171 | 0.9686524975 | 0.9749022 | 0.00074 | 0.00159
738 | 0.00067812917 | 0.9659810138 | 0.968406 | 0.00115 | 0.00179
739 | 0.0003881573 | 0.9662437471 | 0.9680942 | 0.00114 | 0.00188
740 | 0.0005359416 | 0.9677016271 | 0.9668532 | 0.00027 | 0.00176
741 | 0.00099998398 | 0.9673869969 | 0.9666452 | -0.00011 | 0.00186
742 | 0.00094481788 | 0.9669859679 | 0.9649871 | 0.00081 | 0.00173
743 | 0.00106486422 | 0.9693585032 | 0.9678682 | -0.00023 | 0.00158
744 | 0.00084853626 | 0.9712323293 | 0.9697998 | 0.00174 | 0.00139
745 | 0.00105543415 | 0.9708107592 | 0.9684416 | 0.00047 | 0.00113
746 | 0.00078766065 | 0.9735208744 | 0.9727413 | 0.00077 | 0.00112
747 | 0.00133884278 | 0.9730226583 | 0.9715453 | 0.00042 | 0.00112
748 | 0.0010592202 | 0.9753895058 | 0.974183 | 0.00065 | 0.00109
749 | 0.00111645138 | 0.9756719247 | 0.9759039 | 0.00068 | 0.0012
750 | 0.0012853212 | 0.9749571992 | 0.97367 | 0.00157 | 0.00127
751 | 0.00152567222 | 0.9748339556 | 0.9735863 | 0.00054 | 0.00136
752 | 0.00152018186 | 0.9745446235 | 0.9733079 | 0.00199 | 0.00144
753 | 0.00164040152 | 0.9740281375 | 0.9728415 | 0.00106 | 0.00144
754 | 0.00154803893 | 0.9735560714 | 0.9724186 | 0.00067 | 0.00159
755 | 0.0016219652 | 0.9729111622 | 0.9718755 | 0.00228 | 0.00159
756 | 0.00163237347 | 0.972386411 | 0.9715374 | 0.00154 | 0.00143
757 | 0.00166330845 | 0.9719493676 | 0.9713154 | 0.00118 | 0.00161
758 | 0.00167297945 | 0.9716979825 | 0.9712639 | 0.0009 | 0.0013
759 | 0.00172272344 | 0.9715496378 | 0.9713346 | 0.0025 | 0.0014
760 | 0.00164621942 | 0.9716262939 | 0.9717082 | 0.00204 | 0.00134
761 | 0.0015550904 | 0.9718666031 | 0.9721324 | -0.00143 | 0.00132
762 | 0.001477023 | 0.9722179878 | 0.972595 | 0.003 | 0.00137
763 | 0.00149448709 | 0.9727034907 | 0.9730039 | 0.00173 | 0.00109
764 | 0.0013235126 | 0.9734582671 | 0.9736561 | 0.0004 | 0.00105
765 | 0.00141337622 | 0.974284407 | 0.9741123 | 0.00086 | 0.00106
766 | 0.00125625338 | 0.9751264079 | 0.974496 | 0.00285 | 0.00089
767 | 0.00127389947 | 0.9760482228 | 0.9748117 | 0.00166 | 0.00066
768 | 0.00101541446 | 0.976934579 | 0.9750928 | -0.00089 | 0.00055
769 | 0.0011437978 | 0.9777370407 | 0.9752829 | -0.00062 | 0.00046
770 | 0.00106520002 | 0.978474809 | 0.975506 | 0.00047 | 0.00038
771 | 0.00082210238 | 0.9790810682 | 0.9757234 | 0.00157 | 0.0003
772 | 0.00096718719 | 0.9795740417 | 0.9760843 | 0.002 | 0.00017
773 | 0.00079407406 | 0.9799697427 | 0.9767549 | -0.00179 | 0
774 | 0.00086724097 | 0.980197562 | 0.977434 | 0.00233 | 0.00011
775 | 0.00076737358 | 0.9802421496 | 0.9782263 | 0.00023 | -5e-05
776 | 0.00062663652 | 0.9801673656 | 0.9791248 | 0.00098 | 1e-05
777 | 0.00068558593 | 0.9799998034 | 0.9799918 | -0.00047 | 0.00017
778 | 0.0007388281 | 0.9798399304 | 0.9810999 | -0.00064 | 0.00014
779 | 0.00069159701 | 0.9794906979 | 0.9818532 | 0.00081 | 0.00017
780 | 0.00072611403 | 0.9790536264 | 0.9824327 | -0.00019 | 0.00027
781 | 0.00064058736 | 0.9786172163 | 0.9828002 | -0.00183 | 0.00022
782 | 0.00056033322 | 0.9780659709 | 0.9827845 | 0.00137 | 0.00036
783 | 0.0004570411 | 0.9774930573 | 0.982492 | 0.00287 | 0.00035
784 | 0.00058713277 | 0.9769105511 | 0.9818577 | -2e-05 | 0.00024
785 | 0.000477409 | 0.9763194198 | 0.9809218 | -0.00016 | 0.00028
786 | 0.00050380504 | 0.9756373249 | 0.9796164 | 0.00137 | 0.00032
787 | 0.00041876486 | 0.9750311482 | 0.9781572 | 0.00102 | 0.00027
788 | 0.00049904342 | 0.9744958784 | 0.9767042 | 0.00117 | 0.00013
789 | 0.00046237971 | 0.9739565039 | 0.9752016 | 0.00053 | 6e-05
790 | 0.00053126737 | 0.9734767256 | 0.9738787 | -3e-05 | 1e-05
791 | 0.00042262026 | 0.9729431489 | 0.9725322 | 0.00086 | 1e-05
792 | 0.00042567803 | 0.9724418508 | 0.9714494 | 0.00142 | 3e-05
793 | 0.00036272293 | 0.9718557249 | 0.9704656 | -0.00021 | -8e-05
794 | 0.0004633767 | 0.9713139754 | 0.9697552 | 0.00105 | 0
795 | 0.0003695957 | 0.970696128 | 0.969062 | 0.00067 | -7e-05
796 | 0.00031447461 | 0.9701164229 | 0.9684784 | 0.00218 | -3e-05
797 | 0.00043653119 | 0.9694212613 | 0.9675088 | 0.00364 | -0.00011
798 | 0.00043463694 | 0.968553026 | 0.9659141 | 0.00636 | 3e-05
799 | 0.00043034225 | 0.9675946938 | 0.9636013 | 0.00814 | -8e-05
800 | 0.00031979702 | 0.966234698 | 0.9596202 | 0.01323 | 1e-05
801 | 0.00024371277 | 0.9645354391 | 0.9542585 | 0.02177 | 5e-05
802 | 0.00024590971 | 0.9622789275 | 0.9468451 | 0.03299 | -6e-05
803 | 0.00026194624 | 0.9594635065 | 0.9371628 | 0.0461 | -2e-05
804 | 0.00024544714 | 0.9557142801 | 0.9246818 | 0.06522 | -4e-05
805 | 0.00021269715 | 0.9509656528 | 0.9089879 | 0.08936 | -7e-05
806 | 0.00019594605 | 0.9451631966 | 0.8904418 | 0.12003 | 7e-05
807 | 0.00023721857 | 0.9378613167 | 0.8679158 | 0.14981 | -3e-05
808 | 0.00019115299 | 0.9286882128 | 0.8407292 | 0.18566 | 3e-05
809 | 0.00020263332 | 0.9179975497 | 0.8106675 | 0.22627 | 2e-05
810 | 0.00020082144 | 0.9044242766 | 0.7747209 | 0.27019 | -2e-05
811 | 0.00018971495 | 0.8883203325 | 0.7351025 | 0.31569 | 2e-05
812 | 0.00019174567 | 0.8701263288 | 0.6939019 | 0.36597 | 2e-05
813 | 0.00016655174 | 0.848968755 | 0.6504177 | 0.4187 | -5e-05
814 | 0.00013920841 | 0.825120326 | 0.6061003 | 0.46981 | 8e-05
815 | 0.00011734755 | 0.7986021193 | 0.5620912 | 0.51979 | -3e-05
816 | 0.00014022609 | 0.7688057617 | 0.5175005 | 0.5694 | -3e-05
817 | 0.00013721017 | 0.7357294234 | 0.4727221 | 0.61882 | -9e-05
818 | 0.00013585336 | 0.7007273197 | 0.4295299 | 0.66535 | -0.00013
819 | 9.900998e-05 | 0.6624131319 | 0.3855571 | 0.71055 | -0.00014
820 | 0.00012339423 | 0.6230678326 | 0.3431746 | 0.75246 | -0.0001
821 | 0.00011518542 | 0.5816776012 | 0.3008654 | 0.79138 | 3e-05
822 | 0.00010130342 | 0.5375735742 | 0.2582435 | 0.82773 | -5e-05
823 | 0.00011921039 | 0.4933308511 | 0.2177016 | 0.86133 | -7e-05
824 | 0.00011390945 | 0.4478167264 | 0.1787249 | 0.8901 | -3e-05
825 | 0.00010145754 | 0.4036668798 | 0.1436236 | 0.9138 | -8e-05
826 | 0.00010120971 | 0.3607201871 | 0.1124276 | 0.92966 | -2e-05
827 | 9.024658e-05 | 0.3184523673 | 0.08451305 | 0.94804 | -7e-05
828 | 8.659092e-05 | 0.2796715145 | 0.06168431 | 0.95683 | -8e-05
829 | 7.294099e-05 | 0.2414258642 | 0.04213023 | 0.96316 | -6e-05
830 | 8.958952e-05 | 0.20640537 | 0.0272712 | 0.96648 | 8e-05
831 | 8.838076e-05 | 0.1746012999 | 0.01669465 | 0.96918 | 3e-05
832 | 8.661873e-05 | 0.1462081992 | 0.009687112 | 0.97095 | 0
833 | 0.00010082105 | 0.1206976122 | 0.005363492 | 0.97257 | 1e-05
834 | 0.00010591007 | 0.09829299765 | 0.002975788 | 0.97277 | 5e-05
835 | 9.289669e-05 | 0.07820241512 | 0.001545592 | 0.97458 | -5e-05
836 | 0.00011901033 | 0.06070927857 | 0.0008458811 | 0.9742 | -3e-05
837 | 8.094276e-05 | 0.04626071157 | 0.0005303163 | 0.9729 | 3e-05
838 | 8.920316e-05 | 0.03389108134 | 0.0002497612 | 0.9733 | -4e-05
839 | 9.552722e-05 | 0.0242066081 | 4.474213e-05 | 0.97572 | 1e-05
840 | 8.696952e-05 | 0.01657215372 | 4.474213e-05 | 0.97556 | 4e-05
841 | 0.00011994855 | 0.01076666422 | 4.474213e-05 | 0.97533 | 4e-05
842 | 0.00015147103 | 0.00666445201 | 3.75192e-05 | 0.97513 | -3e-05
843 | 0.00016453823 | 0.00392382596 | 2.685335e-05 | 0.97626 | 4e-05
844 | 0.00016137833 | 0.00230903054 | 0 | 0.97723 | -4e-05
845 | 0.00018607274 | 0.00129655079 | 0 | 0.97747 | 6e-05
846 | 0.00019906155 | 0.00075582622 | 0 | 0.97739 | 4e-05
847 | 0.00020496356 | 0.00046866243 | 0 | 0.97732 | 4e-05
848 | 0.00026917553 | 0.00024223227 | 0 | 0.97828 | -6e-05
849 | 0.00028001679 | 0.00018273249 | 0 | 0.97785 | 5e-05
850 | 0.00029920113 | 0.00011028391 | 0 | 0.97664 | 2e-05
851 | 0.00032269923 | 8.429336e-05 | 0 | 0.97674 | -1e-05
852 | 0.00034873266 | 5.069832e-05 | 0 | 0.97642 | 3e-05
853 | 0.00039448259 | 4.499263e-05 | 0 | 0.97545 | -1e-05
854 | 0.00041643558 | 2.963909e-05 | 0 | 0.97541 | 7e-05
855 | 0.00046353838 | 7.78638e-06 | 0 | 0.97534 | 6e-05
856 | 0.00048281903 | 2.316149e-05 | 0 | 0.97441 | 0
857 | 0.00051575496 | 1.231893e-05 | 0 | 0.97437 | 1e-05
858 | 0.00054567002 | 1.820189e-05 | 0 | 0.97617 | 2e-05
859 | 0.0005476974 | 1.366322e-05 | 0 | 0.97547 | 3e-05
860 | 0.00057517861 | -3.97779e-06 | 0 | 0.97582 | 0
861 | 0.00058384829 | 2.38966e-06 | 0 | 0.97654 | -1e-05
862 | 0.00057420385 | 1.334563e-05 | 0 | 0.97628 | 2e-05
863 | 0.00057543165 | 2.05324e-05 | 0 | 0.97707 | 1e-05
864 | 0.00056006065 | 1.263855e-05 | 0 | 0.9775 | 2e-05
865 | 0.00054940364 | 1.44578e-05 | 0 | 0.97732 | 1e-05
866 | 0.00054409073 | 2.014998e-05 | 0 | 0.97716 | 3e-05
867 | 0.00052253101 | 1.513322e-05 | 0 | 0.97827 | 2e-05
868 | 0.00050245142 | 3.279462e-05 | 0 | 0.978 | 3e-05
869 | 0.00048688211 | -1.0468e-06 | 0 | 0.97728 | 3e-05
870 | 0.00047001295 | 1.155122e-05 | 0 | 0.97744 | 2e-05
871 | 0.00044073113 | 1.863663e-05 | 0 | 0.97659 | -2e-05
872 | 0.00042585419 | 1.909649e-05 | 0 | 0.97631 | 1e-05
873 | 0.00039378731 | 2.659705e-05 | 0 | 0.97612 | 4e-05
874 | 0.00037600549 | 2.341117e-05 | 0 | 0.97488 | 1e-05
875 | 0.0003603617 | 2.410281e-05 | 0 | 0.97471 | 0
876 | 0.00035287628 | 2.019962e-05 | 0 | 0.97442 | 0
877 | 0.00035923928 | 7.29939e-06 | 0 | 0.97278 | 2e-05
878 | 0.00036591111 | 3.861475e-05 | 0 | 0.97216 | -1e-05
879 | 0.00037909011 | 3.998825e-05 | 0 | 0.97227 | 3e-05
880 | 0.0003865424 | 3.160542e-05 | 0 | 0.97243 | -1e-05
881 | 0.00039741068 | 3.498826e-05 | 0 | 0.97291 | 1e-05
882 | 0.00041179902 | 3.093875e-05 | 0 | 0.9726 | 5e-05
883 | 0.00041747444 | 2.735096e-05 | 0 | 0.97267 | 5e-05
884 | 0.00041214082 | 3.078134e-05 | 0 | 0.97305 | 0
885 | 0.00040168846 | 4.117869e-05 | 0 | 0.97319 | 4e-05
886 | 0.00039131849 | 3.69158e-05 | 0 | 0.97334 | 0
887 | 0.00036746777 | 3.473477e-05 | 0 | 0.97417 | 2e-05
888 | 0.00034159344 | 2.715278e-05 | 0 | 0.97498 | 3e-05
889 | 0.00031844094 | 4.750607e-05 | 0 | 0.97505 | 1e-05
890 | 0.00029537148 | 3.998145e-05 | 0 | 0.9754 | 5e-05
891 | 0.00026368857 | 3.282751e-05 | 0 | 0.97593 | 3e-05
892 | 0.00023768797 | 3.332325e-05 | 0 | 0.97585 | 6e-05
893 | 0.00019483778 | 3.335771e-05 | 0 | 0.97576 | 6e-05
894 | 0.00017306012 | 2.306806e-05 | 0 | 0.97544 | 5e-05
895 | 0.00014491048 | 3.895987e-05 | 0 | 0.97524 | 9e-05
896 | 0.00012737077 | 3.191646e-05 | 0 | 0.97531 | 9e-05
897 | 0.00011781826 | 2.757445e-05 | 0 | 0.97519 | 0.00013
898 | 0.00010429854 | 3.014954e-05 | 0 | 0.97491 | 0.00016
899 | 9.95798e-05 | 2.995677e-05 | 0 | 0.97496 | 0.00021
900 | 0.00010089764 | 2.971397e-05 | 0 | 0.97494 | 0.00028
901 | 0.00011036123 | 2.014045e-05 | 0 | 0.97502 | 0.0004
902 | 0.00011966493 | 3.116661e-05 | 0 | 0.97494 | 0.00054
903 | 0.00012914498 | 3.370513e-05 | 0 | 0.97499 | 0.00075
904 | 0.00014080781 | 2.770677e-05 | 0 | 0.97473 | 0.00108
905 | 0.00015095124 | 2.297601e-05 | 0 | 0.9749 | 0.00159
906 | 0.0001699364 | 2.581308e-05 | 0 | 0.97505 | 0.00237
907 | 0.00017903277 | 3.46685e-05 | 0 | 0.97512 | 0.00366
908 | 0.00019244233 | 2.2333e-05 | 0 | 0.97532 | 0.00573
909 | 0.00019897029 | 2.727135e-05 | 0 | 0.97551 | 0.00897
910 | 0.00020543431 | 2.49576e-05 | 0 | 0.97522 | 0.01398
911 | 0.00020811676 | 2.347764e-05 | 0 | 0.97495 | 0.02149
912 | 0.00020842479 | 2.333785e-05 | 0 | 0.9743 | 0.03186
913 | 0.00020785248 | 2.17279e-05 | 0 | 0.97333 | 0.04618
914 | 0.00020147709 | 2.078369e-05 | 0 | 0.97153 | 0.06457
915 | 0.00019075362 | 2.283081e-05 | 0 | 0.96802 | 0.08661
916 | 0.0001781361 | 2.276057e-05 | 0 | 0.96261 | 0.11343
917 | 0.0001653742 | 2.451713e-05 | 0 | 0.95383 | 0.14379
918 | 0.0001500874 | 2.031666e-05 | 0 | 0.94007 | 0.17862
919 | 0.00013813197 | 1.844061e-05 | 0 | 0.91971 | 0.21758
920 | 0.00012273941 | 2.173323e-05 | 0 | 0.89374 | 0.26072
921 | 0.00010391972 | 1.509367e-05 | 0 | 0.85965 | 0.30713
922 | 9.591354e-05 | 2.140258e-05 | 0 | 0.82008 | 0.35456
923 | 8.350319e-05 | 2.484255e-05 | 0 | 0.77343 | 0.40489
924 | 7.47706e-05 | 1.714581e-05 | 0 | 0.72015 | 0.45548
925 | 6.648619e-05 | 2.047592e-05 | 0 | 0.66206 | 0.50549
926 | 5.748067e-05 | 2.066238e-05 | 0 | 0.59737 | 0.556
927 | 5.812975e-05 | 1.928528e-05 | 0 | 0.53207 | 0.60493
928 | 5.246522e-05 | 1.66931e-05 | 0 | 0.46596 | 0.65073
929 | 5.003086e-05 | 1.958987e-05 | 0 | 0.4013 | 0.69498
930 | 5.1874e-05 | 1.954837e-05 | 0 | 0.3401 | 0.73717
931 | 5.243476e-05 | 1.815701e-05 | 0 | 0.28129 | 0.77514
932 | 5.143519e-05 | 1.736296e-05 | 0 | 0.22491 | 0.81146
933 | 5.596873e-05 | 1.597195e-05 | 0 | 0.17324 | 0.84354
934 | 6.106153e-05 | 1.75787e-05 | 0 | 0.12938 | 0.87064
935 | 6.410269e-05 | 1.784798e-05 | 0 | 0.0913 | 0.89353
936 | 7.124648e-05 | 1.513078e-05 | 0 | 0.0619 | 0.91132
937 | 7.951813e-05 | 1.732155e-05 | 0 | 0.03953 | 0.92464
938 | 8.971848e-05 | 1.570199e-05 | 0 | 0.0237 | 0.93372
939 | 0.00010014095 | 1.900596e-05 | 0 | 0.01383 | 0.93947
940 | 0.00010989031 | 1.829229e-05 | 0 | 0.00794 | 0.94241
941 | 0.00012011497 | 1.907884e-05 | 0 | 0.00471 | 0.94361
942 | 0.00012934489 | 1.749711e-05 | 0 | 0.00292 | 0.94401
943 | 0.00014160347 | 1.94961e-05 | 0 | 0.00181 | 0.9442
944 | 0.00015135138 | 1.870627e-05 | 0 | 0.00112 | 0.94443
945 | 0.00015916149 | 2.379831e-05 | 0 | 0.00079 | 0.94482
946 | 0.00016702459 | 1.666688e-05 | 0 | 0.00054 | 0.94538
947 | 0.0001692693 | 1.838647e-05 | 0 | 0.00039 | 0.94604
948 | 0.00017304883 | 2.141047e-05 | 0 | 0.00037 | 0.94683
949 | 0.00017014705 | 1.910217e-05 | 0 | 0.00022 | 0.94771
950 | 0.00016778197 | 1.777908e-05 | 0 | 0.00018 | 0.9486
951 | 0.00016301458 | 2.081509e-05 | 0 | 6e-05 | 0.94976
952 | 0.00015565333 | 2.147493e-05 | 0 | 0.00012 | 0.95093
953 | 0.00014478451 | 1.913189e-05 | 0 | 0.00012 | 0.95225
954 | 0.0001388839 | 2.041799e-05 | 0 | 6e-05 | 0.95378
955 | 0.00012707934 | 1.776982e-05 | 0 | 8e-05 | 0.95527
956 | 0.0001180401 | 1.846259e-05 | 0 | 4e-05 | 0.95685
957 | 0.00011047066 | 2.211181e-05 | 0 | 2e-05 | 0.95837
958 | 0.00010320576 | 2.052981e-05 | 0 | 6e-05 | 0.95992
959 | 9.684948e-05 | 1.923692e-05 | 0 | 4e-05 | 0.96128
960 | 9.216231e-05 | 2.165604e-05 | 0 | 0 | 0.96267
961 | 8.828367e-05 | 2.032803e-05 | 0 | 3e-05 | 0.9638
962 | 8.588954e-05 | 1.977288e-05 | 0 | 9e-05 | 0.96487
963 | 8.497815e-05 | 1.964038e-05 | 0 | 0.00011 | 0.96583
964 | 8.327168e-05 | 2.095259e-05 | 0 | 5e-05 | 0.96673
965 | 8.507616e-05 | 1.998809e-05 | 0 | 9e-05 | 0.96751
966 | 8.741575e-05 | 1.895342e-05 | 0 | 7e-05 | 0.96823
967 | 8.817351e-05 | 1.970232e-05 | 0 | 7e-05 | 0.96907
968 | 8.974742e-05 | 2.068454e-05 | 0 | 8e-05 | 0.9698
969 | 9.210382e-05 | 1.958079e-05 | 0 | 5e-05 | 0.97065
970 | 9.239319e-05 | 2.148451e-05 | 0 | 2e-05 | 0.97161
971 | 9.609546e-05 | 2.178426e-05 | 0 | 1e-05 | 0.97266
972 | 9.696268e-05 | 2.072233e-05 | 0 | 4e-05 | 0.97366
973 | 9.803108e-05 | 2.226721e-05 | 0 | 7e-05 | 0.97474
974 | 9.924358e-05 | 2.222453e-05 | 0 | 4e-05 | 0.976
975 | 9.868162e-05 | 2.109842e-05 | 0 | 0.00011 | 0.97718
976 | 0.00010057353 | 2.327008e-05 | 0 | 5e-05 | 0.9784
977 | 9.910241e-05 | 2.267944e-05 | 0 | 1e-05 | 0.97957
978 | 9.956381e-05 | 2.557635e-05 | 0 | 2e-05 | 0.98076
979 | 9.802573e-05 | 2.54779e-05 | 0 | -3e-05 | 0.9818
980 | 9.611292e-05 | 2.765803e-05 | 0 | 5e-05 | 0.98288
981 | 9.455096e-05 | 3.042099e-05 | 0 | 0 | 0.98384
982 | 9.219515e-05 | 3.478388e-05 | 0 | 1e-05 | 0.98472
983 | 9.035193e-05 | 4.037539e-05 | 0 | 2e-05 | 0.98545
984 | 8.898418e-05 | 4.474218e-05 | 0 | 4e-05 | 0.98614
985 | 8.675981e-05 | 5.819641e-05 | 0 | 5e-05 | 0.98671
986 | 8.392167e-05 | 6.767239e-05 | 0 | -1e-05 | 0.98731
987 | 8.395828e-05 | 7.807617e-05 | 0 | 3e-05 | 0.9878
988 | 8.247401e-05 | 8.793488e-05 | 0 | 0 | 0.98821
989 | 8.184924e-05 | 9.289316e-05 | 0 | 2e-05 | 0.98866
990 | 8.102848e-05 | 9.850942e-05 | 0 | -4e-05 | 0.989
991 | 8.119682e-05 | 9.844738e-05 | 0 | 4e-05 | 0.98931
992 | 8.142029e-05 | 0.00010497251 | 0 | -1e-05 | 0.98973
993 | 8.26783e-05 | 0.00011311637 | 0 | 0 | 0.9901
994 | 8.308066e-05 | 0.00012282271 | 0 | 1e-05 | 0.99041
995 | 8.297934e-05 | 0.00013464774 | 0 | 1e-05 | 0.99072
996 | 8.471559e-05 | 0.00014250571 | 0 | 2e-05 | 0.9911
997 | 8.480524e-05 | 0.00014734042 | 0 | 3e-05 | 0.99134
998 | 8.470934e-05 | 0.00015144561 | 0 | 2e-05 | 0.99162
999 | 8.575934e-05 | 0.00015421379 | 0 | -2e-05 | 0.99186
1000 | 8.561667e-05 | 0.00016099917 | 0 | 0 | 0.99198
1001 | 8.63309e-05 | 0.00016880453 | 0 | 3e-05 | 0.99205
1002 | 8.711748e-05 | 0.00017716857 | 0 | -3e-05 | 0.99205
1003 | 8.632442e-05 | 0.00018699081 | 0 | -1e-05 | 0.99193
1004 | 8.63036e-05 | 0.00019530803 | 0 | 3e-05 | 0.99179
1005 | 8.627147e-05 | 0.00020592255 | 0 | 2e-05 | 0.99158
1006 | 8.43337e-05 | 0.00022170239 | 0 | -1e-05 | 0.99134
1007 | 8.388338e-05 | 0.0002413942 | 0 | 2e-05 | 0.99101
1008 | 8.244672e-05 | 0.00026391231 | 0 | 0 | 0.99069
1009 | 8.157004e-05 | 0.00029044423 | 0 | 0 | 0.99034
1010 | 7.907234e-05 | 0.00031449636 | 0 | 2e-05 | 0.98994
1011 | 7.825509e-05 | 0.00033628971 | 0 | 0 | 0.98961
1012 | 7.590247e-05 | 0.0003511886 | 0 | -4e-05 | 0.9893
1013 | 7.513223e-05 | 0.00036079519 | 0 | 0 | 0.98913
1014 | 7.317675e-05 | 0.00037569217 | 0 | -2e-05 | 0.98896
1015 | 7.086976e-05 | 0.00040142334 | 0 | 2e-05 | 0.98885
1016 | 6.990184e-05 | 0.00044596833 | 0 | -2e-05 | 0.98885
1017 | 6.839106e-05 | 0.00050594437 | 0 | -1e-05 | 0.98895
1018 | 6.731465e-05 | 0.00057198671 | 0 | -3e-05 | 0.9892
1019 | 6.610486e-05 | 0.0006369166 | 0 | -1e-05 | 0.9894
1020 | 6.517462e-05 | 0.00068788897 | 0 | -1e-05 | 0.98974
1021 | 6.512714e-05 | 0.00072360355 | 0 | -5e-05 | 0.99023
1022 | 6.364501e-05 | 0.0007573407 | 0 | -1e-05 | 0.99072
1023 | 6.29932e-05 | 0.00079493273 | 0 | -4e-05 | 0.99119
1024 | 6.351475e-05 | 0.00082703312 | 0 | -5e-05 | 0.99173
1025 | 6.42805e-05 | 0.00085964855 | 0 | -3e-05 | 0.9923
1026 | 6.421165e-05 | 0.00089178207 | 0 | -3e-05 | 0.99283
1027 | 6.483266e-05 | 0.00091048476 | 0 | 0 | 0.99336
1028 | 6.626654e-05 | 0.00092374944 | 0 | -2e-05 | 0.99389
1029 | 6.562532e-05 | 0.00094290372 | 0 | -1e-05 | 0.99432
1030 | 6.616186e-05 | 0.00095501651 | 0 | -4e-05 | 0.99472
1031 | 6.701359e-05 | 0.00096418201 | 0 | -3e-05 | 0.99499
1032 | 6.830707e-05 | 0.00096762743 | 0 | 2e-05 | 0.99523
1033 | 6.688966e-05 | 0.00097335788 | 0 | -3e-05 | 0.99549
1034 | 6.685471e-05 | 0.0009746784 | 0 | -2e-05 | 0.9956
1035 | 6.733846e-05 | 0.00097843567 | 0 | -9e-05 | 0.99568
1036 | 6.792622e-05 | 0.00098193276 | 0 | -2e-05 | 0.99566
1037 | 6.695445e-05 | 0.00098844549 | 0 | -3e-05 | 0.99561
1038 | 6.575224e-05 | 0.00099849751 | 0 | -2e-05 | 0.99553
1039 | 6.55045e-05 | 0.00100309018 | 0 | -4e-05 | 0.99538
1040 | 6.313769e-05 | 0.00100486895 | 0 | -5e-05 | 0.99528
1041 | 6.302366e-05 | 0.00100499314 | 0 | 1e-05 | 0.99508
1042 | 6.359082e-05 | 0.00100875071 | 0 | -9e-05 | 0.99495
1043 | 6.194025e-05 | 0.00101979782 | 0 | 2e-05 | 0.99475
1044 | 6.112058e-05 | 0.00104390639 | 0 | -7e-05 | 0.99453
1045 | 6.116649e-05 | 0.00107284377 | 0 | 3e-05 | 0.99446
1046 | 6.058199e-05 | 0.00110108168 | 0 | -5e-05 | 0.99426
1047 | 5.872007e-05 | 0.0011140798 | 0 | 1e-05 | 0.99422
1048 | 6.015536e-05 | 0.00111080933 | 0 | -4e-05 | 0.9942
1049 | 5.937609e-05 | 0.00109458539 | 0 | -1e-05 | 0.9941
1050 | 2.274003e-05 | 0.00026127022 | 0 | 0.00092 | 0.99443
1051 | 3.711e-06 | 0.00023565104 | 0 | 0.0012 | 0.99444
1052 | 3.004974e-05 | 0.00030927621 | 0 | 0.00098 | 0.99446
1053 | 3.379274e-05 | 0.0003574693 | 0 | -0.00067 | 0.99469
1054 | 7.981674e-05 | 0.00023273857 | 0 | 0.00192 | 0.99473
1055 | 2.346722e-05 | 0.00040187196 | 0 | 0.00204 | 0.99486
1056 | 6.553257e-05 | 0.00036971684 | 0 | 0.00054 | 0.99487
1057 | 5.01506e-05 | 0.00029743024 | 0 | -0.00101 | 0.99502
1058 | 3.27347e-06 | 0.00035386624 | 0 | -0.00096 | 0.9952
1059 | 2.754202e-05 | 0.00030905733 | 0 | -7e-05 | 0.99531
1060 | 5.691841e-05 | 0.00027737219 | 0 | 0.00159 | 0.99539
1061 | 2.560076e-05 | 0.00027598761 | 0 | -0.00271 | 0.99559
1062 | 7.36255e-06 | 0.00028010542 | 0 | -0.00168 | 0.99551
1063 | 3.606395e-05 | 0.00027282213 | 0 | -0.0004 | 0.99564
1064 | 4.279906e-05 | 0.00027617796 | 0 | -0.0013 | 0.99565
1065 | 1.144439e-05 | 0.00028006398 | 0 | 0.00042 | 0.99568
1066 | 1.505251e-05 | 0.00023772484 | 0 | -0.00132 | 0.99569
1067 | 2.257217e-05 | 0.00022520596 | 0 | 0.00104 | 0.99583
1068 | 4.33164e-05 | 0.00027754339 | 0 | 0.00024 | 0.99569
1069 | 4.6368e-05 | 0.00016861386 | 0 | -0.00027 | 0.99563
1070 | 1.969269e-05 | 0.00021336719 | 0 | -0.00097 | 0.99567
1071 | 5.998055e-05 | 0.00016827488 | 0 | -0.00103 | 0.99554
1072 | 3.048649e-05 | 0.00013503132 | 0 | 0.00083 | 0.99548
1073 | -2.09554e-06 | 0.00015146612 | 0 | 0.00043 | 0.99538
1074 | 4.600821e-05 | 0.00013997297 | 0 | -0.00105 | 0.99538
1075 | 2.829693e-05 | 0.00017010885 | 0 | 0.00284 | 0.99529
1076 | 0.0001075212 | 0.00017429702 | 0 | 0.00034 | 0.99519
1077 | 3.411716e-05 | 0.00010256887 | 0 | 0.00016 | 0.99511
1078 | 4.562548e-05 | 0.00019038876 | 0 | 0.00059 | 0.99508
1079 | 4.514437e-05 | 0.00014420481 | 0 | -0.00028 | 0.99502
1080 | 5.553727e-05 | 0.00014917586 | 0 | -0.00236 | 0.9951
1081 | 2.098877e-05 | 0.00019933505 | 0 | 0.00206 | 0.99504
1082 | 3.929498e-05 | 0.00013487869 | 0 | 0.00139 | 0.99504
1083 | 5.682577e-05 | 0.00019733369 | 0 | -0.00135 | 0.99501
1084 | 3.960495e-05 | 0.00015928779 | 0 | 0.00182 | 0.9951
1085 | -3.08947e-06 | 0.00012865065 | 0 | -0.00133 | 0.99509
1086 | 1.172578e-05 | 0.0001333086 | 0 | 0.00051 | 0.99509
1087 | 2.283192e-05 | 9.226307e-05 | 0 | 0.00035 | 0.99515
1088 | 3.523107e-05 | 0.00012399416 | 0 | -0.0009 | 0.99508
1089 | 1.22701e-05 | 0.00012922207 | 0 | 0.00188 | 0.99507
1090 | 8.513101e-05 | 0.00010539475 | 0 | 0.00072 | 0.99507
1091 | 6.943483e-05 | 0.00015438221 | 0 | 0.00022 | 0.99493
1092 | 3.309912e-05 | 0.00014466725 | 0 | -0.00083 | 0.99472
1093 | 5.063434e-05 | 0.00014126664 | 0 | 0.00065 | 0.99455
1094 | 6.220052e-05 | 0.00016452676 | 0 | 0.00031 | 0.99437
1095 | 1.21882e-05 | 0.0002370706 | 0 | 0.00016 | 0.99411
1096 | 3.333164e-05 | 0.00021620019 | 0 | 0.00023 | 0.99381
1097 | 3.71147e-08 | 0.00024921723 | 0 | -8e-05 | 0.99341
1098 | 5.256296e-05 | 0.00018504431 | 0 | -0.00024 | 0.99293
1099 | 2.398847e-05 | 0.00022931645 | 0 | 0.00049 | 0.99242
1100 | 2.817795e-05 | 0.00026485357 | 0 | -0.0012 | 0.99202
1101 | 2.658022e-05 | 0.00028765545 | 0 | 0.00194 | 0.99154
1102 | 6.69469e-06 | 0.00024138341 | 0 | -0.00013 | 0.99096
1103 | 3.255461e-05 | 0.00024296512 | 0 | -0.00041 | 0.99045
1104 | 3.863357e-05 | 0.00027012068 | 0 | 0.00208 | 0.98987
1105 | 6.231975e-05 | 0.00024860014 | 0 | -0.00116 | 0.98934
1106 | 2.61127e-05 | 0.00026921705 | 0 | 0.00101 | 0.98886
1107 | -1.426891e-05 | 0.0001843693 | 0 | 0.00152 | 0.98827
1108 | 3.664384e-05 | 0.00022428715 | 0 | -0.00033 | 0.98785
1109 | 2.584477e-05 | 0.0001609886 | 0 | 0.00052 | 0.98733
1110 | 4.958327e-05 | 0.00016980249 | 0 | -7e-05 | 0.98699
1111 | 1.983634e-05 | 0.00018825448 | 0 | 0.0001 | 0.98673
1112 | 2.269058e-05 | 0.00020410736 | 0 | 0.00098 | 0.98635
1113 | 3.949191e-05 | 0.00012258935 | 0 | 0.00023 | 0.98614
1114 | -3.25395e-06 | 0.00013339208 | 0 | 0.00061 | 0.98585
1115 | 4.152447e-05 | 0.00012778581 | 0 | -0.00021 | 0.98547
1116 | 2.896613e-05 | 0.00013929928 | 0 | -1e-05 | 0.98517
1117 | 2.41579e-06 | 0.00010415589 | 0 | 3e-05 | 0.98496
1118 | 1.780241e-05 | 0.00014109996 | 0 | 0.00164 | 0.98458
1119 | -6.12082e-06 | 0.0001547103 | 0 | -0.00043 | 0.98412
1120 | 3.21237e-05 | 8.789315e-05 | 0 | 0.00122 | 0.98355
1121 | 3.876987e-05 | 7.301781e-05 | 0 | 0.00031 | 0.9829
1122 | 6.269755e-05 | 0.00011458516 | 0 | 0.00054 | 0.98202
1123 | 2.329705e-05 | 0.00014196076 | 0 | 0.0008 | 0.98094
1124 | 3.516605e-05 | 0.0001059353 | 0 | 0.00079 | 0.97976
1125 | 2.807884e-05 | 0.00012392354 | 0 | -3e-05 | 0.97816
1126 | 3.422758e-05 | 0.0001692388 | 0 | 0.00017 | 0.97638
1127 | 1.408929e-05 | 0.00018785979 | 0 | 0.00211 | 0.97437
1128 | 3.253824e-05 | 0.00023594297 | 0 | 0.00097 | 0.97203
1129 | 1.980268e-05 | 0.00023569462 | 0 | -0.00013 | 0.96933
1130 | 2.449158e-05 | 0.0002994964 | 0 | 0.00067 | 0.96627
1131 | 9.7623e-06 | 0.00026389876 | 0 | 0.00117 | 0.96308
1132 | 1.59191e-05 | 0.00027418121 | 0 | 0.0008 | 0.95938
1133 | 2.864424e-05 | 0.00031993254 | 0 | 0.00108 | 0.95559
1134 | 1.31512e-07 | 0.0003478337 | 0 | 0.00059 | 0.95152
1135 | 1.425889e-05 | 0.00038935122 | 0 | 0.00092 | 0.94707
1136 | 1.609315e-05 | 0.00034558767 | 0 | -0.00032 | 0.9425
1137 | 6.79922e-06 | 0.00038166022 | 0 | 0.00059 | 0.93781
1138 | 4.088421e-05 | 0.00034955635 | 0 | 0.00034 | 0.93311
1139 | 1.705701e-05 | 0.00041013 | 0 | -0.00054 | 0.92817
1140 | 1.218725e-05 | 0.00035755695 | 0 | 0.00033 | 0.9235
1141 | 1.67266e-05 | 0.00042220329 | 0 | 0.00082 | 0.9187
1142 | 3.213476e-05 | 0.00037526601 | 0 | -0.00015 | 0.914
1143 | 1.59449e-05 | 0.00036665899 | 0 | -0.00012 | 0.90971
1144 | 1.75294e-05 | 0.00040950096 | 0 | -0.00042 | 0.90554
1145 | 2.186312e-05 | 0.00036675337 | 0 | 0.00076 | 0.90183
1146 | 5.148406e-05 | 0.00032810421 | 0 | 0.00138 | 0.89842
1147 | 1.279269e-05 | 0.00032764024 | 0 | 0.00213 | 0.8953
1148 | 1.315777e-05 | 0.00033842723 | 0 | 0.00408 | 0.89261
1149 | 3.135528e-05 | 0.00033293636 | 0 | 0.00347 | 0.89058
1150 | 5.216619e-05 | 0.0003147587 | 0 | 0.00746 | 0.88894
1151 | -1.11432e-06 | 0.00029582498 | 0 | 0.00919 | 0.8879
1152 | -3.38052e-07 | 0.00032889068 | 0 | 0.01347 | 0.88736
1153 | 3.582005e-05 | 0.0002787284 | 0 | 0.01499 | 0.88738
1154 | 2.652387e-05 | 0.00025061257 | 0 | 0.01723 | 0.88793
1155 | 2.490876e-05 | 0.00028062345 | 0 | 0.01704 | 0.88884
1156 | 9.9235e-06 | 0.00022570439 | 0 | 0.0195 | 0.8902
1157 | 3.190984e-05 | 0.00026652867 | 0 | 0.02205 | 0.89194
1158 | 2.127867e-05 | 0.00020218793 | 0 | 0.02563 | 0.89407
1159 | 3.466955e-05 | 0.0002191202 | 0 | 0.02878 | 0.89641
1160 | 2.028228e-05 | 0.00023398903 | 0 | 0.02997 | 0.89902
1161 | 2.367373e-05 | 0.00020234384 | 0 | 0.03203 | 0.90178
1162 | 2.805033e-05 | 0.00018825116 | 0 | 0.03306 | 0.90468
1163 | 1.315783e-05 | 0.00018319588 | 0 | 0.03609 | 0.90754
1164 | 4.942812e-05 | 0.00019649746 | 0 | 0.04034 | 0.91034
1165 | 2.946765e-05 | 0.00018687924 | 0 | 0.04447 | 0.91301
1166 | 1.377893e-05 | 0.00017691642 | 0 | 0.04755 | 0.9155
1167 | 4.235487e-05 | 0.00014278961 | 0 | 0.04817 | 0.91781
1168 | -6.30813e-06 | 0.00012285539 | 0 | 0.048 | 0.91992
1169 | 1.730677e-05 | 0.00013239679 | 0 | 0.0511 | 0.92167
1170 | 1.096607e-05 | 0.00013206149 | 0 | 0.05797 | 0.92308
1171 | 4.896918e-05 | 0.00017615861 | 0 | 0.06623 | 0.92427
1172 | 3.844145e-05 | 0.00019819757 | 0 | 0.07508 | 0.92505
1173 | 2.085014e-05 | 0.00013669036 | 0 | 0.08295 | 0.92551
1174 | 3.415354e-05 | 0.00012741862 | 0 | 0.08914 | 0.92563
1175 | 2.640416e-05 | 0.00017070668 | 0 | 0.09933 | 0.92548
1176 | 3.439809e-05 | 0.00014175092 | 0 | 0.10785 | 0.92496
1177 | 7.05153e-06 | 0.00016915618 | 0 | 0.11933 | 0.92409
1178 | 1.829105e-05 | 0.00019720174 | 0 | 0.12894 | 0.92314
1179 | 4.73263e-05 | 0.00016426882 | 0 | 0.13827 | 0.92185
1180 | 3.563217e-05 | 0.00015182798 | 0 | 0.14952 | 0.92031
1181 | 3.72034e-05 | 0.00017264942 | 0 | 0.16072 | 0.91864
1182 | 4.077518e-05 | 0.00016995559 | 0 | 0.16939 | 0.91694
1183 | 1.96159e-05 | 0.0001698211 | 0 | 0.175 | 0.91504
1184 | 3.990534e-05 | 0.00016695272 | 0 | 0.18299 | 0.913
1185 | 1.3853e-05 | 0.00015768942 | 0 | 0.19301 | 0.91095
1186 | 1.578614e-05 | 0.00015171653 | 0 | 0.20368 | 0.90873
1187 | 1.586123e-05 | 0.00010947365 | 0 | 0.21348 | 0.90648
1188 | 3.73359e-06 | 0.00012221666 | 0 | 0.21637 | 0.90423
1189 | 4.872674e-05 | 0.00014165239 | 0 | 0.21604 | 0.90191
1190 | -7.53471e-06 | 0.00012034124 | 0 | 0.21394 | 0.89942
1191 | 2.42143e-05 | 0.00013290572 | 0 | 0.21666 | 0.89692
1192 | 3.152809e-05 | 9.732791e-05 | 0 | 0.21967 | 0.89426
1193 | 1.431549e-05 | 8.425425e-05 | 0 | 0.22154 | 0.8914
1194 | 4.104913e-05 | 9.192533e-05 | 0 | 0.22173 | 0.88844
1195 | 1.248559e-05 | 9.286013e-05 | 0 | 0.22073 | 0.88523
1196 | 1.445232e-05 | 5.260256e-05 | 0 | 0.21773 | 0.88184
1197 | 6.403974e-05 | 2.798601e-05 | 0 | 0.21636 | 0.87825
1198 | 4.299861e-05 | 5.437166e-05 | 0 | 0.2169 | 0.87441
1199 | 2.17555e-05 | 7.329087e-05 | 0 | 0.21929 | 0.87012
1200 | 3.988954e-05 | 8.546625e-05 | 0 | 0.22142 | 0.866

## Glass interpolation
Data from vendor |  | Linear interpolation
Wavelength | % transmission/cm | Wavelength | %
300 | 99.81 | 300 | 99.81
305 | 99.8 | 301 | 99.808
310 | 99.82 | 302 | 99.806
315 | 99.84 | 303 | 99.804
320 | 99.83 | 304 | 99.802
325 | 99.84 | 305 | 99.8
330 | 99.84 | 306 | 99.804
335 | 99.85 | 307 | 99.808
340 | 99.9 | 308 | 99.812
345 | 99.94 | 309 | 99.816
350 | 99.96 | 310 | 99.82
355 | 99.95 | 311 | 99.824
360 | 99.95 | 312 | 99.828
365 | 99.96 | 313 | 99.832
370 | 99.97 | 314 | 99.836
375 | 99.96 | 315 | 99.84
380 | 99.97 | 316 | 99.838
385 | 99.98 | 317 | 99.836
390 | 99.98 | 318 | 99.834
395 | 99.99 | 319 | 99.832
400 | 100.01 | 320 | 99.83
405 | 100.02 | 321 | 99.832
410 | 100.01 | 322 | 99.834
415 | 100.01 | 323 | 99.836
420 | 100 | 324 | 99.838
425 | 100 | 325 | 99.84
430 | 100 | 326 | 99.84
435 | 100 | 327 | 99.84
440 | 99.99 | 328 | 99.84
445 | 99.99 | 329 | 99.84
450 | 99.99 | 330 | 99.84
455 | 99.98 | 331 | 99.842
460 | 99.98 | 332 | 99.844
465 | 99.97 | 333 | 99.846
470 | 99.97 | 334 | 99.848
475 | 99.97 | 335 | 99.85
480 | 99.97 | 336 | 99.86
485 | 99.97 | 337 | 99.87
490 | 99.96 | 338 | 99.88
495 | 99.96 | 339 | 99.89
500 | 99.96 | 340 | 99.9
505 | 99.96 | 341 | 99.908
510 | 99.95 | 342 | 99.916
515 | 99.95 | 343 | 99.924
520 | 99.95 | 344 | 99.932
525 | 99.95 | 345 | 99.94
530 | 99.95 | 346 | 99.944
535 | 99.95 | 347 | 99.948
540 | 99.95 | 348 | 99.952
545 | 99.94 | 349 | 99.956
550 | 99.94 | 350 | 99.96
555 | 99.94 | 351 | 99.958
560 | 99.94 | 352 | 99.956
565 | 99.94 | 353 | 99.954
570 | 99.94 | 354 | 99.952
575 | 99.94 | 355 | 99.95
580 | 99.94 | 356 | 99.95
585 | 99.94 | 357 | 99.95
590 | 99.95 | 358 | 99.95
595 | 99.94 | 359 | 99.95
600 | 99.95 | 360 | 99.95
605 | 99.94 | 361 | 99.952
610 | 99.94 | 362 | 99.954
615 | 99.94 | 363 | 99.956
620 | 99.94 | 364 | 99.958
625 | 99.94 | 365 | 99.96
630 | 99.95 | 366 | 99.962
635 | 99.94 | 367 | 99.964
640 | 99.94 | 368 | 99.966
645 | 99.94 | 369 | 99.968
650 | 99.94 | 370 | 99.97
655 | 99.93 | 371 | 99.968
660 | 99.93 | 372 | 99.966
665 | 99.93 | 373 | 99.964
670 | 99.92 | 374 | 99.962
675 | 99.92 | 375 | 99.96
680 | 99.92 | 376 | 99.962
685 | 99.92 | 377 | 99.964
690 | 99.91 | 378 | 99.966
695 | 99.91 | 379 | 99.968
700 | 99.91 | 380 | 99.97
705 | 99.91 | 381 | 99.972
710 | 99.91 | 382 | 99.974
715 | 99.91 | 383 | 99.976
720 | 99.9 | 384 | 99.978
725 | 99.89 | 385 | 99.98
730 | 99.89 | 386 | 99.98
735 | 99.9 | 387 | 99.98
740 | 99.9 | 388 | 99.98
745 | 99.9 | 389 | 99.98
750 | 99.9 | 390 | 99.98
755 | 99.9 | 391 | 99.982
760 | 99.91 | 392 | 99.984
765 | 99.91 | 393 | 99.986
770 | 99.91 | 394 | 99.988
775 | 99.92 | 395 | 99.99
780 | 99.92 | 396 | 99.994
785 | 99.92 | 397 | 99.998
790 | 99.92 | 398 | 100.002
795 | 99.92 | 399 | 100.006
800 | 99.92 | 400 | 100.01
805 | 99.92 | 401 | 100.012
810 | 99.92 | 402 | 100.014
815 | 99.92 | 403 | 100.016
820 | 99.92 | 404 | 100.018
825 | 99.92 | 405 | 100.02
830 | 99.92 | 406 | 100.018
835 | 99.92 | 407 | 100.016
840 | 99.91 | 408 | 100.014
845 | 99.9 | 409 | 100.012
850 | 99.91 | 410 | 100.01
855 | 99.9 | 411 | 100.01
860 | 99.91 | 412 | 100.01
865 | 99.9 | 413 | 100.01
870 | 99.91 | 414 | 100.01
875 | 99.88 | 415 | 100.01
880 | 99.88 | 416 | 100.008
885 | 99.9 | 417 | 100.006
890 | 99.93 | 418 | 100.004
895 | 99.89 | 419 | 100.002
900 | 99.94 | 420 | 100
905 | 99.91 | 421 | 100
910 | 99.9 | 422 | 100
915 | 99.9 | 423 | 100
920 | 99.89 | 424 | 100
925 | 99.87 | 425 | 100
930 | 99.81 | 426 | 100
935 | 99.7 | 427 | 100
940 | 99.62 | 428 | 100
945 | 99.64 | 429 | 100
950 | 99.71 | 430 | 100
955 | 99.77 | 431 | 100
960 | 99.81 | 432 | 100
965 | 99.84 | 433 | 100
970 | 99.86 | 434 | 100
975 | 99.87 | 435 | 100
980 | 99.88 | 436 | 99.998
985 | 99.89 | 437 | 99.996
990 | 99.88 | 438 | 99.994
995 | 99.88 | 439 | 99.992
1000 | 99.89 | 440 | 99.99
1005 | 99.89 | 441 | 99.99
1010 | 99.88 | 442 | 99.99
1015 | 99.89 | 443 | 99.99
1020 | 99.89 | 444 | 99.99
1025 | 99.89 | 445 | 99.99
1030 | 99.88 | 446 | 99.99
1035 | 99.89 | 447 | 99.99
1040 | 99.89 | 448 | 99.99
1045 | 99.89 | 449 | 99.99
1050 | 99.88 | 450 | 99.99
1055 | 99.88 | 451 | 99.988
1060 | 99.88 | 452 | 99.986
1065 | 99.88 | 453 | 99.984
1070 | 99.88 | 454 | 99.982
1075 | 99.88 | 455 | 99.98
1080 | 99.88 | 456 | 99.98
1085 | 99.87 | 457 | 99.98
1090 | 99.87 | 458 | 99.98
1095 | 99.87 | 459 | 99.98
1100 | 99.87 | 460 | 99.98
1105 | 99.87 | 461 | 99.978
1110 | 99.86 | 462 | 99.976
1115 | 99.87 | 463 | 99.974
1120 | 99.87 | 464 | 99.972
1125 | 99.86 | 465 | 99.97
1130 | 99.85 | 466 | 99.97
1135 | 99.85 | 467 | 99.97
1140 | 99.85 | 468 | 99.97
1145 | 99.85 | 469 | 99.97
1150 | 99.85 | 470 | 99.97
1155 | 99.85 | 471 | 99.97
1160 | 99.85 | 472 | 99.97
1165 | 99.84 | 473 | 99.97
1170 | 99.85 | 474 | 99.97
1175 | 99.84 | 475 | 99.97
1180 | 99.83 | 476 | 99.97
1185 | 99.83 | 477 | 99.97
1190 | 99.83 | 478 | 99.97
1195 | 99.82 | 479 | 99.97
1200 | 99.81 | 480 | 99.97
1205 | 99.81 | 481 | 99.97
1210 | 99.79 | 482 | 99.97
1215 | 99.78 | 483 | 99.97
1220 | 99.76 | 484 | 99.97
1225 | 99.7 | 485 | 99.97
1230 | 99.59 | 486 | 99.968
1235 | 99.4 | 487 | 99.966
1240 | 99.26 | 488 | 99.964
1245 | 99.24 | 489 | 99.962
1250 | 99.32 | 490 | 99.96
1255 | 99.44 | 491 | 99.96
1260 | 99.53 | 492 | 99.96
1265 | 99.6 | 493 | 99.96
1270 | 99.64 | 494 | 99.96
1275 | 99.66 | 495 | 99.96
1280 | 99.68 | 496 | 99.96
1285 | 99.69 | 497 | 99.96
1290 | 99.69 | 498 | 99.96
1295 | 99.69 | 499 | 99.96
1300 | 99.68 | 500 | 99.96
1305 | 99.66 | 501 | 99.96
1310 | 99.63 | 502 | 99.96
1315 | 99.58 | 503 | 99.96
1320 | 99.53 | 504 | 99.96
1325 | 99.44 | 505 | 99.96
1330 | 99.31 | 506 | 99.958
|  | 507 | 99.956
|  | 508 | 99.954
|  | 509 | 99.952
|  | 510 | 99.95
|  | 511 | 99.95
|  | 512 | 99.95
|  | 513 | 99.95
|  | 514 | 99.95
|  | 515 | 99.95
|  | 516 | 99.95
|  | 517 | 99.95
|  | 518 | 99.95
|  | 519 | 99.95
|  | 520 | 99.95
|  | 521 | 99.95
|  | 522 | 99.95
|  | 523 | 99.95
|  | 524 | 99.95
|  | 525 | 99.95
|  | 526 | 99.95
|  | 527 | 99.95
|  | 528 | 99.95
|  | 529 | 99.95
|  | 530 | 99.95
|  | 531 | 99.95
|  | 532 | 99.95
|  | 533 | 99.95
|  | 534 | 99.95
|  | 535 | 99.95
|  | 536 | 99.95
|  | 537 | 99.95
|  | 538 | 99.95
|  | 539 | 99.95
|  | 540 | 99.95
|  | 541 | 99.948
|  | 542 | 99.946
|  | 543 | 99.944
|  | 544 | 99.942
|  | 545 | 99.94
|  | 546 | 99.94
|  | 547 | 99.94
|  | 548 | 99.94
|  | 549 | 99.94
|  | 550 | 99.94
|  | 551 | 99.94
|  | 552 | 99.94
|  | 553 | 99.94
|  | 554 | 99.94
|  | 555 | 99.94
|  | 556 | 99.94
|  | 557 | 99.94
|  | 558 | 99.94
|  | 559 | 99.94
|  | 560 | 99.94
|  | 561 | 99.94
|  | 562 | 99.94
|  | 563 | 99.94
|  | 564 | 99.94
|  | 565 | 99.94
|  | 566 | 99.94
|  | 567 | 99.94
|  | 568 | 99.94
|  | 569 | 99.94
|  | 570 | 99.94
|  | 571 | 99.94
|  | 572 | 99.94
|  | 573 | 99.94
|  | 574 | 99.94
|  | 575 | 99.94
|  | 576 | 99.94
|  | 577 | 99.94
|  | 578 | 99.94
|  | 579 | 99.94
|  | 580 | 99.94
|  | 581 | 99.94
|  | 582 | 99.94
|  | 583 | 99.94
|  | 584 | 99.94
|  | 585 | 99.94
|  | 586 | 99.942
|  | 587 | 99.944
|  | 588 | 99.946
|  | 589 | 99.948
|  | 590 | 99.95
|  | 591 | 99.948
|  | 592 | 99.946
|  | 593 | 99.944
|  | 594 | 99.942
|  | 595 | 99.94
|  | 596 | 99.942
|  | 597 | 99.944
|  | 598 | 99.946
|  | 599 | 99.948
|  | 600 | 99.95
|  | 601 | 99.948
|  | 602 | 99.946
|  | 603 | 99.944
|  | 604 | 99.942
|  | 605 | 99.94
|  | 606 | 99.94
|  | 607 | 99.94
|  | 608 | 99.94
|  | 609 | 99.94
|  | 610 | 99.94
|  | 611 | 99.94
|  | 612 | 99.94
|  | 613 | 99.94
|  | 614 | 99.94
|  | 615 | 99.94
|  | 616 | 99.94
|  | 617 | 99.94
|  | 618 | 99.94
|  | 619 | 99.94
|  | 620 | 99.94
|  | 621 | 99.94
|  | 622 | 99.94
|  | 623 | 99.94
|  | 624 | 99.94
|  | 625 | 99.94
|  | 626 | 99.942
|  | 627 | 99.944
|  | 628 | 99.946
|  | 629 | 99.948
|  | 630 | 99.95
|  | 631 | 99.948
|  | 632 | 99.946
|  | 633 | 99.944
|  | 634 | 99.942
|  | 635 | 99.94
|  | 636 | 99.94
|  | 637 | 99.94
|  | 638 | 99.94
|  | 639 | 99.94
|  | 640 | 99.94
|  | 641 | 99.94
|  | 642 | 99.94
|  | 643 | 99.94
|  | 644 | 99.94
|  | 645 | 99.94
|  | 646 | 99.94
|  | 647 | 99.94
|  | 648 | 99.94
|  | 649 | 99.94
|  | 650 | 99.94
|  | 651 | 99.938
|  | 652 | 99.936
|  | 653 | 99.934
|  | 654 | 99.932
|  | 655 | 99.93
|  | 656 | 99.93
|  | 657 | 99.93
|  | 658 | 99.93
|  | 659 | 99.93
|  | 660 | 99.93
|  | 661 | 99.93
|  | 662 | 99.93
|  | 663 | 99.93
|  | 664 | 99.93
|  | 665 | 99.93
|  | 666 | 99.928
|  | 667 | 99.926
|  | 668 | 99.924
|  | 669 | 99.922
|  | 670 | 99.92
|  | 671 | 99.92
|  | 672 | 99.92
|  | 673 | 99.92
|  | 674 | 99.92
|  | 675 | 99.92
|  | 676 | 99.92
|  | 677 | 99.92
|  | 678 | 99.92
|  | 679 | 99.92
|  | 680 | 99.92
|  | 681 | 99.92
|  | 682 | 99.92
|  | 683 | 99.92
|  | 684 | 99.92
|  | 685 | 99.92
|  | 686 | 99.918
|  | 687 | 99.916
|  | 688 | 99.914
|  | 689 | 99.912
|  | 690 | 99.91
|  | 691 | 99.91
|  | 692 | 99.91
|  | 693 | 99.91
|  | 694 | 99.91
|  | 695 | 99.91
|  | 696 | 99.91
|  | 697 | 99.91
|  | 698 | 99.91
|  | 699 | 99.91
|  | 700 | 99.91
|  | 701 | 99.91
|  | 702 | 99.91
|  | 703 | 99.91
|  | 704 | 99.91
|  | 705 | 99.91
|  | 706 | 99.91
|  | 707 | 99.91
|  | 708 | 99.91
|  | 709 | 99.91
|  | 710 | 99.91
|  | 711 | 99.91
|  | 712 | 99.91
|  | 713 | 99.91
|  | 714 | 99.91
|  | 715 | 99.91
|  | 716 | 99.908
|  | 717 | 99.906
|  | 718 | 99.904
|  | 719 | 99.902
|  | 720 | 99.9
|  | 721 | 99.898
|  | 722 | 99.896
|  | 723 | 99.894
|  | 724 | 99.892
|  | 725 | 99.89
|  | 726 | 99.89
|  | 727 | 99.89
|  | 728 | 99.89
|  | 729 | 99.89
|  | 730 | 99.89
|  | 731 | 99.892
|  | 732 | 99.894
|  | 733 | 99.896
|  | 734 | 99.898
|  | 735 | 99.9
|  | 736 | 99.9
|  | 737 | 99.9
|  | 738 | 99.9
|  | 739 | 99.9
|  | 740 | 99.9
|  | 741 | 99.9
|  | 742 | 99.9
|  | 743 | 99.9
|  | 744 | 99.9
|  | 745 | 99.9
|  | 746 | 99.9
|  | 747 | 99.9
|  | 748 | 99.9
|  | 749 | 99.9
|  | 750 | 99.9
|  | 751 | 99.9
|  | 752 | 99.9
|  | 753 | 99.9
|  | 754 | 99.9
|  | 755 | 99.9
|  | 756 | 99.902
|  | 757 | 99.904
|  | 758 | 99.906
|  | 759 | 99.908
|  | 760 | 99.91
|  | 761 | 99.91
|  | 762 | 99.91
|  | 763 | 99.91
|  | 764 | 99.91
|  | 765 | 99.91
|  | 766 | 99.91
|  | 767 | 99.91
|  | 768 | 99.91
|  | 769 | 99.91
|  | 770 | 99.91
|  | 771 | 99.912
|  | 772 | 99.914
|  | 773 | 99.916
|  | 774 | 99.918
|  | 775 | 99.92
|  | 776 | 99.92
|  | 777 | 99.92
|  | 778 | 99.92
|  | 779 | 99.92
|  | 780 | 99.92
|  | 781 | 99.92
|  | 782 | 99.92
|  | 783 | 99.92
|  | 784 | 99.92
|  | 785 | 99.92
|  | 786 | 99.92
|  | 787 | 99.92
|  | 788 | 99.92
|  | 789 | 99.92
|  | 790 | 99.92
|  | 791 | 99.92
|  | 792 | 99.92
|  | 793 | 99.92
|  | 794 | 99.92
|  | 795 | 99.92
|  | 796 | 99.92
|  | 797 | 99.92
|  | 798 | 99.92
|  | 799 | 99.92
|  | 800 | 99.92
|  | 801 | 99.92
|  | 802 | 99.92
|  | 803 | 99.92
|  | 804 | 99.92
|  | 805 | 99.92
|  | 806 | 99.92
|  | 807 | 99.92
|  | 808 | 99.92
|  | 809 | 99.92
|  | 810 | 99.92
|  | 811 | 99.92
|  | 812 | 99.92
|  | 813 | 99.92
|  | 814 | 99.92
|  | 815 | 99.92
|  | 816 | 99.92
|  | 817 | 99.92
|  | 818 | 99.92
|  | 819 | 99.92
|  | 820 | 99.92
|  | 821 | 99.92
|  | 822 | 99.92
|  | 823 | 99.92
|  | 824 | 99.92
|  | 825 | 99.92
|  | 826 | 99.92
|  | 827 | 99.92
|  | 828 | 99.92
|  | 829 | 99.92
|  | 830 | 99.92
|  | 831 | 99.92
|  | 832 | 99.92
|  | 833 | 99.92
|  | 834 | 99.92
|  | 835 | 99.92
|  | 836 | 99.918
|  | 837 | 99.916
|  | 838 | 99.914
|  | 839 | 99.912
|  | 840 | 99.91
|  | 841 | 99.908
|  | 842 | 99.906
|  | 843 | 99.904
|  | 844 | 99.902
|  | 845 | 99.9
|  | 846 | 99.902
|  | 847 | 99.904
|  | 848 | 99.906
|  | 849 | 99.908
|  | 850 | 99.91
|  | 851 | 99.908
|  | 852 | 99.906
|  | 853 | 99.904
|  | 854 | 99.902
|  | 855 | 99.9
|  | 856 | 99.902
|  | 857 | 99.904
|  | 858 | 99.906
|  | 859 | 99.908
|  | 860 | 99.91
|  | 861 | 99.908
|  | 862 | 99.906
|  | 863 | 99.904
|  | 864 | 99.902
|  | 865 | 99.9
|  | 866 | 99.902
|  | 867 | 99.904
|  | 868 | 99.906
|  | 869 | 99.908
|  | 870 | 99.91
|  | 871 | 99.904
|  | 872 | 99.898
|  | 873 | 99.892
|  | 874 | 99.886
|  | 875 | 99.88
|  | 876 | 99.88
|  | 877 | 99.88
|  | 878 | 99.88
|  | 879 | 99.88
|  | 880 | 99.88
|  | 881 | 99.884
|  | 882 | 99.888
|  | 883 | 99.892
|  | 884 | 99.896
|  | 885 | 99.9
|  | 886 | 99.906
|  | 887 | 99.912
|  | 888 | 99.918
|  | 889 | 99.924
|  | 890 | 99.93
|  | 891 | 99.922
|  | 892 | 99.914
|  | 893 | 99.906
|  | 894 | 99.898
|  | 895 | 99.89
|  | 896 | 99.9
|  | 897 | 99.91
|  | 898 | 99.92
|  | 899 | 99.93
|  | 900 | 99.94
|  | 901 | 99.934
|  | 902 | 99.928
|  | 903 | 99.922
|  | 904 | 99.916
|  | 905 | 99.91
|  | 906 | 99.908
|  | 907 | 99.906
|  | 908 | 99.904
|  | 909 | 99.902
|  | 910 | 99.9
|  | 911 | 99.9
|  | 912 | 99.9
|  | 913 | 99.9
|  | 914 | 99.9
|  | 915 | 99.9
|  | 916 | 99.898
|  | 917 | 99.896
|  | 918 | 99.894
|  | 919 | 99.892
|  | 920 | 99.89
|  | 921 | 99.886
|  | 922 | 99.882
|  | 923 | 99.878
|  | 924 | 99.874
|  | 925 | 99.87
|  | 926 | 99.858
|  | 927 | 99.846
|  | 928 | 99.834
|  | 929 | 99.822
|  | 930 | 99.81
|  | 931 | 99.788
|  | 932 | 99.766
|  | 933 | 99.744
|  | 934 | 99.722
|  | 935 | 99.7
|  | 936 | 99.684
|  | 937 | 99.668
|  | 938 | 99.652
|  | 939 | 99.636
|  | 940 | 99.62
|  | 941 | 99.624
|  | 942 | 99.628
|  | 943 | 99.632
|  | 944 | 99.636
|  | 945 | 99.64
|  | 946 | 99.654
|  | 947 | 99.668
|  | 948 | 99.682
|  | 949 | 99.696
|  | 950 | 99.71
|  | 951 | 99.722
|  | 952 | 99.734
|  | 953 | 99.746
|  | 954 | 99.758
|  | 955 | 99.77
|  | 956 | 99.778
|  | 957 | 99.786
|  | 958 | 99.794
|  | 959 | 99.802
|  | 960 | 99.81
|  | 961 | 99.816
|  | 962 | 99.822
|  | 963 | 99.828
|  | 964 | 99.834
|  | 965 | 99.84
|  | 966 | 99.844
|  | 967 | 99.848
|  | 968 | 99.852
|  | 969 | 99.856
|  | 970 | 99.86
|  | 971 | 99.862
|  | 972 | 99.864
|  | 973 | 99.866
|  | 974 | 99.868
|  | 975 | 99.87
|  | 976 | 99.872
|  | 977 | 99.874
|  | 978 | 99.876
|  | 979 | 99.878
|  | 980 | 99.88
|  | 981 | 99.882
|  | 982 | 99.884
|  | 983 | 99.886
|  | 984 | 99.888
|  | 985 | 99.89
|  | 986 | 99.888
|  | 987 | 99.886
|  | 988 | 99.884
|  | 989 | 99.882
|  | 990 | 99.88
|  | 991 | 99.88
|  | 992 | 99.88
|  | 993 | 99.88
|  | 994 | 99.88
|  | 995 | 99.88
|  | 996 | 99.882
|  | 997 | 99.884
|  | 998 | 99.886
|  | 999 | 99.888
|  | 1000 | 99.89
|  | 1001 | 99.89
|  | 1002 | 99.89
|  | 1003 | 99.89
|  | 1004 | 99.89
|  | 1005 | 99.89
|  | 1006 | 99.888
|  | 1007 | 99.886
|  | 1008 | 99.884
|  | 1009 | 99.882
|  | 1010 | 99.88
|  | 1011 | 99.882
|  | 1012 | 99.884
|  | 1013 | 99.886
|  | 1014 | 99.888
|  | 1015 | 99.89
|  | 1016 | 99.89
|  | 1017 | 99.89
|  | 1018 | 99.89
|  | 1019 | 99.89
|  | 1020 | 99.89
|  | 1021 | 99.89
|  | 1022 | 99.89
|  | 1023 | 99.89
|  | 1024 | 99.89
|  | 1025 | 99.89
|  | 1026 | 99.888
|  | 1027 | 99.886
|  | 1028 | 99.884
|  | 1029 | 99.882
|  | 1030 | 99.88
|  | 1031 | 99.882
|  | 1032 | 99.884
|  | 1033 | 99.886
|  | 1034 | 99.888
|  | 1035 | 99.89
|  | 1036 | 99.89
|  | 1037 | 99.89
|  | 1038 | 99.89
|  | 1039 | 99.89
|  | 1040 | 99.89
|  | 1041 | 99.89
|  | 1042 | 99.89
|  | 1043 | 99.89
|  | 1044 | 99.89
|  | 1045 | 99.89
|  | 1046 | 99.888
|  | 1047 | 99.886
|  | 1048 | 99.884
|  | 1049 | 99.882
|  | 1050 | 99.88
|  | 1051 | 99.88
|  | 1052 | 99.88
|  | 1053 | 99.88
|  | 1054 | 99.88
|  | 1055 | 99.88
|  | 1056 | 99.88
|  | 1057 | 99.88
|  | 1058 | 99.88
|  | 1059 | 99.88
|  | 1060 | 99.88
|  | 1061 | 99.88
|  | 1062 | 99.88
|  | 1063 | 99.88
|  | 1064 | 99.88
|  | 1065 | 99.88
|  | 1066 | 99.88
|  | 1067 | 99.88
|  | 1068 | 99.88
|  | 1069 | 99.88
|  | 1070 | 99.88
|  | 1071 | 99.88
|  | 1072 | 99.88
|  | 1073 | 99.88
|  | 1074 | 99.88
|  | 1075 | 99.88
|  | 1076 | 99.88
|  | 1077 | 99.88
|  | 1078 | 99.88
|  | 1079 | 99.88
|  | 1080 | 99.88
|  | 1081 | 99.878
|  | 1082 | 99.876
|  | 1083 | 99.874
|  | 1084 | 99.872
|  | 1085 | 99.87
|  | 1086 | 99.87
|  | 1087 | 99.87
|  | 1088 | 99.87
|  | 1089 | 99.87
|  | 1090 | 99.87
|  | 1091 | 99.87
|  | 1092 | 99.87
|  | 1093 | 99.87
|  | 1094 | 99.87
|  | 1095 | 99.87
|  | 1096 | 99.87
|  | 1097 | 99.87
|  | 1098 | 99.87
|  | 1099 | 99.87
|  | 1100 | 99.87
|  | 1101 | 99.87
|  | 1102 | 99.87
|  | 1103 | 99.87
|  | 1104 | 99.87
|  | 1105 | 99.87
|  | 1106 | 99.868
|  | 1107 | 99.866
|  | 1108 | 99.864
|  | 1109 | 99.862
|  | 1110 | 99.86
|  | 1111 | 99.862
|  | 1112 | 99.864
|  | 1113 | 99.866
|  | 1114 | 99.868
|  | 1115 | 99.87
|  | 1116 | 99.87
|  | 1117 | 99.87
|  | 1118 | 99.87
|  | 1119 | 99.87
|  | 1120 | 99.87
|  | 1121 | 99.868
|  | 1122 | 99.866
|  | 1123 | 99.864
|  | 1124 | 99.862
|  | 1125 | 99.86
|  | 1126 | 99.858
|  | 1127 | 99.856
|  | 1128 | 99.854
|  | 1129 | 99.852
|  | 1130 | 99.85
|  | 1131 | 99.85
|  | 1132 | 99.85
|  | 1133 | 99.85
|  | 1134 | 99.85
|  | 1135 | 99.85
|  | 1136 | 99.85
|  | 1137 | 99.85
|  | 1138 | 99.85
|  | 1139 | 99.85
|  | 1140 | 99.85
|  | 1141 | 99.85
|  | 1142 | 99.85
|  | 1143 | 99.85
|  | 1144 | 99.85
|  | 1145 | 99.85
|  | 1146 | 99.85
|  | 1147 | 99.85
|  | 1148 | 99.85
|  | 1149 | 99.85
|  | 1150 | 99.85
|  | 1151 | 99.85
|  | 1152 | 99.85
|  | 1153 | 99.85
|  | 1154 | 99.85
|  | 1155 | 99.85
|  | 1156 | 99.85
|  | 1157 | 99.85
|  | 1158 | 99.85
|  | 1159 | 99.85
|  | 1160 | 99.85
|  | 1161 | 99.848
|  | 1162 | 99.846
|  | 1163 | 99.844
|  | 1164 | 99.842
|  | 1165 | 99.84
|  | 1166 | 99.842
|  | 1167 | 99.844
|  | 1168 | 99.846
|  | 1169 | 99.848
|  | 1170 | 99.85
|  | 1171 | 99.848
|  | 1172 | 99.846
|  | 1173 | 99.844
|  | 1174 | 99.842
|  | 1175 | 99.84
|  | 1176 | 99.838
|  | 1177 | 99.836
|  | 1178 | 99.834
|  | 1179 | 99.832
|  | 1180 | 99.83
|  | 1181 | 99.83
|  | 1182 | 99.83
|  | 1183 | 99.83
|  | 1184 | 99.83
|  | 1185 | 99.83
|  | 1186 | 99.83
|  | 1187 | 99.83
|  | 1188 | 99.83
|  | 1189 | 99.83
|  | 1190 | 99.83
|  | 1191 | 99.828
|  | 1192 | 99.826
|  | 1193 | 99.824
|  | 1194 | 99.822
|  | 1195 | 99.82
|  | 1196 | 99.818
|  | 1197 | 99.816
|  | 1198 | 99.814
|  | 1199 | 99.812
|  | 1200 | 99.81
|  | 1201 | 99.81
|  | 1202 | 99.81
|  | 1203 | 99.81
|  | 1204 | 99.81
|  | 1205 | 99.81
|  | 1206 | 99.806
|  | 1207 | 99.802
|  | 1208 | 99.798
|  | 1209 | 99.794
|  | 1210 | 99.79
|  | 1211 | 99.788
|  | 1212 | 99.786
|  | 1213 | 99.784
|  | 1214 | 99.782
|  | 1215 | 99.78
|  | 1216 | 99.776
|  | 1217 | 99.772
|  | 1218 | 99.768
|  | 1219 | 99.764
|  | 1220 | 99.76
|  | 1221 | 99.748
|  | 1222 | 99.736
|  | 1223 | 99.724
|  | 1224 | 99.712
|  | 1225 | 99.7
|  | 1226 | 99.678
|  | 1227 | 99.656
|  | 1228 | 99.634
|  | 1229 | 99.612
|  | 1230 | 99.59
|  | 1231 | 99.552
|  | 1232 | 99.514
|  | 1233 | 99.476
|  | 1234 | 99.438
|  | 1235 | 99.4
|  | 1236 | 99.372
|  | 1237 | 99.344
|  | 1238 | 99.316
|  | 1239 | 99.288
|  | 1240 | 99.26
|  | 1241 | 99.256
|  | 1242 | 99.252
|  | 1243 | 99.248
|  | 1244 | 99.244
|  | 1245 | 99.24
|  | 1246 | 99.256
|  | 1247 | 99.272
|  | 1248 | 99.288
|  | 1249 | 99.304
|  | 1250 | 99.32
|  | 1251 | 99.344
|  | 1252 | 99.368
|  | 1253 | 99.392
|  | 1254 | 99.416
|  | 1255 | 99.44
|  | 1256 | 99.458
|  | 1257 | 99.476
|  | 1258 | 99.494
|  | 1259 | 99.512
|  | 1260 | 99.53
|  | 1261 | 99.544
|  | 1262 | 99.558
|  | 1263 | 99.572
|  | 1264 | 99.586
|  | 1265 | 99.6
|  | 1266 | 99.608
|  | 1267 | 99.616
|  | 1268 | 99.624
|  | 1269 | 99.632
|  | 1270 | 99.64
|  | 1271 | 99.644
|  | 1272 | 99.648
|  | 1273 | 99.652
|  | 1274 | 99.656
|  | 1275 | 99.66
|  | 1276 | 99.664
|  | 1277 | 99.668
|  | 1278 | 99.672
|  | 1279 | 99.676
|  | 1280 | 99.68
|  | 1281 | 99.682
|  | 1282 | 99.684
|  | 1283 | 99.686
|  | 1284 | 99.688
|  | 1285 | 99.69
|  | 1286 | 99.69
|  | 1287 | 99.69
|  | 1288 | 99.69
|  | 1289 | 99.69
|  | 1290 | 99.69
|  | 1291 | 99.69
|  | 1292 | 99.69
|  | 1293 | 99.69
|  | 1294 | 99.69
|  | 1295 | 99.69
|  | 1296 | 99.688
|  | 1297 | 99.686
|  | 1298 | 99.684
|  | 1299 | 99.682
|  | 1300 | 99.68
|  | 1301 | 99.676
|  | 1302 | 99.672
|  | 1303 | 99.668
|  | 1304 | 99.664
|  | 1305 | 99.66
|  | 1306 | 99.654
|  | 1307 | 99.648
|  | 1308 | 99.642
|  | 1309 | 99.636
|  | 1310 | 99.63
|  | 1311 | 99.62
|  | 1312 | 99.61
|  | 1313 | 99.6
|  | 1314 | 99.59
|  | 1315 | 99.58
|  | 1316 | 99.57
|  | 1317 | 99.56
|  | 1318 | 99.55
|  | 1319 | 99.54
|  | 1320 | 99.53
|  | 1321 | 99.512
|  | 1322 | 99.494
|  | 1323 | 99.476
|  | 1324 | 99.458
|  | 1325 | 99.44
|  | 1326 | 99.414
|  | 1327 | 99.388
|  | 1328 | 99.362
|  | 1329 | 99.336
|  | 1330 | 99.31

## Glass Data
Wavelength | % transmission/cm | L1 substrate % transmission (at .707 of radius) | L2 substrate % transmission (at .707 of radius) | L3 substrate % transmission (at .707 of radius) | u substrate % transmission (at .707 of radius) | g substrate % transmission (at .707 of radius) | r substrate % transmission (at .707 of radius) | i substrate % transmission (at .707 of radius) | z substrate % transmission (at .707 of radius) | y4 substrate % transmission (at .707 of radius)
|  | 5.855 | 5.99 | 4.753 | 2.66 | 2.15 | 1.79 | 1.57 | 1.44 | 1.36
300 | 99.81 | 98.89267 | 98.86728 | 99.10014 | 99.4954 | 99.59195 | 99.66016 | 99.70186 | 99.72651 | 99.74169
301 | 99.808 | 98.88107 | 98.85542 | 99.09071 | 99.49009 | 99.58766 | 99.65658 | 99.69872 | 99.72364 | 99.73897
302 | 99.806 | 98.86947 | 98.84355 | 99.08127 | 99.48479 | 99.58337 | 99.65301 | 99.69559 | 99.72076 | 99.73625
303 | 99.804 | 98.85787 | 98.83169 | 99.07183 | 99.47949 | 99.57907 | 99.64943 | 99.69245 | 99.71788 | 99.73353
304 | 99.802 | 98.84627 | 98.81982 | 99.0624 | 99.47419 | 99.57478 | 99.64586 | 99.68932 | 99.715 | 99.73082
305 | 99.8 | 98.83467 | 98.80796 | 99.05296 | 99.46888 | 99.57049 | 99.64228 | 99.68618 | 99.71213 | 99.7281
306 | 99.804 | 98.85787 | 98.83169 | 99.07183 | 99.47949 | 99.57907 | 99.64943 | 99.69245 | 99.71788 | 99.73353
307 | 99.808 | 98.88107 | 98.85542 | 99.09071 | 99.49009 | 99.58766 | 99.65658 | 99.69872 | 99.72364 | 99.73897
308 | 99.812 | 98.90427 | 98.87915 | 99.10958 | 99.5007 | 99.59624 | 99.66373 | 99.705 | 99.72939 | 99.74441
309 | 99.816 | 98.92748 | 98.90289 | 99.12846 | 99.51131 | 99.60482 | 99.67088 | 99.71127 | 99.73515 | 99.74984
310 | 99.82 | 98.95069 | 98.92663 | 99.14734 | 99.52192 | 99.6134 | 99.67803 | 99.71755 | 99.7409 | 99.75528
311 | 99.824 | 98.97391 | 98.95038 | 99.16623 | 99.53252 | 99.62198 | 99.68518 | 99.72382 | 99.74666 | 99.76072
312 | 99.828 | 98.99714 | 98.97413 | 99.18512 | 99.54313 | 99.63057 | 99.69233 | 99.73009 | 99.75241 | 99.76615
313 | 99.832 | 99.02036 | 98.99789 | 99.20401 | 99.55374 | 99.63915 | 99.69948 | 99.73637 | 99.75817 | 99.77159
314 | 99.836 | 99.04359 | 99.02165 | 99.2229 | 99.56435 | 99.64773 | 99.70663 | 99.74264 | 99.76393 | 99.77703
315 | 99.84 | 99.06683 | 99.04542 | 99.2418 | 99.57496 | 99.65632 | 99.71378 | 99.74891 | 99.76968 | 99.78246
316 | 99.838 | 99.05521 | 99.03353 | 99.23235 | 99.56966 | 99.65202 | 99.71021 | 99.74578 | 99.7668 | 99.77974
317 | 99.836 | 99.04359 | 99.02165 | 99.2229 | 99.56435 | 99.64773 | 99.70663 | 99.74264 | 99.76393 | 99.77703
318 | 99.834 | 99.03198 | 99.00977 | 99.21346 | 99.55905 | 99.64344 | 99.70305 | 99.7395 | 99.76105 | 99.77431
319 | 99.832 | 99.02036 | 98.99789 | 99.20401 | 99.55374 | 99.63915 | 99.69948 | 99.73637 | 99.75817 | 99.77159
320 | 99.83 | 99.00875 | 98.98601 | 99.19456 | 99.54844 | 99.63486 | 99.6959 | 99.73323 | 99.75529 | 99.76887
321 | 99.832 | 99.02036 | 98.99789 | 99.20401 | 99.55374 | 99.63915 | 99.69948 | 99.73637 | 99.75817 | 99.77159
322 | 99.834 | 99.03198 | 99.00977 | 99.21346 | 99.55905 | 99.64344 | 99.70305 | 99.7395 | 99.76105 | 99.77431
323 | 99.836 | 99.04359 | 99.02165 | 99.2229 | 99.56435 | 99.64773 | 99.70663 | 99.74264 | 99.76393 | 99.77703
324 | 99.838 | 99.05521 | 99.03353 | 99.23235 | 99.56966 | 99.65202 | 99.71021 | 99.74578 | 99.7668 | 99.77974
325 | 99.84 | 99.06683 | 99.04542 | 99.2418 | 99.57496 | 99.65632 | 99.71378 | 99.74891 | 99.76968 | 99.78246
326 | 99.84 | 99.06683 | 99.04542 | 99.2418 | 99.57496 | 99.65632 | 99.71378 | 99.74891 | 99.76968 | 99.78246
327 | 99.84 | 99.06683 | 99.04542 | 99.2418 | 99.57496 | 99.65632 | 99.71378 | 99.74891 | 99.76968 | 99.78246
328 | 99.84 | 99.06683 | 99.04542 | 99.2418 | 99.57496 | 99.65632 | 99.71378 | 99.74891 | 99.76968 | 99.78246
329 | 99.84 | 99.06683 | 99.04542 | 99.2418 | 99.57496 | 99.65632 | 99.71378 | 99.74891 | 99.76968 | 99.78246
330 | 99.84 | 99.06683 | 99.04542 | 99.2418 | 99.57496 | 99.65632 | 99.71378 | 99.74891 | 99.76968 | 99.78246
331 | 99.842 | 99.07845 | 99.0573 | 99.25125 | 99.58027 | 99.66061 | 99.71736 | 99.75205 | 99.77256 | 99.78518
332 | 99.844 | 99.09007 | 99.06919 | 99.2607 | 99.58558 | 99.6649 | 99.72093 | 99.75519 | 99.77544 | 99.7879
333 | 99.846 | 99.10169 | 99.08108 | 99.27015 | 99.59088 | 99.66919 | 99.72451 | 99.75833 | 99.77832 | 99.79062
334 | 99.848 | 99.11332 | 99.09297 | 99.2796 | 99.59619 | 99.67349 | 99.72808 | 99.76146 | 99.78119 | 99.79334
335 | 99.85 | 99.12494 | 99.10486 | 99.28905 | 99.6015 | 99.67778 | 99.73166 | 99.7646 | 99.78407 | 99.79606
336 | 99.86 | 99.18308 | 99.16432 | 99.33633 | 99.62803 | 99.69924 | 99.74954 | 99.78029 | 99.79846 | 99.80965
337 | 99.87 | 99.24125 | 99.22382 | 99.38362 | 99.65457 | 99.72071 | 99.76742 | 99.79598 | 99.81285 | 99.82324
338 | 99.88 | 99.29944 | 99.28335 | 99.43092 | 99.68112 | 99.74218 | 99.7853 | 99.81166 | 99.82725 | 99.83684
339 | 99.89 | 99.35767 | 99.34291 | 99.47825 | 99.70767 | 99.76365 | 99.80319 | 99.82735 | 99.84164 | 99.85043
340 | 99.9 | 99.41592 | 99.40249 | 99.52559 | 99.73422 | 99.78512 | 99.82107 | 99.84304 | 99.85603 | 99.86402
341 | 99.908 | 99.46254 | 99.45018 | 99.56348 | 99.75547 | 99.8023 | 99.83538 | 99.8556 | 99.86755 | 99.8749
342 | 99.916 | 99.50918 | 99.49789 | 99.60138 | 99.77672 | 99.81949 | 99.84969 | 99.86815 | 99.87906 | 99.88578
343 | 99.924 | 99.55584 | 99.54562 | 99.63929 | 99.79797 | 99.83667 | 99.864 | 99.88071 | 99.89058 | 99.89665
344 | 99.932 | 99.60252 | 99.59337 | 99.67721 | 99.81922 | 99.85386 | 99.87831 | 99.89326 | 99.90209 | 99.90753
345 | 99.94 | 99.64921 | 99.64114 | 99.71514 | 99.84048 | 99.87104 | 99.89263 | 99.90582 | 99.91361 | 99.91841
346 | 99.944 | 99.67257 | 99.66503 | 99.73411 | 99.85111 | 99.87964 | 99.89978 | 99.91209 | 99.91937 | 99.92385
347 | 99.948 | 99.69592 | 99.68892 | 99.75309 | 99.86174 | 99.88823 | 99.90694 | 99.91837 | 99.92513 | 99.92929
348 | 99.952 | 99.71929 | 99.71282 | 99.77206 | 99.87237 | 99.89683 | 99.9141 | 99.92465 | 99.93089 | 99.93473
349 | 99.956 | 99.74266 | 99.73673 | 99.79104 | 99.883 | 99.90542 | 99.92125 | 99.93093 | 99.93665 | 99.94016
350 | 99.96 | 99.76603 | 99.76064 | 99.81002 | 99.89364 | 99.91402 | 99.92841 | 99.93721 | 99.94241 | 99.9456
351 | 99.958 | 99.75434 | 99.74868 | 99.80053 | 99.88832 | 99.90972 | 99.92483 | 99.93407 | 99.93953 | 99.94288
352 | 99.956 | 99.74266 | 99.73673 | 99.79104 | 99.883 | 99.90542 | 99.92125 | 99.93093 | 99.93665 | 99.94016
353 | 99.954 | 99.73097 | 99.72478 | 99.78155 | 99.87769 | 99.90113 | 99.91767 | 99.92779 | 99.93377 | 99.93745
354 | 99.952 | 99.71929 | 99.71282 | 99.77206 | 99.87237 | 99.89683 | 99.9141 | 99.92465 | 99.93089 | 99.93473
355 | 99.95 | 99.70761 | 99.70087 | 99.76257 | 99.86706 | 99.89253 | 99.91052 | 99.92151 | 99.92801 | 99.93201
356 | 99.95 | 99.70761 | 99.70087 | 99.76257 | 99.86706 | 99.89253 | 99.91052 | 99.92151 | 99.92801 | 99.93201
357 | 99.95 | 99.70761 | 99.70087 | 99.76257 | 99.86706 | 99.89253 | 99.91052 | 99.92151 | 99.92801 | 99.93201
358 | 99.95 | 99.70761 | 99.70087 | 99.76257 | 99.86706 | 99.89253 | 99.91052 | 99.92151 | 99.92801 | 99.93201
359 | 99.95 | 99.70761 | 99.70087 | 99.76257 | 99.86706 | 99.89253 | 99.91052 | 99.92151 | 99.92801 | 99.93201
360 | 99.95 | 99.70761 | 99.70087 | 99.76257 | 99.86706 | 99.89253 | 99.91052 | 99.92151 | 99.92801 | 99.93201
361 | 99.952 | 99.71929 | 99.71282 | 99.77206 | 99.87237 | 99.89683 | 99.9141 | 99.92465 | 99.93089 | 99.93473
362 | 99.954 | 99.73097 | 99.72478 | 99.78155 | 99.87769 | 99.90113 | 99.91767 | 99.92779 | 99.93377 | 99.93745
363 | 99.956 | 99.74266 | 99.73673 | 99.79104 | 99.883 | 99.90542 | 99.92125 | 99.93093 | 99.93665 | 99.94016
364 | 99.958 | 99.75434 | 99.74868 | 99.80053 | 99.88832 | 99.90972 | 99.92483 | 99.93407 | 99.93953 | 99.94288
365 | 99.96 | 99.76603 | 99.76064 | 99.81002 | 99.89364 | 99.91402 | 99.92841 | 99.93721 | 99.94241 | 99.9456
366 | 99.962 | 99.77772 | 99.7726 | 99.81951 | 99.89895 | 99.91832 | 99.93199 | 99.94035 | 99.94528 | 99.94832
367 | 99.964 | 99.7894 | 99.78455 | 99.82901 | 99.90427 | 99.92262 | 99.93557 | 99.94349 | 99.94816 | 99.95104
368 | 99.966 | 99.80109 | 99.79651 | 99.8385 | 99.90959 | 99.92691 | 99.93915 | 99.94663 | 99.95104 | 99.95376
369 | 99.968 | 99.81279 | 99.80847 | 99.848 | 99.9149 | 99.93121 | 99.94273 | 99.94976 | 99.95392 | 99.95648
370 | 99.97 | 99.82448 | 99.82043 | 99.85749 | 99.92022 | 99.93551 | 99.94631 | 99.9529 | 99.9568 | 99.9592
371 | 99.968 | 99.81279 | 99.80847 | 99.848 | 99.9149 | 99.93121 | 99.94273 | 99.94976 | 99.95392 | 99.95648
372 | 99.966 | 99.80109 | 99.79651 | 99.8385 | 99.90959 | 99.92691 | 99.93915 | 99.94663 | 99.95104 | 99.95376
373 | 99.964 | 99.7894 | 99.78455 | 99.82901 | 99.90427 | 99.92262 | 99.93557 | 99.94349 | 99.94816 | 99.95104
374 | 99.962 | 99.77772 | 99.7726 | 99.81951 | 99.89895 | 99.91832 | 99.93199 | 99.94035 | 99.94528 | 99.94832
375 | 99.96 | 99.76603 | 99.76064 | 99.81002 | 99.89364 | 99.91402 | 99.92841 | 99.93721 | 99.94241 | 99.9456
376 | 99.962 | 99.77772 | 99.7726 | 99.81951 | 99.89895 | 99.91832 | 99.93199 | 99.94035 | 99.94528 | 99.94832
377 | 99.964 | 99.7894 | 99.78455 | 99.82901 | 99.90427 | 99.92262 | 99.93557 | 99.94349 | 99.94816 | 99.95104
378 | 99.966 | 99.80109 | 99.79651 | 99.8385 | 99.90959 | 99.92691 | 99.93915 | 99.94663 | 99.95104 | 99.95376
379 | 99.968 | 99.81279 | 99.80847 | 99.848 | 99.9149 | 99.93121 | 99.94273 | 99.94976 | 99.95392 | 99.95648
380 | 99.97 | 99.82448 | 99.82043 | 99.85749 | 99.92022 | 99.93551 | 99.94631 | 99.9529 | 99.9568 | 99.9592
381 | 99.972 | 99.83617 | 99.8324 | 99.86699 | 99.92554 | 99.93981 | 99.94989 | 99.95604 | 99.95968 | 99.96192
382 | 99.974 | 99.84787 | 99.84436 | 99.87648 | 99.93085 | 99.94411 | 99.95346 | 99.95918 | 99.96256 | 99.96464
383 | 99.976 | 99.85956 | 99.85633 | 99.88598 | 99.93617 | 99.94841 | 99.95704 | 99.96232 | 99.96544 | 99.96736
384 | 99.978 | 99.87126 | 99.86829 | 99.89548 | 99.94149 | 99.95271 | 99.96062 | 99.96546 | 99.96832 | 99.97008
385 | 99.98 | 99.88296 | 99.88026 | 99.90498 | 99.94681 | 99.957 | 99.9642 | 99.9686 | 99.9712 | 99.9728
386 | 99.98 | 99.88296 | 99.88026 | 99.90498 | 99.94681 | 99.957 | 99.9642 | 99.9686 | 99.9712 | 99.9728
387 | 99.98 | 99.88296 | 99.88026 | 99.90498 | 99.94681 | 99.957 | 99.9642 | 99.9686 | 99.9712 | 99.9728
388 | 99.98 | 99.88296 | 99.88026 | 99.90498 | 99.94681 | 99.957 | 99.9642 | 99.9686 | 99.9712 | 99.9728
389 | 99.98 | 99.88296 | 99.88026 | 99.90498 | 99.94681 | 99.957 | 99.9642 | 99.9686 | 99.9712 | 99.9728
390 | 99.98 | 99.88296 | 99.88026 | 99.90498 | 99.94681 | 99.957 | 99.9642 | 99.9686 | 99.9712 | 99.9728
391 | 99.982 | 99.89466 | 99.89223 | 99.91447 | 99.95213 | 99.9613 | 99.96778 | 99.97174 | 99.97408 | 99.97552
392 | 99.984 | 99.90636 | 99.9042 | 99.92397 | 99.95745 | 99.9656 | 99.97136 | 99.97488 | 99.97696 | 99.97824
393 | 99.986 | 99.91806 | 99.91617 | 99.93348 | 99.96276 | 99.9699 | 99.97494 | 99.97802 | 99.97984 | 99.98096
394 | 99.988 | 99.92976 | 99.92814 | 99.94298 | 99.96808 | 99.9742 | 99.97852 | 99.98116 | 99.98272 | 99.98368
395 | 99.99 | 99.94146 | 99.94011 | 99.95248 | 99.9734 | 99.9785 | 99.9821 | 99.9843 | 99.9856 | 99.9864
396 | 99.994 | 99.96488 | 99.96407 | 99.97149 | 99.98404 | 99.9871 | 99.98926 | 99.99058 | 99.99136 | 99.99184
397 | 99.998 | 99.98829 | 99.98802 | 99.99049 | 99.99468 | 99.9957 | 99.99642 | 99.99686 | 99.99712 | 99.99728
398 | 100 | 100 | 100 | 100 | 100 | 100 | 100 | 100 | 100 | 100
399 | 100 | 100 | 100 | 100 | 100 | 100 | 100 | 100 | 100 | 100
400 | 100 | 100 | 100 | 100 | 100 | 100 | 100 | 100 | 100 | 100
401 | 100 | 100 | 100 | 100 | 100 | 100 | 100 | 100 | 100 | 100
402 | 100 | 100 | 100 | 100 | 100 | 100 | 100 | 100 | 100 | 100
403 | 100 | 100 | 100 | 100 | 100 | 100 | 100 | 100 | 100 | 100
404 | 100 | 100 | 100 | 100 | 100 | 100 | 100 | 100 | 100 | 100
405 | 100 | 100 | 100 | 100 | 100 | 100 | 100 | 100 | 100 | 100
406 | 100 | 100 | 100 | 100 | 100 | 100 | 100 | 100 | 100 | 100
407 | 100 | 100 | 100 | 100 | 100 | 100 | 100 | 100 | 100 | 100
408 | 100 | 100 | 100 | 100 | 100 | 100 | 100 | 100 | 100 | 100
409 | 100 | 100 | 100 | 100 | 100 | 100 | 100 | 100 | 100 | 100
410 | 100 | 100 | 100 | 100 | 100 | 100 | 100 | 100 | 100 | 100
411 | 100 | 100 | 100 | 100 | 100 | 100 | 100 | 100 | 100 | 100
412 | 100 | 100 | 100 | 100 | 100 | 100 | 100 | 100 | 100 | 100
413 | 100 | 100 | 100 | 100 | 100 | 100 | 100 | 100 | 100 | 100
414 | 100 | 100 | 100 | 100 | 100 | 100 | 100 | 100 | 100 | 100
415 | 100 | 100 | 100 | 100 | 100 | 100 | 100 | 100 | 100 | 100
416 | 100 | 100 | 100 | 100 | 100 | 100 | 100 | 100 | 100 | 100
417 | 100 | 100 | 100 | 100 | 100 | 100 | 100 | 100 | 100 | 100
418 | 100 | 100 | 100 | 100 | 100 | 100 | 100 | 100 | 100 | 100
419 | 100 | 100 | 100 | 100 | 100 | 100 | 100 | 100 | 100 | 100
420 | 100 | 100 | 100 | 100 | 100 | 100 | 100 | 100 | 100 | 100
421 | 100 | 100 | 100 | 100 | 100 | 100 | 100 | 100 | 100 | 100
422 | 100 | 100 | 100 | 100 | 100 | 100 | 100 | 100 | 100 | 100
423 | 100 | 100 | 100 | 100 | 100 | 100 | 100 | 100 | 100 | 100
424 | 100 | 100 | 100 | 100 | 100 | 100 | 100 | 100 | 100 | 100
425 | 100 | 100 | 100 | 100 | 100 | 100 | 100 | 100 | 100 | 100
426 | 100 | 100 | 100 | 100 | 100 | 100 | 100 | 100 | 100 | 100
427 | 100 | 100 | 100 | 100 | 100 | 100 | 100 | 100 | 100 | 100
428 | 100 | 100 | 100 | 100 | 100 | 100 | 100 | 100 | 100 | 100
429 | 100 | 100 | 100 | 100 | 100 | 100 | 100 | 100 | 100 | 100
430 | 100 | 100 | 100 | 100 | 100 | 100 | 100 | 100 | 100 | 100
431 | 100 | 100 | 100 | 100 | 100 | 100 | 100 | 100 | 100 | 100
432 | 100 | 100 | 100 | 100 | 100 | 100 | 100 | 100 | 100 | 100
433 | 100 | 100 | 100 | 100 | 100 | 100 | 100 | 100 | 100 | 100
434 | 100 | 100 | 100 | 100 | 100 | 100 | 100 | 100 | 100 | 100
435 | 100 | 100 | 100 | 100 | 100 | 100 | 100 | 100 | 100 | 100
436 | 99.998 | 99.98829 | 99.98802 | 99.99049 | 99.99468 | 99.9957 | 99.99642 | 99.99686 | 99.99712 | 99.99728
437 | 99.996 | 99.97658 | 99.97604 | 99.98099 | 99.98936 | 99.9914 | 99.99284 | 99.99372 | 99.99424 | 99.99456
438 | 99.994 | 99.96488 | 99.96407 | 99.97149 | 99.98404 | 99.9871 | 99.98926 | 99.99058 | 99.99136 | 99.99184
439 | 99.992 | 99.95317 | 99.95209 | 99.96198 | 99.97872 | 99.9828 | 99.98568 | 99.98744 | 99.98848 | 99.98912
440 | 99.99 | 99.94146 | 99.94011 | 99.95248 | 99.9734 | 99.9785 | 99.9821 | 99.9843 | 99.9856 | 99.9864
441 | 99.99 | 99.94146 | 99.94011 | 99.95248 | 99.9734 | 99.9785 | 99.9821 | 99.9843 | 99.9856 | 99.9864
442 | 99.99 | 99.94146 | 99.94011 | 99.95248 | 99.9734 | 99.9785 | 99.9821 | 99.9843 | 99.9856 | 99.9864
443 | 99.99 | 99.94146 | 99.94011 | 99.95248 | 99.9734 | 99.9785 | 99.9821 | 99.9843 | 99.9856 | 99.9864
444 | 99.99 | 99.94146 | 99.94011 | 99.95248 | 99.9734 | 99.9785 | 99.9821 | 99.9843 | 99.9856 | 99.9864
445 | 99.99 | 99.94146 | 99.94011 | 99.95248 | 99.9734 | 99.9785 | 99.9821 | 99.9843 | 99.9856 | 99.9864
446 | 99.99 | 99.94146 | 99.94011 | 99.95248 | 99.9734 | 99.9785 | 99.9821 | 99.9843 | 99.9856 | 99.9864
447 | 99.99 | 99.94146 | 99.94011 | 99.95248 | 99.9734 | 99.9785 | 99.9821 | 99.9843 | 99.9856 | 99.9864
448 | 99.99 | 99.94146 | 99.94011 | 99.95248 | 99.9734 | 99.9785 | 99.9821 | 99.9843 | 99.9856 | 99.9864
449 | 99.99 | 99.94146 | 99.94011 | 99.95248 | 99.9734 | 99.9785 | 99.9821 | 99.9843 | 99.9856 | 99.9864
450 | 99.99 | 99.94146 | 99.94011 | 99.95248 | 99.9734 | 99.9785 | 99.9821 | 99.9843 | 99.9856 | 99.9864
451 | 99.988 | 99.92976 | 99.92814 | 99.94298 | 99.96808 | 99.9742 | 99.97852 | 99.98116 | 99.98272 | 99.98368
452 | 99.986 | 99.91806 | 99.91617 | 99.93348 | 99.96276 | 99.9699 | 99.97494 | 99.97802 | 99.97984 | 99.98096
453 | 99.984 | 99.90636 | 99.9042 | 99.92397 | 99.95745 | 99.9656 | 99.97136 | 99.97488 | 99.97696 | 99.97824
454 | 99.982 | 99.89466 | 99.89223 | 99.91447 | 99.95213 | 99.9613 | 99.96778 | 99.97174 | 99.97408 | 99.97552
455 | 99.98 | 99.88296 | 99.88026 | 99.90498 | 99.94681 | 99.957 | 99.9642 | 99.9686 | 99.9712 | 99.9728
456 | 99.98 | 99.88296 | 99.88026 | 99.90498 | 99.94681 | 99.957 | 99.9642 | 99.9686 | 99.9712 | 99.9728
457 | 99.98 | 99.88296 | 99.88026 | 99.90498 | 99.94681 | 99.957 | 99.9642 | 99.9686 | 99.9712 | 99.9728
458 | 99.98 | 99.88296 | 99.88026 | 99.90498 | 99.94681 | 99.957 | 99.9642 | 99.9686 | 99.9712 | 99.9728
459 | 99.98 | 99.88296 | 99.88026 | 99.90498 | 99.94681 | 99.957 | 99.9642 | 99.9686 | 99.9712 | 99.9728
460 | 99.98 | 99.88296 | 99.88026 | 99.90498 | 99.94681 | 99.957 | 99.9642 | 99.9686 | 99.9712 | 99.9728
461 | 99.978 | 99.87126 | 99.86829 | 99.89548 | 99.94149 | 99.95271 | 99.96062 | 99.96546 | 99.96832 | 99.97008
462 | 99.976 | 99.85956 | 99.85633 | 99.88598 | 99.93617 | 99.94841 | 99.95704 | 99.96232 | 99.96544 | 99.96736
463 | 99.974 | 99.84787 | 99.84436 | 99.87648 | 99.93085 | 99.94411 | 99.95346 | 99.95918 | 99.96256 | 99.96464
464 | 99.972 | 99.83617 | 99.8324 | 99.86699 | 99.92554 | 99.93981 | 99.94989 | 99.95604 | 99.95968 | 99.96192
465 | 99.97 | 99.82448 | 99.82043 | 99.85749 | 99.92022 | 99.93551 | 99.94631 | 99.9529 | 99.9568 | 99.9592
466 | 99.97 | 99.82448 | 99.82043 | 99.85749 | 99.92022 | 99.93551 | 99.94631 | 99.9529 | 99.9568 | 99.9592
467 | 99.97 | 99.82448 | 99.82043 | 99.85749 | 99.92022 | 99.93551 | 99.94631 | 99.9529 | 99.9568 | 99.9592
468 | 99.97 | 99.82448 | 99.82043 | 99.85749 | 99.92022 | 99.93551 | 99.94631 | 99.9529 | 99.9568 | 99.9592
469 | 99.97 | 99.82448 | 99.82043 | 99.85749 | 99.92022 | 99.93551 | 99.94631 | 99.9529 | 99.9568 | 99.9592
470 | 99.97 | 99.82448 | 99.82043 | 99.85749 | 99.92022 | 99.93551 | 99.94631 | 99.9529 | 99.9568 | 99.9592
471 | 99.97 | 99.82448 | 99.82043 | 99.85749 | 99.92022 | 99.93551 | 99.94631 | 99.9529 | 99.9568 | 99.9592
472 | 99.97 | 99.82448 | 99.82043 | 99.85749 | 99.92022 | 99.93551 | 99.94631 | 99.9529 | 99.9568 | 99.9592
473 | 99.97 | 99.82448 | 99.82043 | 99.85749 | 99.92022 | 99.93551 | 99.94631 | 99.9529 | 99.9568 | 99.9592
474 | 99.97 | 99.82448 | 99.82043 | 99.85749 | 99.92022 | 99.93551 | 99.94631 | 99.9529 | 99.9568 | 99.9592
475 | 99.97 | 99.82448 | 99.82043 | 99.85749 | 99.92022 | 99.93551 | 99.94631 | 99.9529 | 99.9568 | 99.9592
476 | 99.97 | 99.82448 | 99.82043 | 99.85749 | 99.92022 | 99.93551 | 99.94631 | 99.9529 | 99.9568 | 99.9592
477 | 99.97 | 99.82448 | 99.82043 | 99.85749 | 99.92022 | 99.93551 | 99.94631 | 99.9529 | 99.9568 | 99.9592
478 | 99.97 | 99.82448 | 99.82043 | 99.85749 | 99.92022 | 99.93551 | 99.94631 | 99.9529 | 99.9568 | 99.9592
479 | 99.97 | 99.82448 | 99.82043 | 99.85749 | 99.92022 | 99.93551 | 99.94631 | 99.9529 | 99.9568 | 99.9592
480 | 99.97 | 99.82448 | 99.82043 | 99.85749 | 99.92022 | 99.93551 | 99.94631 | 99.9529 | 99.9568 | 99.9592
481 | 99.97 | 99.82448 | 99.82043 | 99.85749 | 99.92022 | 99.93551 | 99.94631 | 99.9529 | 99.9568 | 99.9592
482 | 99.97 | 99.82448 | 99.82043 | 99.85749 | 99.92022 | 99.93551 | 99.94631 | 99.9529 | 99.9568 | 99.9592
483 | 99.97 | 99.82448 | 99.82043 | 99.85749 | 99.92022 | 99.93551 | 99.94631 | 99.9529 | 99.9568 | 99.9592
484 | 99.97 | 99.82448 | 99.82043 | 99.85749 | 99.92022 | 99.93551 | 99.94631 | 99.9529 | 99.9568 | 99.9592
485 | 99.97 | 99.82448 | 99.82043 | 99.85749 | 99.92022 | 99.93551 | 99.94631 | 99.9529 | 99.9568 | 99.9592
486 | 99.968 | 99.81279 | 99.80847 | 99.848 | 99.9149 | 99.93121 | 99.94273 | 99.94976 | 99.95392 | 99.95648
487 | 99.966 | 99.80109 | 99.79651 | 99.8385 | 99.90959 | 99.92691 | 99.93915 | 99.94663 | 99.95104 | 99.95376
488 | 99.964 | 99.7894 | 99.78455 | 99.82901 | 99.90427 | 99.92262 | 99.93557 | 99.94349 | 99.94816 | 99.95104
489 | 99.962 | 99.77772 | 99.7726 | 99.81951 | 99.89895 | 99.91832 | 99.93199 | 99.94035 | 99.94528 | 99.94832
490 | 99.96 | 99.76603 | 99.76064 | 99.81002 | 99.89364 | 99.91402 | 99.92841 | 99.93721 | 99.94241 | 99.9456
491 | 99.96 | 99.76603 | 99.76064 | 99.81002 | 99.89364 | 99.91402 | 99.92841 | 99.93721 | 99.94241 | 99.9456
492 | 99.96 | 99.76603 | 99.76064 | 99.81002 | 99.89364 | 99.91402 | 99.92841 | 99.93721 | 99.94241 | 99.9456
493 | 99.96 | 99.76603 | 99.76064 | 99.81002 | 99.89364 | 99.91402 | 99.92841 | 99.93721 | 99.94241 | 99.9456
494 | 99.96 | 99.76603 | 99.76064 | 99.81002 | 99.89364 | 99.91402 | 99.92841 | 99.93721 | 99.94241 | 99.9456
495 | 99.96 | 99.76603 | 99.76064 | 99.81002 | 99.89364 | 99.91402 | 99.92841 | 99.93721 | 99.94241 | 99.9456
496 | 99.96 | 99.76603 | 99.76064 | 99.81002 | 99.89364 | 99.91402 | 99.92841 | 99.93721 | 99.94241 | 99.9456
497 | 99.96 | 99.76603 | 99.76064 | 99.81002 | 99.89364 | 99.91402 | 99.92841 | 99.93721 | 99.94241 | 99.9456
498 | 99.96 | 99.76603 | 99.76064 | 99.81002 | 99.89364 | 99.91402 | 99.92841 | 99.93721 | 99.94241 | 99.9456
499 | 99.96 | 99.76603 | 99.76064 | 99.81002 | 99.89364 | 99.91402 | 99.92841 | 99.93721 | 99.94241 | 99.9456
500 | 99.96 | 99.76603 | 99.76064 | 99.81002 | 99.89364 | 99.91402 | 99.92841 | 99.93721 | 99.94241 | 99.9456
501 | 99.96 | 99.76603 | 99.76064 | 99.81002 | 99.89364 | 99.91402 | 99.92841 | 99.93721 | 99.94241 | 99.9456
502 | 99.96 | 99.76603 | 99.76064 | 99.81002 | 99.89364 | 99.91402 | 99.92841 | 99.93721 | 99.94241 | 99.9456
503 | 99.96 | 99.76603 | 99.76064 | 99.81002 | 99.89364 | 99.91402 | 99.92841 | 99.93721 | 99.94241 | 99.9456
504 | 99.96 | 99.76603 | 99.76064 | 99.81002 | 99.89364 | 99.91402 | 99.92841 | 99.93721 | 99.94241 | 99.9456
505 | 99.96 | 99.76603 | 99.76064 | 99.81002 | 99.89364 | 99.91402 | 99.92841 | 99.93721 | 99.94241 | 99.9456
506 | 99.958 | 99.75434 | 99.74868 | 99.80053 | 99.88832 | 99.90972 | 99.92483 | 99.93407 | 99.93953 | 99.94288
507 | 99.956 | 99.74266 | 99.73673 | 99.79104 | 99.883 | 99.90542 | 99.92125 | 99.93093 | 99.93665 | 99.94016
508 | 99.954 | 99.73097 | 99.72478 | 99.78155 | 99.87769 | 99.90113 | 99.91767 | 99.92779 | 99.93377 | 99.93745
509 | 99.952 | 99.71929 | 99.71282 | 99.77206 | 99.87237 | 99.89683 | 99.9141 | 99.92465 | 99.93089 | 99.93473
510 | 99.95 | 99.70761 | 99.70087 | 99.76257 | 99.86706 | 99.89253 | 99.91052 | 99.92151 | 99.92801 | 99.93201
511 | 99.95 | 99.70761 | 99.70087 | 99.76257 | 99.86706 | 99.89253 | 99.91052 | 99.92151 | 99.92801 | 99.93201
512 | 99.95 | 99.70761 | 99.70087 | 99.76257 | 99.86706 | 99.89253 | 99.91052 | 99.92151 | 99.92801 | 99.93201
513 | 99.95 | 99.70761 | 99.70087 | 99.76257 | 99.86706 | 99.89253 | 99.91052 | 99.92151 | 99.92801 | 99.93201
514 | 99.95 | 99.70761 | 99.70087 | 99.76257 | 99.86706 | 99.89253 | 99.91052 | 99.92151 | 99.92801 | 99.93201
515 | 99.95 | 99.70761 | 99.70087 | 99.76257 | 99.86706 | 99.89253 | 99.91052 | 99.92151 | 99.92801 | 99.93201
516 | 99.95 | 99.70761 | 99.70087 | 99.76257 | 99.86706 | 99.89253 | 99.91052 | 99.92151 | 99.92801 | 99.93201
517 | 99.95 | 99.70761 | 99.70087 | 99.76257 | 99.86706 | 99.89253 | 99.91052 | 99.92151 | 99.92801 | 99.93201
518 | 99.95 | 99.70761 | 99.70087 | 99.76257 | 99.86706 | 99.89253 | 99.91052 | 99.92151 | 99.92801 | 99.93201
519 | 99.95 | 99.70761 | 99.70087 | 99.76257 | 99.86706 | 99.89253 | 99.91052 | 99.92151 | 99.92801 | 99.93201
520 | 99.95 | 99.70761 | 99.70087 | 99.76257 | 99.86706 | 99.89253 | 99.91052 | 99.92151 | 99.92801 | 99.93201
521 | 99.95 | 99.70761 | 99.70087 | 99.76257 | 99.86706 | 99.89253 | 99.91052 | 99.92151 | 99.92801 | 99.93201
522 | 99.95 | 99.70761 | 99.70087 | 99.76257 | 99.86706 | 99.89253 | 99.91052 | 99.92151 | 99.92801 | 99.93201
523 | 99.95 | 99.70761 | 99.70087 | 99.76257 | 99.86706 | 99.89253 | 99.91052 | 99.92151 | 99.92801 | 99.93201
524 | 99.95 | 99.70761 | 99.70087 | 99.76257 | 99.86706 | 99.89253 | 99.91052 | 99.92151 | 99.92801 | 99.93201
525 | 99.95 | 99.70761 | 99.70087 | 99.76257 | 99.86706 | 99.89253 | 99.91052 | 99.92151 | 99.92801 | 99.93201
526 | 99.95 | 99.70761 | 99.70087 | 99.76257 | 99.86706 | 99.89253 | 99.91052 | 99.92151 | 99.92801 | 99.93201
527 | 99.95 | 99.70761 | 99.70087 | 99.76257 | 99.86706 | 99.89253 | 99.91052 | 99.92151 | 99.92801 | 99.93201
528 | 99.95 | 99.70761 | 99.70087 | 99.76257 | 99.86706 | 99.89253 | 99.91052 | 99.92151 | 99.92801 | 99.93201
529 | 99.95 | 99.70761 | 99.70087 | 99.76257 | 99.86706 | 99.89253 | 99.91052 | 99.92151 | 99.92801 | 99.93201
530 | 99.95 | 99.70761 | 99.70087 | 99.76257 | 99.86706 | 99.89253 | 99.91052 | 99.92151 | 99.92801 | 99.93201
531 | 99.95 | 99.70761 | 99.70087 | 99.76257 | 99.86706 | 99.89253 | 99.91052 | 99.92151 | 99.92801 | 99.93201
532 | 99.95 | 99.70761 | 99.70087 | 99.76257 | 99.86706 | 99.89253 | 99.91052 | 99.92151 | 99.92801 | 99.93201
533 | 99.95 | 99.70761 | 99.70087 | 99.76257 | 99.86706 | 99.89253 | 99.91052 | 99.92151 | 99.92801 | 99.93201
534 | 99.95 | 99.70761 | 99.70087 | 99.76257 | 99.86706 | 99.89253 | 99.91052 | 99.92151 | 99.92801 | 99.93201
535 | 99.95 | 99.70761 | 99.70087 | 99.76257 | 99.86706 | 99.89253 | 99.91052 | 99.92151 | 99.92801 | 99.93201
536 | 99.95 | 99.70761 | 99.70087 | 99.76257 | 99.86706 | 99.89253 | 99.91052 | 99.92151 | 99.92801 | 99.93201
537 | 99.95 | 99.70761 | 99.70087 | 99.76257 | 99.86706 | 99.89253 | 99.91052 | 99.92151 | 99.92801 | 99.93201
538 | 99.95 | 99.70761 | 99.70087 | 99.76257 | 99.86706 | 99.89253 | 99.91052 | 99.92151 | 99.92801 | 99.93201
539 | 99.95 | 99.70761 | 99.70087 | 99.76257 | 99.86706 | 99.89253 | 99.91052 | 99.92151 | 99.92801 | 99.93201
540 | 99.95 | 99.70761 | 99.70087 | 99.76257 | 99.86706 | 99.89253 | 99.91052 | 99.92151 | 99.92801 | 99.93201
541 | 99.948 | 99.69592 | 99.68892 | 99.75309 | 99.86174 | 99.88823 | 99.90694 | 99.91837 | 99.92513 | 99.92929
542 | 99.946 | 99.68424 | 99.67698 | 99.7436 | 99.85642 | 99.88394 | 99.90336 | 99.91523 | 99.92225 | 99.92657
543 | 99.944 | 99.67257 | 99.66503 | 99.73411 | 99.85111 | 99.87964 | 99.89978 | 99.91209 | 99.91937 | 99.92385
544 | 99.942 | 99.66089 | 99.65308 | 99.72463 | 99.84579 | 99.87534 | 99.8962 | 99.90896 | 99.91649 | 99.92113
545 | 99.94 | 99.64921 | 99.64114 | 99.71514 | 99.84048 | 99.87104 | 99.89263 | 99.90582 | 99.91361 | 99.91841
546 | 99.94 | 99.64921 | 99.64114 | 99.71514 | 99.84048 | 99.87104 | 99.89263 | 99.90582 | 99.91361 | 99.91841
547 | 99.94 | 99.64921 | 99.64114 | 99.71514 | 99.84048 | 99.87104 | 99.89263 | 99.90582 | 99.91361 | 99.91841
548 | 99.94 | 99.64921 | 99.64114 | 99.71514 | 99.84048 | 99.87104 | 99.89263 | 99.90582 | 99.91361 | 99.91841
549 | 99.94 | 99.64921 | 99.64114 | 99.71514 | 99.84048 | 99.87104 | 99.89263 | 99.90582 | 99.91361 | 99.91841
550 | 99.94 | 99.64921 | 99.64114 | 99.71514 | 99.84048 | 99.87104 | 99.89263 | 99.90582 | 99.91361 | 99.91841
551 | 99.94 | 99.64921 | 99.64114 | 99.71514 | 99.84048 | 99.87104 | 99.89263 | 99.90582 | 99.91361 | 99.91841
552 | 99.94 | 99.64921 | 99.64114 | 99.71514 | 99.84048 | 99.87104 | 99.89263 | 99.90582 | 99.91361 | 99.91841
553 | 99.94 | 99.64921 | 99.64114 | 99.71514 | 99.84048 | 99.87104 | 99.89263 | 99.90582 | 99.91361 | 99.91841
554 | 99.94 | 99.64921 | 99.64114 | 99.71514 | 99.84048 | 99.87104 | 99.89263 | 99.90582 | 99.91361 | 99.91841
555 | 99.94 | 99.64921 | 99.64114 | 99.71514 | 99.84048 | 99.87104 | 99.89263 | 99.90582 | 99.91361 | 99.91841
556 | 99.94 | 99.64921 | 99.64114 | 99.71514 | 99.84048 | 99.87104 | 99.89263 | 99.90582 | 99.91361 | 99.91841
557 | 99.94 | 99.64921 | 99.64114 | 99.71514 | 99.84048 | 99.87104 | 99.89263 | 99.90582 | 99.91361 | 99.91841
558 | 99.94 | 99.64921 | 99.64114 | 99.71514 | 99.84048 | 99.87104 | 99.89263 | 99.90582 | 99.91361 | 99.91841
559 | 99.94 | 99.64921 | 99.64114 | 99.71514 | 99.84048 | 99.87104 | 99.89263 | 99.90582 | 99.91361 | 99.91841
560 | 99.94 | 99.64921 | 99.64114 | 99.71514 | 99.84048 | 99.87104 | 99.89263 | 99.90582 | 99.91361 | 99.91841
561 | 99.94 | 99.64921 | 99.64114 | 99.71514 | 99.84048 | 99.87104 | 99.89263 | 99.90582 | 99.91361 | 99.91841
562 | 99.94 | 99.64921 | 99.64114 | 99.71514 | 99.84048 | 99.87104 | 99.89263 | 99.90582 | 99.91361 | 99.91841
563 | 99.94 | 99.64921 | 99.64114 | 99.71514 | 99.84048 | 99.87104 | 99.89263 | 99.90582 | 99.91361 | 99.91841
564 | 99.94 | 99.64921 | 99.64114 | 99.71514 | 99.84048 | 99.87104 | 99.89263 | 99.90582 | 99.91361 | 99.91841
565 | 99.94 | 99.64921 | 99.64114 | 99.71514 | 99.84048 | 99.87104 | 99.89263 | 99.90582 | 99.91361 | 99.91841
566 | 99.94 | 99.64921 | 99.64114 | 99.71514 | 99.84048 | 99.87104 | 99.89263 | 99.90582 | 99.91361 | 99.91841
567 | 99.94 | 99.64921 | 99.64114 | 99.71514 | 99.84048 | 99.87104 | 99.89263 | 99.90582 | 99.91361 | 99.91841
568 | 99.94 | 99.64921 | 99.64114 | 99.71514 | 99.84048 | 99.87104 | 99.89263 | 99.90582 | 99.91361 | 99.91841
569 | 99.94 | 99.64921 | 99.64114 | 99.71514 | 99.84048 | 99.87104 | 99.89263 | 99.90582 | 99.91361 | 99.91841
570 | 99.94 | 99.64921 | 99.64114 | 99.71514 | 99.84048 | 99.87104 | 99.89263 | 99.90582 | 99.91361 | 99.91841
571 | 99.94 | 99.64921 | 99.64114 | 99.71514 | 99.84048 | 99.87104 | 99.89263 | 99.90582 | 99.91361 | 99.91841
572 | 99.94 | 99.64921 | 99.64114 | 99.71514 | 99.84048 | 99.87104 | 99.89263 | 99.90582 | 99.91361 | 99.91841
573 | 99.94 | 99.64921 | 99.64114 | 99.71514 | 99.84048 | 99.87104 | 99.89263 | 99.90582 | 99.91361 | 99.91841
574 | 99.94 | 99.64921 | 99.64114 | 99.71514 | 99.84048 | 99.87104 | 99.89263 | 99.90582 | 99.91361 | 99.91841
575 | 99.94 | 99.64921 | 99.64114 | 99.71514 | 99.84048 | 99.87104 | 99.89263 | 99.90582 | 99.91361 | 99.91841
576 | 99.94 | 99.64921 | 99.64114 | 99.71514 | 99.84048 | 99.87104 | 99.89263 | 99.90582 | 99.91361 | 99.91841
577 | 99.94 | 99.64921 | 99.64114 | 99.71514 | 99.84048 | 99.87104 | 99.89263 | 99.90582 | 99.91361 | 99.91841
578 | 99.94 | 99.64921 | 99.64114 | 99.71514 | 99.84048 | 99.87104 | 99.89263 | 99.90582 | 99.91361 | 99.91841
579 | 99.94 | 99.64921 | 99.64114 | 99.71514 | 99.84048 | 99.87104 | 99.89263 | 99.90582 | 99.91361 | 99.91841
580 | 99.94 | 99.64921 | 99.64114 | 99.71514 | 99.84048 | 99.87104 | 99.89263 | 99.90582 | 99.91361 | 99.91841
581 | 99.94 | 99.64921 | 99.64114 | 99.71514 | 99.84048 | 99.87104 | 99.89263 | 99.90582 | 99.91361 | 99.91841
582 | 99.94 | 99.64921 | 99.64114 | 99.71514 | 99.84048 | 99.87104 | 99.89263 | 99.90582 | 99.91361 | 99.91841
583 | 99.94 | 99.64921 | 99.64114 | 99.71514 | 99.84048 | 99.87104 | 99.89263 | 99.90582 | 99.91361 | 99.91841
584 | 99.94 | 99.64921 | 99.64114 | 99.71514 | 99.84048 | 99.87104 | 99.89263 | 99.90582 | 99.91361 | 99.91841
585 | 99.94 | 99.64921 | 99.64114 | 99.71514 | 99.84048 | 99.87104 | 99.89263 | 99.90582 | 99.91361 | 99.91841
586 | 99.942 | 99.66089 | 99.65308 | 99.72463 | 99.84579 | 99.87534 | 99.8962 | 99.90896 | 99.91649 | 99.92113
587 | 99.944 | 99.67257 | 99.66503 | 99.73411 | 99.85111 | 99.87964 | 99.89978 | 99.91209 | 99.91937 | 99.92385
588 | 99.946 | 99.68424 | 99.67698 | 99.7436 | 99.85642 | 99.88394 | 99.90336 | 99.91523 | 99.92225 | 99.92657
589 | 99.948 | 99.69592 | 99.68892 | 99.75309 | 99.86174 | 99.88823 | 99.90694 | 99.91837 | 99.92513 | 99.92929
590 | 99.95 | 99.70761 | 99.70087 | 99.76257 | 99.86706 | 99.89253 | 99.91052 | 99.92151 | 99.92801 | 99.93201
591 | 99.948 | 99.69592 | 99.68892 | 99.75309 | 99.86174 | 99.88823 | 99.90694 | 99.91837 | 99.92513 | 99.92929
592 | 99.946 | 99.68424 | 99.67698 | 99.7436 | 99.85642 | 99.88394 | 99.90336 | 99.91523 | 99.92225 | 99.92657
593 | 99.944 | 99.67257 | 99.66503 | 99.73411 | 99.85111 | 99.87964 | 99.89978 | 99.91209 | 99.91937 | 99.92385
594 | 99.942 | 99.66089 | 99.65308 | 99.72463 | 99.84579 | 99.87534 | 99.8962 | 99.90896 | 99.91649 | 99.92113
595 | 99.94 | 99.64921 | 99.64114 | 99.71514 | 99.84048 | 99.87104 | 99.89263 | 99.90582 | 99.91361 | 99.91841
596 | 99.942 | 99.66089 | 99.65308 | 99.72463 | 99.84579 | 99.87534 | 99.8962 | 99.90896 | 99.91649 | 99.92113
597 | 99.944 | 99.67257 | 99.66503 | 99.73411 | 99.85111 | 99.87964 | 99.89978 | 99.91209 | 99.91937 | 99.92385
598 | 99.946 | 99.68424 | 99.67698 | 99.7436 | 99.85642 | 99.88394 | 99.90336 | 99.91523 | 99.92225 | 99.92657
599 | 99.948 | 99.69592 | 99.68892 | 99.75309 | 99.86174 | 99.88823 | 99.90694 | 99.91837 | 99.92513 | 99.92929
600 | 99.95 | 99.70761 | 99.70087 | 99.76257 | 99.86706 | 99.89253 | 99.91052 | 99.92151 | 99.92801 | 99.93201
601 | 99.948 | 99.69592 | 99.68892 | 99.75309 | 99.86174 | 99.88823 | 99.90694 | 99.91837 | 99.92513 | 99.92929
602 | 99.946 | 99.68424 | 99.67698 | 99.7436 | 99.85642 | 99.88394 | 99.90336 | 99.91523 | 99.92225 | 99.92657
603 | 99.944 | 99.67257 | 99.66503 | 99.73411 | 99.85111 | 99.87964 | 99.89978 | 99.91209 | 99.91937 | 99.92385
604 | 99.942 | 99.66089 | 99.65308 | 99.72463 | 99.84579 | 99.87534 | 99.8962 | 99.90896 | 99.91649 | 99.92113
605 | 99.94 | 99.64921 | 99.64114 | 99.71514 | 99.84048 | 99.87104 | 99.89263 | 99.90582 | 99.91361 | 99.91841
606 | 99.94 | 99.64921 | 99.64114 | 99.71514 | 99.84048 | 99.87104 | 99.89263 | 99.90582 | 99.91361 | 99.91841
607 | 99.94 | 99.64921 | 99.64114 | 99.71514 | 99.84048 | 99.87104 | 99.89263 | 99.90582 | 99.91361 | 99.91841
608 | 99.94 | 99.64921 | 99.64114 | 99.71514 | 99.84048 | 99.87104 | 99.89263 | 99.90582 | 99.91361 | 99.91841
609 | 99.94 | 99.64921 | 99.64114 | 99.71514 | 99.84048 | 99.87104 | 99.89263 | 99.90582 | 99.91361 | 99.91841
610 | 99.94 | 99.64921 | 99.64114 | 99.71514 | 99.84048 | 99.87104 | 99.89263 | 99.90582 | 99.91361 | 99.91841
611 | 99.94 | 99.64921 | 99.64114 | 99.71514 | 99.84048 | 99.87104 | 99.89263 | 99.90582 | 99.91361 | 99.91841
612 | 99.94 | 99.64921 | 99.64114 | 99.71514 | 99.84048 | 99.87104 | 99.89263 | 99.90582 | 99.91361 | 99.91841
613 | 99.94 | 99.64921 | 99.64114 | 99.71514 | 99.84048 | 99.87104 | 99.89263 | 99.90582 | 99.91361 | 99.91841
614 | 99.94 | 99.64921 | 99.64114 | 99.71514 | 99.84048 | 99.87104 | 99.89263 | 99.90582 | 99.91361 | 99.91841
615 | 99.94 | 99.64921 | 99.64114 | 99.71514 | 99.84048 | 99.87104 | 99.89263 | 99.90582 | 99.91361 | 99.91841
616 | 99.94 | 99.64921 | 99.64114 | 99.71514 | 99.84048 | 99.87104 | 99.89263 | 99.90582 | 99.91361 | 99.91841
617 | 99.94 | 99.64921 | 99.64114 | 99.71514 | 99.84048 | 99.87104 | 99.89263 | 99.90582 | 99.91361 | 99.91841
618 | 99.94 | 99.64921 | 99.64114 | 99.71514 | 99.84048 | 99.87104 | 99.89263 | 99.90582 | 99.91361 | 99.91841
619 | 99.94 | 99.64921 | 99.64114 | 99.71514 | 99.84048 | 99.87104 | 99.89263 | 99.90582 | 99.91361 | 99.91841
620 | 99.94 | 99.64921 | 99.64114 | 99.71514 | 99.84048 | 99.87104 | 99.89263 | 99.90582 | 99.91361 | 99.91841
621 | 99.94 | 99.64921 | 99.64114 | 99.71514 | 99.84048 | 99.87104 | 99.89263 | 99.90582 | 99.91361 | 99.91841
622 | 99.94 | 99.64921 | 99.64114 | 99.71514 | 99.84048 | 99.87104 | 99.89263 | 99.90582 | 99.91361 | 99.91841
623 | 99.94 | 99.64921 | 99.64114 | 99.71514 | 99.84048 | 99.87104 | 99.89263 | 99.90582 | 99.91361 | 99.91841
624 | 99.94 | 99.64921 | 99.64114 | 99.71514 | 99.84048 | 99.87104 | 99.89263 | 99.90582 | 99.91361 | 99.91841
625 | 99.94 | 99.64921 | 99.64114 | 99.71514 | 99.84048 | 99.87104 | 99.89263 | 99.90582 | 99.91361 | 99.91841
626 | 99.942 | 99.66089 | 99.65308 | 99.72463 | 99.84579 | 99.87534 | 99.8962 | 99.90896 | 99.91649 | 99.92113
627 | 99.944 | 99.67257 | 99.66503 | 99.73411 | 99.85111 | 99.87964 | 99.89978 | 99.91209 | 99.91937 | 99.92385
628 | 99.946 | 99.68424 | 99.67698 | 99.7436 | 99.85642 | 99.88394 | 99.90336 | 99.91523 | 99.92225 | 99.92657
629 | 99.948 | 99.69592 | 99.68892 | 99.75309 | 99.86174 | 99.88823 | 99.90694 | 99.91837 | 99.92513 | 99.92929
630 | 99.95 | 99.70761 | 99.70087 | 99.76257 | 99.86706 | 99.89253 | 99.91052 | 99.92151 | 99.92801 | 99.93201
631 | 99.948 | 99.69592 | 99.68892 | 99.75309 | 99.86174 | 99.88823 | 99.90694 | 99.91837 | 99.92513 | 99.92929
632 | 99.946 | 99.68424 | 99.67698 | 99.7436 | 99.85642 | 99.88394 | 99.90336 | 99.91523 | 99.92225 | 99.92657
633 | 99.944 | 99.67257 | 99.66503 | 99.73411 | 99.85111 | 99.87964 | 99.89978 | 99.91209 | 99.91937 | 99.92385
634 | 99.942 | 99.66089 | 99.65308 | 99.72463 | 99.84579 | 99.87534 | 99.8962 | 99.90896 | 99.91649 | 99.92113
635 | 99.94 | 99.64921 | 99.64114 | 99.71514 | 99.84048 | 99.87104 | 99.89263 | 99.90582 | 99.91361 | 99.91841
636 | 99.94 | 99.64921 | 99.64114 | 99.71514 | 99.84048 | 99.87104 | 99.89263 | 99.90582 | 99.91361 | 99.91841
637 | 99.94 | 99.64921 | 99.64114 | 99.71514 | 99.84048 | 99.87104 | 99.89263 | 99.90582 | 99.91361 | 99.91841
638 | 99.94 | 99.64921 | 99.64114 | 99.71514 | 99.84048 | 99.87104 | 99.89263 | 99.90582 | 99.91361 | 99.91841
639 | 99.94 | 99.64921 | 99.64114 | 99.71514 | 99.84048 | 99.87104 | 99.89263 | 99.90582 | 99.91361 | 99.91841
640 | 99.94 | 99.64921 | 99.64114 | 99.71514 | 99.84048 | 99.87104 | 99.89263 | 99.90582 | 99.91361 | 99.91841
641 | 99.94 | 99.64921 | 99.64114 | 99.71514 | 99.84048 | 99.87104 | 99.89263 | 99.90582 | 99.91361 | 99.91841
642 | 99.94 | 99.64921 | 99.64114 | 99.71514 | 99.84048 | 99.87104 | 99.89263 | 99.90582 | 99.91361 | 99.91841
643 | 99.94 | 99.64921 | 99.64114 | 99.71514 | 99.84048 | 99.87104 | 99.89263 | 99.90582 | 99.91361 | 99.91841
644 | 99.94 | 99.64921 | 99.64114 | 99.71514 | 99.84048 | 99.87104 | 99.89263 | 99.90582 | 99.91361 | 99.91841
645 | 99.94 | 99.64921 | 99.64114 | 99.71514 | 99.84048 | 99.87104 | 99.89263 | 99.90582 | 99.91361 | 99.91841
646 | 99.94 | 99.64921 | 99.64114 | 99.71514 | 99.84048 | 99.87104 | 99.89263 | 99.90582 | 99.91361 | 99.91841
647 | 99.94 | 99.64921 | 99.64114 | 99.71514 | 99.84048 | 99.87104 | 99.89263 | 99.90582 | 99.91361 | 99.91841
648 | 99.94 | 99.64921 | 99.64114 | 99.71514 | 99.84048 | 99.87104 | 99.89263 | 99.90582 | 99.91361 | 99.91841
649 | 99.94 | 99.64921 | 99.64114 | 99.71514 | 99.84048 | 99.87104 | 99.89263 | 99.90582 | 99.91361 | 99.91841
650 | 99.94 | 99.64921 | 99.64114 | 99.71514 | 99.84048 | 99.87104 | 99.89263 | 99.90582 | 99.91361 | 99.91841
651 | 99.938 | 99.63754 | 99.62919 | 99.70566 | 99.83516 | 99.86675 | 99.88905 | 99.90268 | 99.91073 | 99.91569
652 | 99.936 | 99.62586 | 99.61725 | 99.69617 | 99.82985 | 99.86245 | 99.88547 | 99.89954 | 99.90785 | 99.91297
653 | 99.934 | 99.61419 | 99.60531 | 99.68669 | 99.82454 | 99.85815 | 99.88189 | 99.8964 | 99.90497 | 99.91025
654 | 99.932 | 99.60252 | 99.59337 | 99.67721 | 99.81922 | 99.85386 | 99.87831 | 99.89326 | 99.90209 | 99.90753
655 | 99.93 | 99.59085 | 99.58143 | 99.66773 | 99.81391 | 99.84956 | 99.87473 | 99.89012 | 99.89922 | 99.90481
656 | 99.93 | 99.59085 | 99.58143 | 99.66773 | 99.81391 | 99.84956 | 99.87473 | 99.89012 | 99.89922 | 99.90481
657 | 99.93 | 99.59085 | 99.58143 | 99.66773 | 99.81391 | 99.84956 | 99.87473 | 99.89012 | 99.89922 | 99.90481
658 | 99.93 | 99.59085 | 99.58143 | 99.66773 | 99.81391 | 99.84956 | 99.87473 | 99.89012 | 99.89922 | 99.90481
659 | 99.93 | 99.59085 | 99.58143 | 99.66773 | 99.81391 | 99.84956 | 99.87473 | 99.89012 | 99.89922 | 99.90481
660 | 99.93 | 99.59085 | 99.58143 | 99.66773 | 99.81391 | 99.84956 | 99.87473 | 99.89012 | 99.89922 | 99.90481
661 | 99.93 | 99.59085 | 99.58143 | 99.66773 | 99.81391 | 99.84956 | 99.87473 | 99.89012 | 99.89922 | 99.90481
662 | 99.93 | 99.59085 | 99.58143 | 99.66773 | 99.81391 | 99.84956 | 99.87473 | 99.89012 | 99.89922 | 99.90481
663 | 99.93 | 99.59085 | 99.58143 | 99.66773 | 99.81391 | 99.84956 | 99.87473 | 99.89012 | 99.89922 | 99.90481
664 | 99.93 | 99.59085 | 99.58143 | 99.66773 | 99.81391 | 99.84956 | 99.87473 | 99.89012 | 99.89922 | 99.90481
665 | 99.93 | 99.59085 | 99.58143 | 99.66773 | 99.81391 | 99.84956 | 99.87473 | 99.89012 | 99.89922 | 99.90481
666 | 99.928 | 99.57918 | 99.56949 | 99.65825 | 99.80859 | 99.84526 | 99.87116 | 99.88698 | 99.89634 | 99.90209
667 | 99.926 | 99.56751 | 99.55756 | 99.64877 | 99.80328 | 99.84097 | 99.86758 | 99.88384 | 99.89346 | 99.89937
668 | 99.924 | 99.55584 | 99.54562 | 99.63929 | 99.79797 | 99.83667 | 99.864 | 99.88071 | 99.89058 | 99.89665
669 | 99.922 | 99.54417 | 99.53369 | 99.62981 | 99.79265 | 99.83238 | 99.86042 | 99.87757 | 99.8877 | 99.89393
670 | 99.92 | 99.53251 | 99.52176 | 99.62033 | 99.78734 | 99.82808 | 99.85685 | 99.87443 | 99.88482 | 99.89122
671 | 99.92 | 99.53251 | 99.52176 | 99.62033 | 99.78734 | 99.82808 | 99.85685 | 99.87443 | 99.88482 | 99.89122
672 | 99.92 | 99.53251 | 99.52176 | 99.62033 | 99.78734 | 99.82808 | 99.85685 | 99.87443 | 99.88482 | 99.89122
673 | 99.92 | 99.53251 | 99.52176 | 99.62033 | 99.78734 | 99.82808 | 99.85685 | 99.87443 | 99.88482 | 99.89122
674 | 99.92 | 99.53251 | 99.52176 | 99.62033 | 99.78734 | 99.82808 | 99.85685 | 99.87443 | 99.88482 | 99.89122
675 | 99.92 | 99.53251 | 99.52176 | 99.62033 | 99.78734 | 99.82808 | 99.85685 | 99.87443 | 99.88482 | 99.89122
676 | 99.92 | 99.53251 | 99.52176 | 99.62033 | 99.78734 | 99.82808 | 99.85685 | 99.87443 | 99.88482 | 99.89122
677 | 99.92 | 99.53251 | 99.52176 | 99.62033 | 99.78734 | 99.82808 | 99.85685 | 99.87443 | 99.88482 | 99.89122
678 | 99.92 | 99.53251 | 99.52176 | 99.62033 | 99.78734 | 99.82808 | 99.85685 | 99.87443 | 99.88482 | 99.89122
679 | 99.92 | 99.53251 | 99.52176 | 99.62033 | 99.78734 | 99.82808 | 99.85685 | 99.87443 | 99.88482 | 99.89122
680 | 99.92 | 99.53251 | 99.52176 | 99.62033 | 99.78734 | 99.82808 | 99.85685 | 99.87443 | 99.88482 | 99.89122
681 | 99.92 | 99.53251 | 99.52176 | 99.62033 | 99.78734 | 99.82808 | 99.85685 | 99.87443 | 99.88482 | 99.89122
682 | 99.92 | 99.53251 | 99.52176 | 99.62033 | 99.78734 | 99.82808 | 99.85685 | 99.87443 | 99.88482 | 99.89122
683 | 99.92 | 99.53251 | 99.52176 | 99.62033 | 99.78734 | 99.82808 | 99.85685 | 99.87443 | 99.88482 | 99.89122
684 | 99.92 | 99.53251 | 99.52176 | 99.62033 | 99.78734 | 99.82808 | 99.85685 | 99.87443 | 99.88482 | 99.89122
685 | 99.92 | 99.53251 | 99.52176 | 99.62033 | 99.78734 | 99.82808 | 99.85685 | 99.87443 | 99.88482 | 99.89122
686 | 99.918 | 99.52084 | 99.50982 | 99.61085 | 99.78203 | 99.82378 | 99.85327 | 99.87129 | 99.88194 | 99.8885
687 | 99.916 | 99.50918 | 99.49789 | 99.60138 | 99.77672 | 99.81949 | 99.84969 | 99.86815 | 99.87906 | 99.88578
688 | 99.914 | 99.49752 | 99.48596 | 99.5919 | 99.7714 | 99.81519 | 99.84611 | 99.86501 | 99.87618 | 99.88306
689 | 99.912 | 99.48586 | 99.47404 | 99.58243 | 99.76609 | 99.8109 | 99.84253 | 99.86187 | 99.8733 | 99.88034
690 | 99.91 | 99.4742 | 99.46211 | 99.57295 | 99.76078 | 99.8066 | 99.83896 | 99.85874 | 99.87043 | 99.87762
691 | 99.91 | 99.4742 | 99.46211 | 99.57295 | 99.76078 | 99.8066 | 99.83896 | 99.85874 | 99.87043 | 99.87762
692 | 99.91 | 99.4742 | 99.46211 | 99.57295 | 99.76078 | 99.8066 | 99.83896 | 99.85874 | 99.87043 | 99.87762
693 | 99.91 | 99.4742 | 99.46211 | 99.57295 | 99.76078 | 99.8066 | 99.83896 | 99.85874 | 99.87043 | 99.87762
694 | 99.91 | 99.4742 | 99.46211 | 99.57295 | 99.76078 | 99.8066 | 99.83896 | 99.85874 | 99.87043 | 99.87762
695 | 99.91 | 99.4742 | 99.46211 | 99.57295 | 99.76078 | 99.8066 | 99.83896 | 99.85874 | 99.87043 | 99.87762
696 | 99.91 | 99.4742 | 99.46211 | 99.57295 | 99.76078 | 99.8066 | 99.83896 | 99.85874 | 99.87043 | 99.87762
697 | 99.91 | 99.4742 | 99.46211 | 99.57295 | 99.76078 | 99.8066 | 99.83896 | 99.85874 | 99.87043 | 99.87762
698 | 99.91 | 99.4742 | 99.46211 | 99.57295 | 99.76078 | 99.8066 | 99.83896 | 99.85874 | 99.87043 | 99.87762
699 | 99.91 | 99.4742 | 99.46211 | 99.57295 | 99.76078 | 99.8066 | 99.83896 | 99.85874 | 99.87043 | 99.87762
700 | 99.91 | 99.4742 | 99.46211 | 99.57295 | 99.76078 | 99.8066 | 99.83896 | 99.85874 | 99.87043 | 99.87762
701 | 99.91 | 99.4742 | 99.46211 | 99.57295 | 99.76078 | 99.8066 | 99.83896 | 99.85874 | 99.87043 | 99.87762
702 | 99.91 | 99.4742 | 99.46211 | 99.57295 | 99.76078 | 99.8066 | 99.83896 | 99.85874 | 99.87043 | 99.87762
703 | 99.91 | 99.4742 | 99.46211 | 99.57295 | 99.76078 | 99.8066 | 99.83896 | 99.85874 | 99.87043 | 99.87762
704 | 99.91 | 99.4742 | 99.46211 | 99.57295 | 99.76078 | 99.8066 | 99.83896 | 99.85874 | 99.87043 | 99.87762
705 | 99.91 | 99.4742 | 99.46211 | 99.57295 | 99.76078 | 99.8066 | 99.83896 | 99.85874 | 99.87043 | 99.87762
706 | 99.91 | 99.4742 | 99.46211 | 99.57295 | 99.76078 | 99.8066 | 99.83896 | 99.85874 | 99.87043 | 99.87762
707 | 99.91 | 99.4742 | 99.46211 | 99.57295 | 99.76078 | 99.8066 | 99.83896 | 99.85874 | 99.87043 | 99.87762
708 | 99.91 | 99.4742 | 99.46211 | 99.57295 | 99.76078 | 99.8066 | 99.83896 | 99.85874 | 99.87043 | 99.87762
709 | 99.91 | 99.4742 | 99.46211 | 99.57295 | 99.76078 | 99.8066 | 99.83896 | 99.85874 | 99.87043 | 99.87762
710 | 99.91 | 99.4742 | 99.46211 | 99.57295 | 99.76078 | 99.8066 | 99.83896 | 99.85874 | 99.87043 | 99.87762
711 | 99.91 | 99.4742 | 99.46211 | 99.57295 | 99.76078 | 99.8066 | 99.83896 | 99.85874 | 99.87043 | 99.87762
712 | 99.91 | 99.4742 | 99.46211 | 99.57295 | 99.76078 | 99.8066 | 99.83896 | 99.85874 | 99.87043 | 99.87762
713 | 99.91 | 99.4742 | 99.46211 | 99.57295 | 99.76078 | 99.8066 | 99.83896 | 99.85874 | 99.87043 | 99.87762
714 | 99.91 | 99.4742 | 99.46211 | 99.57295 | 99.76078 | 99.8066 | 99.83896 | 99.85874 | 99.87043 | 99.87762
715 | 99.91 | 99.4742 | 99.46211 | 99.57295 | 99.76078 | 99.8066 | 99.83896 | 99.85874 | 99.87043 | 99.87762
716 | 99.908 | 99.46254 | 99.45018 | 99.56348 | 99.75547 | 99.8023 | 99.83538 | 99.8556 | 99.86755 | 99.8749
717 | 99.906 | 99.45088 | 99.43826 | 99.55401 | 99.75016 | 99.79801 | 99.8318 | 99.85246 | 99.86467 | 99.87218
718 | 99.904 | 99.43923 | 99.42634 | 99.54453 | 99.74484 | 99.79371 | 99.82823 | 99.84932 | 99.86179 | 99.86946
719 | 99.902 | 99.42757 | 99.41441 | 99.53506 | 99.73953 | 99.78942 | 99.82465 | 99.84618 | 99.85891 | 99.86674
720 | 99.9 | 99.41592 | 99.40249 | 99.52559 | 99.73422 | 99.78512 | 99.82107 | 99.84304 | 99.85603 | 99.86402
721 | 99.898 | 99.40427 | 99.39057 | 99.51612 | 99.72891 | 99.78083 | 99.81749 | 99.83991 | 99.85315 | 99.86131
722 | 99.896 | 99.39262 | 99.37865 | 99.50665 | 99.7236 | 99.77653 | 99.81392 | 99.83677 | 99.85027 | 99.85859
723 | 99.894 | 99.38096 | 99.36674 | 99.49718 | 99.71829 | 99.77224 | 99.81034 | 99.83363 | 99.8474 | 99.85587
724 | 99.892 | 99.36932 | 99.35482 | 99.48772 | 99.71298 | 99.76794 | 99.80676 | 99.83049 | 99.84452 | 99.85315
725 | 99.89 | 99.35767 | 99.34291 | 99.47825 | 99.70767 | 99.76365 | 99.80319 | 99.82735 | 99.84164 | 99.85043
726 | 99.89 | 99.35767 | 99.34291 | 99.47825 | 99.70767 | 99.76365 | 99.80319 | 99.82735 | 99.84164 | 99.85043
727 | 99.89 | 99.35767 | 99.34291 | 99.47825 | 99.70767 | 99.76365 | 99.80319 | 99.82735 | 99.84164 | 99.85043
728 | 99.89 | 99.35767 | 99.34291 | 99.47825 | 99.70767 | 99.76365 | 99.80319 | 99.82735 | 99.84164 | 99.85043
729 | 99.89 | 99.35767 | 99.34291 | 99.47825 | 99.70767 | 99.76365 | 99.80319 | 99.82735 | 99.84164 | 99.85043
730 | 99.89 | 99.35767 | 99.34291 | 99.47825 | 99.70767 | 99.76365 | 99.80319 | 99.82735 | 99.84164 | 99.85043
731 | 99.892 | 99.36932 | 99.35482 | 99.48772 | 99.71298 | 99.76794 | 99.80676 | 99.83049 | 99.84452 | 99.85315
732 | 99.894 | 99.38096 | 99.36674 | 99.49718 | 99.71829 | 99.77224 | 99.81034 | 99.83363 | 99.8474 | 99.85587
733 | 99.896 | 99.39262 | 99.37865 | 99.50665 | 99.7236 | 99.77653 | 99.81392 | 99.83677 | 99.85027 | 99.85859
734 | 99.898 | 99.40427 | 99.39057 | 99.51612 | 99.72891 | 99.78083 | 99.81749 | 99.83991 | 99.85315 | 99.86131
735 | 99.9 | 99.41592 | 99.40249 | 99.52559 | 99.73422 | 99.78512 | 99.82107 | 99.84304 | 99.85603 | 99.86402
736 | 99.9 | 99.41592 | 99.40249 | 99.52559 | 99.73422 | 99.78512 | 99.82107 | 99.84304 | 99.85603 | 99.86402
737 | 99.9 | 99.41592 | 99.40249 | 99.52559 | 99.73422 | 99.78512 | 99.82107 | 99.84304 | 99.85603 | 99.86402
738 | 99.9 | 99.41592 | 99.40249 | 99.52559 | 99.73422 | 99.78512 | 99.82107 | 99.84304 | 99.85603 | 99.86402
739 | 99.9 | 99.41592 | 99.40249 | 99.52559 | 99.73422 | 99.78512 | 99.82107 | 99.84304 | 99.85603 | 99.86402
740 | 99.9 | 99.41592 | 99.40249 | 99.52559 | 99.73422 | 99.78512 | 99.82107 | 99.84304 | 99.85603 | 99.86402
741 | 99.9 | 99.41592 | 99.40249 | 99.52559 | 99.73422 | 99.78512 | 99.82107 | 99.84304 | 99.85603 | 99.86402
742 | 99.9 | 99.41592 | 99.40249 | 99.52559 | 99.73422 | 99.78512 | 99.82107 | 99.84304 | 99.85603 | 99.86402
743 | 99.9 | 99.41592 | 99.40249 | 99.52559 | 99.73422 | 99.78512 | 99.82107 | 99.84304 | 99.85603 | 99.86402
744 | 99.9 | 99.41592 | 99.40249 | 99.52559 | 99.73422 | 99.78512 | 99.82107 | 99.84304 | 99.85603 | 99.86402
745 | 99.9 | 99.41592 | 99.40249 | 99.52559 | 99.73422 | 99.78512 | 99.82107 | 99.84304 | 99.85603 | 99.86402
746 | 99.9 | 99.41592 | 99.40249 | 99.52559 | 99.73422 | 99.78512 | 99.82107 | 99.84304 | 99.85603 | 99.86402
747 | 99.9 | 99.41592 | 99.40249 | 99.52559 | 99.73422 | 99.78512 | 99.82107 | 99.84304 | 99.85603 | 99.86402
748 | 99.9 | 99.41592 | 99.40249 | 99.52559 | 99.73422 | 99.78512 | 99.82107 | 99.84304 | 99.85603 | 99.86402
749 | 99.9 | 99.41592 | 99.40249 | 99.52559 | 99.73422 | 99.78512 | 99.82107 | 99.84304 | 99.85603 | 99.86402
750 | 99.9 | 99.41592 | 99.40249 | 99.52559 | 99.73422 | 99.78512 | 99.82107 | 99.84304 | 99.85603 | 99.86402
751 | 99.9 | 99.41592 | 99.40249 | 99.52559 | 99.73422 | 99.78512 | 99.82107 | 99.84304 | 99.85603 | 99.86402
752 | 99.9 | 99.41592 | 99.40249 | 99.52559 | 99.73422 | 99.78512 | 99.82107 | 99.84304 | 99.85603 | 99.86402
753 | 99.9 | 99.41592 | 99.40249 | 99.52559 | 99.73422 | 99.78512 | 99.82107 | 99.84304 | 99.85603 | 99.86402
754 | 99.9 | 99.41592 | 99.40249 | 99.52559 | 99.73422 | 99.78512 | 99.82107 | 99.84304 | 99.85603 | 99.86402
755 | 99.9 | 99.41592 | 99.40249 | 99.52559 | 99.73422 | 99.78512 | 99.82107 | 99.84304 | 99.85603 | 99.86402
756 | 99.902 | 99.42757 | 99.41441 | 99.53506 | 99.73953 | 99.78942 | 99.82465 | 99.84618 | 99.85891 | 99.86674
757 | 99.904 | 99.43923 | 99.42634 | 99.54453 | 99.74484 | 99.79371 | 99.82823 | 99.84932 | 99.86179 | 99.86946
758 | 99.906 | 99.45088 | 99.43826 | 99.55401 | 99.75016 | 99.79801 | 99.8318 | 99.85246 | 99.86467 | 99.87218
759 | 99.908 | 99.46254 | 99.45018 | 99.56348 | 99.75547 | 99.8023 | 99.83538 | 99.8556 | 99.86755 | 99.8749
760 | 99.91 | 99.4742 | 99.46211 | 99.57295 | 99.76078 | 99.8066 | 99.83896 | 99.85874 | 99.87043 | 99.87762
761 | 99.91 | 99.4742 | 99.46211 | 99.57295 | 99.76078 | 99.8066 | 99.83896 | 99.85874 | 99.87043 | 99.87762
762 | 99.91 | 99.4742 | 99.46211 | 99.57295 | 99.76078 | 99.8066 | 99.83896 | 99.85874 | 99.87043 | 99.87762
763 | 99.91 | 99.4742 | 99.46211 | 99.57295 | 99.76078 | 99.8066 | 99.83896 | 99.85874 | 99.87043 | 99.87762
764 | 99.91 | 99.4742 | 99.46211 | 99.57295 | 99.76078 | 99.8066 | 99.83896 | 99.85874 | 99.87043 | 99.87762
765 | 99.91 | 99.4742 | 99.46211 | 99.57295 | 99.76078 | 99.8066 | 99.83896 | 99.85874 | 99.87043 | 99.87762
766 | 99.91 | 99.4742 | 99.46211 | 99.57295 | 99.76078 | 99.8066 | 99.83896 | 99.85874 | 99.87043 | 99.87762
767 | 99.91 | 99.4742 | 99.46211 | 99.57295 | 99.76078 | 99.8066 | 99.83896 | 99.85874 | 99.87043 | 99.87762
768 | 99.91 | 99.4742 | 99.46211 | 99.57295 | 99.76078 | 99.8066 | 99.83896 | 99.85874 | 99.87043 | 99.87762
769 | 99.91 | 99.4742 | 99.46211 | 99.57295 | 99.76078 | 99.8066 | 99.83896 | 99.85874 | 99.87043 | 99.87762
770 | 99.91 | 99.4742 | 99.46211 | 99.57295 | 99.76078 | 99.8066 | 99.83896 | 99.85874 | 99.87043 | 99.87762
771 | 99.912 | 99.48586 | 99.47404 | 99.58243 | 99.76609 | 99.8109 | 99.84253 | 99.86187 | 99.8733 | 99.88034
772 | 99.914 | 99.49752 | 99.48596 | 99.5919 | 99.7714 | 99.81519 | 99.84611 | 99.86501 | 99.87618 | 99.88306
773 | 99.916 | 99.50918 | 99.49789 | 99.60138 | 99.77672 | 99.81949 | 99.84969 | 99.86815 | 99.87906 | 99.88578
774 | 99.918 | 99.52084 | 99.50982 | 99.61085 | 99.78203 | 99.82378 | 99.85327 | 99.87129 | 99.88194 | 99.8885
775 | 99.92 | 99.53251 | 99.52176 | 99.62033 | 99.78734 | 99.82808 | 99.85685 | 99.87443 | 99.88482 | 99.89122
776 | 99.92 | 99.53251 | 99.52176 | 99.62033 | 99.78734 | 99.82808 | 99.85685 | 99.87443 | 99.88482 | 99.89122
777 | 99.92 | 99.53251 | 99.52176 | 99.62033 | 99.78734 | 99.82808 | 99.85685 | 99.87443 | 99.88482 | 99.89122
778 | 99.92 | 99.53251 | 99.52176 | 99.62033 | 99.78734 | 99.82808 | 99.85685 | 99.87443 | 99.88482 | 99.89122
779 | 99.92 | 99.53251 | 99.52176 | 99.62033 | 99.78734 | 99.82808 | 99.85685 | 99.87443 | 99.88482 | 99.89122
780 | 99.92 | 99.53251 | 99.52176 | 99.62033 | 99.78734 | 99.82808 | 99.85685 | 99.87443 | 99.88482 | 99.89122
781 | 99.92 | 99.53251 | 99.52176 | 99.62033 | 99.78734 | 99.82808 | 99.85685 | 99.87443 | 99.88482 | 99.89122
782 | 99.92 | 99.53251 | 99.52176 | 99.62033 | 99.78734 | 99.82808 | 99.85685 | 99.87443 | 99.88482 | 99.89122
783 | 99.92 | 99.53251 | 99.52176 | 99.62033 | 99.78734 | 99.82808 | 99.85685 | 99.87443 | 99.88482 | 99.89122
784 | 99.92 | 99.53251 | 99.52176 | 99.62033 | 99.78734 | 99.82808 | 99.85685 | 99.87443 | 99.88482 | 99.89122
785 | 99.92 | 99.53251 | 99.52176 | 99.62033 | 99.78734 | 99.82808 | 99.85685 | 99.87443 | 99.88482 | 99.89122
786 | 99.92 | 99.53251 | 99.52176 | 99.62033 | 99.78734 | 99.82808 | 99.85685 | 99.87443 | 99.88482 | 99.89122
787 | 99.92 | 99.53251 | 99.52176 | 99.62033 | 99.78734 | 99.82808 | 99.85685 | 99.87443 | 99.88482 | 99.89122
788 | 99.92 | 99.53251 | 99.52176 | 99.62033 | 99.78734 | 99.82808 | 99.85685 | 99.87443 | 99.88482 | 99.89122
789 | 99.92 | 99.53251 | 99.52176 | 99.62033 | 99.78734 | 99.82808 | 99.85685 | 99.87443 | 99.88482 | 99.89122
790 | 99.92 | 99.53251 | 99.52176 | 99.62033 | 99.78734 | 99.82808 | 99.85685 | 99.87443 | 99.88482 | 99.89122
791 | 99.92 | 99.53251 | 99.52176 | 99.62033 | 99.78734 | 99.82808 | 99.85685 | 99.87443 | 99.88482 | 99.89122
792 | 99.92 | 99.53251 | 99.52176 | 99.62033 | 99.78734 | 99.82808 | 99.85685 | 99.87443 | 99.88482 | 99.89122
793 | 99.92 | 99.53251 | 99.52176 | 99.62033 | 99.78734 | 99.82808 | 99.85685 | 99.87443 | 99.88482 | 99.89122
794 | 99.92 | 99.53251 | 99.52176 | 99.62033 | 99.78734 | 99.82808 | 99.85685 | 99.87443 | 99.88482 | 99.89122
795 | 99.92 | 99.53251 | 99.52176 | 99.62033 | 99.78734 | 99.82808 | 99.85685 | 99.87443 | 99.88482 | 99.89122
796 | 99.92 | 99.53251 | 99.52176 | 99.62033 | 99.78734 | 99.82808 | 99.85685 | 99.87443 | 99.88482 | 99.89122
797 | 99.92 | 99.53251 | 99.52176 | 99.62033 | 99.78734 | 99.82808 | 99.85685 | 99.87443 | 99.88482 | 99.89122
798 | 99.92 | 99.53251 | 99.52176 | 99.62033 | 99.78734 | 99.82808 | 99.85685 | 99.87443 | 99.88482 | 99.89122
799 | 99.92 | 99.53251 | 99.52176 | 99.62033 | 99.78734 | 99.82808 | 99.85685 | 99.87443 | 99.88482 | 99.89122
800 | 99.92 | 99.53251 | 99.52176 | 99.62033 | 99.78734 | 99.82808 | 99.85685 | 99.87443 | 99.88482 | 99.89122
801 | 99.92 | 99.53251 | 99.52176 | 99.62033 | 99.78734 | 99.82808 | 99.85685 | 99.87443 | 99.88482 | 99.89122
802 | 99.92 | 99.53251 | 99.52176 | 99.62033 | 99.78734 | 99.82808 | 99.85685 | 99.87443 | 99.88482 | 99.89122
803 | 99.92 | 99.53251 | 99.52176 | 99.62033 | 99.78734 | 99.82808 | 99.85685 | 99.87443 | 99.88482 | 99.89122
804 | 99.92 | 99.53251 | 99.52176 | 99.62033 | 99.78734 | 99.82808 | 99.85685 | 99.87443 | 99.88482 | 99.89122
805 | 99.92 | 99.53251 | 99.52176 | 99.62033 | 99.78734 | 99.82808 | 99.85685 | 99.87443 | 99.88482 | 99.89122
806 | 99.92 | 99.53251 | 99.52176 | 99.62033 | 99.78734 | 99.82808 | 99.85685 | 99.87443 | 99.88482 | 99.89122
807 | 99.92 | 99.53251 | 99.52176 | 99.62033 | 99.78734 | 99.82808 | 99.85685 | 99.87443 | 99.88482 | 99.89122
808 | 99.92 | 99.53251 | 99.52176 | 99.62033 | 99.78734 | 99.82808 | 99.85685 | 99.87443 | 99.88482 | 99.89122
809 | 99.92 | 99.53251 | 99.52176 | 99.62033 | 99.78734 | 99.82808 | 99.85685 | 99.87443 | 99.88482 | 99.89122
810 | 99.92 | 99.53251 | 99.52176 | 99.62033 | 99.78734 | 99.82808 | 99.85685 | 99.87443 | 99.88482 | 99.89122
811 | 99.92 | 99.53251 | 99.52176 | 99.62033 | 99.78734 | 99.82808 | 99.85685 | 99.87443 | 99.88482 | 99.89122
812 | 99.92 | 99.53251 | 99.52176 | 99.62033 | 99.78734 | 99.82808 | 99.85685 | 99.87443 | 99.88482 | 99.89122
813 | 99.92 | 99.53251 | 99.52176 | 99.62033 | 99.78734 | 99.82808 | 99.85685 | 99.87443 | 99.88482 | 99.89122
814 | 99.92 | 99.53251 | 99.52176 | 99.62033 | 99.78734 | 99.82808 | 99.85685 | 99.87443 | 99.88482 | 99.89122
815 | 99.92 | 99.53251 | 99.52176 | 99.62033 | 99.78734 | 99.82808 | 99.85685 | 99.87443 | 99.88482 | 99.89122
816 | 99.92 | 99.53251 | 99.52176 | 99.62033 | 99.78734 | 99.82808 | 99.85685 | 99.87443 | 99.88482 | 99.89122
817 | 99.92 | 99.53251 | 99.52176 | 99.62033 | 99.78734 | 99.82808 | 99.85685 | 99.87443 | 99.88482 | 99.89122
818 | 99.92 | 99.53251 | 99.52176 | 99.62033 | 99.78734 | 99.82808 | 99.85685 | 99.87443 | 99.88482 | 99.89122
819 | 99.92 | 99.53251 | 99.52176 | 99.62033 | 99.78734 | 99.82808 | 99.85685 | 99.87443 | 99.88482 | 99.89122
820 | 99.92 | 99.53251 | 99.52176 | 99.62033 | 99.78734 | 99.82808 | 99.85685 | 99.87443 | 99.88482 | 99.89122
821 | 99.92 | 99.53251 | 99.52176 | 99.62033 | 99.78734 | 99.82808 | 99.85685 | 99.87443 | 99.88482 | 99.89122
822 | 99.92 | 99.53251 | 99.52176 | 99.62033 | 99.78734 | 99.82808 | 99.85685 | 99.87443 | 99.88482 | 99.89122
823 | 99.92 | 99.53251 | 99.52176 | 99.62033 | 99.78734 | 99.82808 | 99.85685 | 99.87443 | 99.88482 | 99.89122
824 | 99.92 | 99.53251 | 99.52176 | 99.62033 | 99.78734 | 99.82808 | 99.85685 | 99.87443 | 99.88482 | 99.89122
825 | 99.92 | 99.53251 | 99.52176 | 99.62033 | 99.78734 | 99.82808 | 99.85685 | 99.87443 | 99.88482 | 99.89122
826 | 99.92 | 99.53251 | 99.52176 | 99.62033 | 99.78734 | 99.82808 | 99.85685 | 99.87443 | 99.88482 | 99.89122
827 | 99.92 | 99.53251 | 99.52176 | 99.62033 | 99.78734 | 99.82808 | 99.85685 | 99.87443 | 99.88482 | 99.89122
828 | 99.92 | 99.53251 | 99.52176 | 99.62033 | 99.78734 | 99.82808 | 99.85685 | 99.87443 | 99.88482 | 99.89122
829 | 99.92 | 99.53251 | 99.52176 | 99.62033 | 99.78734 | 99.82808 | 99.85685 | 99.87443 | 99.88482 | 99.89122
830 | 99.92 | 99.53251 | 99.52176 | 99.62033 | 99.78734 | 99.82808 | 99.85685 | 99.87443 | 99.88482 | 99.89122
831 | 99.92 | 99.53251 | 99.52176 | 99.62033 | 99.78734 | 99.82808 | 99.85685 | 99.87443 | 99.88482 | 99.89122
832 | 99.92 | 99.53251 | 99.52176 | 99.62033 | 99.78734 | 99.82808 | 99.85685 | 99.87443 | 99.88482 | 99.89122
833 | 99.92 | 99.53251 | 99.52176 | 99.62033 | 99.78734 | 99.82808 | 99.85685 | 99.87443 | 99.88482 | 99.89122
834 | 99.92 | 99.53251 | 99.52176 | 99.62033 | 99.78734 | 99.82808 | 99.85685 | 99.87443 | 99.88482 | 99.89122
835 | 99.92 | 99.53251 | 99.52176 | 99.62033 | 99.78734 | 99.82808 | 99.85685 | 99.87443 | 99.88482 | 99.89122
836 | 99.918 | 99.52084 | 99.50982 | 99.61085 | 99.78203 | 99.82378 | 99.85327 | 99.87129 | 99.88194 | 99.8885
837 | 99.916 | 99.50918 | 99.49789 | 99.60138 | 99.77672 | 99.81949 | 99.84969 | 99.86815 | 99.87906 | 99.88578
838 | 99.914 | 99.49752 | 99.48596 | 99.5919 | 99.7714 | 99.81519 | 99.84611 | 99.86501 | 99.87618 | 99.88306
839 | 99.912 | 99.48586 | 99.47404 | 99.58243 | 99.76609 | 99.8109 | 99.84253 | 99.86187 | 99.8733 | 99.88034
840 | 99.91 | 99.4742 | 99.46211 | 99.57295 | 99.76078 | 99.8066 | 99.83896 | 99.85874 | 99.87043 | 99.87762
841 | 99.908 | 99.46254 | 99.45018 | 99.56348 | 99.75547 | 99.8023 | 99.83538 | 99.8556 | 99.86755 | 99.8749
842 | 99.906 | 99.45088 | 99.43826 | 99.55401 | 99.75016 | 99.79801 | 99.8318 | 99.85246 | 99.86467 | 99.87218
843 | 99.904 | 99.43923 | 99.42634 | 99.54453 | 99.74484 | 99.79371 | 99.82823 | 99.84932 | 99.86179 | 99.86946
844 | 99.902 | 99.42757 | 99.41441 | 99.53506 | 99.73953 | 99.78942 | 99.82465 | 99.84618 | 99.85891 | 99.86674
845 | 99.9 | 99.41592 | 99.40249 | 99.52559 | 99.73422 | 99.78512 | 99.82107 | 99.84304 | 99.85603 | 99.86402
846 | 99.902 | 99.42757 | 99.41441 | 99.53506 | 99.73953 | 99.78942 | 99.82465 | 99.84618 | 99.85891 | 99.86674
847 | 99.904 | 99.43923 | 99.42634 | 99.54453 | 99.74484 | 99.79371 | 99.82823 | 99.84932 | 99.86179 | 99.86946
848 | 99.906 | 99.45088 | 99.43826 | 99.55401 | 99.75016 | 99.79801 | 99.8318 | 99.85246 | 99.86467 | 99.87218
849 | 99.908 | 99.46254 | 99.45018 | 99.56348 | 99.75547 | 99.8023 | 99.83538 | 99.8556 | 99.86755 | 99.8749
850 | 99.91 | 99.4742 | 99.46211 | 99.57295 | 99.76078 | 99.8066 | 99.83896 | 99.85874 | 99.87043 | 99.87762
851 | 99.908 | 99.46254 | 99.45018 | 99.56348 | 99.75547 | 99.8023 | 99.83538 | 99.8556 | 99.86755 | 99.8749
852 | 99.906 | 99.45088 | 99.43826 | 99.55401 | 99.75016 | 99.79801 | 99.8318 | 99.85246 | 99.86467 | 99.87218
853 | 99.904 | 99.43923 | 99.42634 | 99.54453 | 99.74484 | 99.79371 | 99.82823 | 99.84932 | 99.86179 | 99.86946
854 | 99.902 | 99.42757 | 99.41441 | 99.53506 | 99.73953 | 99.78942 | 99.82465 | 99.84618 | 99.85891 | 99.86674
855 | 99.9 | 99.41592 | 99.40249 | 99.52559 | 99.73422 | 99.78512 | 99.82107 | 99.84304 | 99.85603 | 99.86402
856 | 99.902 | 99.42757 | 99.41441 | 99.53506 | 99.73953 | 99.78942 | 99.82465 | 99.84618 | 99.85891 | 99.86674
857 | 99.904 | 99.43923 | 99.42634 | 99.54453 | 99.74484 | 99.79371 | 99.82823 | 99.84932 | 99.86179 | 99.86946
858 | 99.906 | 99.45088 | 99.43826 | 99.55401 | 99.75016 | 99.79801 | 99.8318 | 99.85246 | 99.86467 | 99.87218
859 | 99.908 | 99.46254 | 99.45018 | 99.56348 | 99.75547 | 99.8023 | 99.83538 | 99.8556 | 99.86755 | 99.8749
860 | 99.91 | 99.4742 | 99.46211 | 99.57295 | 99.76078 | 99.8066 | 99.83896 | 99.85874 | 99.87043 | 99.87762
861 | 99.908 | 99.46254 | 99.45018 | 99.56348 | 99.75547 | 99.8023 | 99.83538 | 99.8556 | 99.86755 | 99.8749
862 | 99.906 | 99.45088 | 99.43826 | 99.55401 | 99.75016 | 99.79801 | 99.8318 | 99.85246 | 99.86467 | 99.87218
863 | 99.904 | 99.43923 | 99.42634 | 99.54453 | 99.74484 | 99.79371 | 99.82823 | 99.84932 | 99.86179 | 99.86946
864 | 99.902 | 99.42757 | 99.41441 | 99.53506 | 99.73953 | 99.78942 | 99.82465 | 99.84618 | 99.85891 | 99.86674
865 | 99.9 | 99.41592 | 99.40249 | 99.52559 | 99.73422 | 99.78512 | 99.82107 | 99.84304 | 99.85603 | 99.86402
866 | 99.902 | 99.42757 | 99.41441 | 99.53506 | 99.73953 | 99.78942 | 99.82465 | 99.84618 | 99.85891 | 99.86674
867 | 99.904 | 99.43923 | 99.42634 | 99.54453 | 99.74484 | 99.79371 | 99.82823 | 99.84932 | 99.86179 | 99.86946
868 | 99.906 | 99.45088 | 99.43826 | 99.55401 | 99.75016 | 99.79801 | 99.8318 | 99.85246 | 99.86467 | 99.87218
869 | 99.908 | 99.46254 | 99.45018 | 99.56348 | 99.75547 | 99.8023 | 99.83538 | 99.8556 | 99.86755 | 99.8749
870 | 99.91 | 99.4742 | 99.46211 | 99.57295 | 99.76078 | 99.8066 | 99.83896 | 99.85874 | 99.87043 | 99.87762
871 | 99.904 | 99.43923 | 99.42634 | 99.54453 | 99.74484 | 99.79371 | 99.82823 | 99.84932 | 99.86179 | 99.86946
872 | 99.898 | 99.40427 | 99.39057 | 99.51612 | 99.72891 | 99.78083 | 99.81749 | 99.83991 | 99.85315 | 99.86131
873 | 99.892 | 99.36932 | 99.35482 | 99.48772 | 99.71298 | 99.76794 | 99.80676 | 99.83049 | 99.84452 | 99.85315
874 | 99.886 | 99.33437 | 99.31908 | 99.45932 | 99.69705 | 99.75506 | 99.79603 | 99.82108 | 99.83588 | 99.84499
875 | 99.88 | 99.29944 | 99.28335 | 99.43092 | 99.68112 | 99.74218 | 99.7853 | 99.81166 | 99.82725 | 99.83684
876 | 99.88 | 99.29944 | 99.28335 | 99.43092 | 99.68112 | 99.74218 | 99.7853 | 99.81166 | 99.82725 | 99.83684
877 | 99.88 | 99.29944 | 99.28335 | 99.43092 | 99.68112 | 99.74218 | 99.7853 | 99.81166 | 99.82725 | 99.83684
878 | 99.88 | 99.29944 | 99.28335 | 99.43092 | 99.68112 | 99.74218 | 99.7853 | 99.81166 | 99.82725 | 99.83684
879 | 99.88 | 99.29944 | 99.28335 | 99.43092 | 99.68112 | 99.74218 | 99.7853 | 99.81166 | 99.82725 | 99.83684
880 | 99.88 | 99.29944 | 99.28335 | 99.43092 | 99.68112 | 99.74218 | 99.7853 | 99.81166 | 99.82725 | 99.83684
881 | 99.884 | 99.32273 | 99.30717 | 99.44985 | 99.69174 | 99.75077 | 99.79246 | 99.81794 | 99.833 | 99.84227
882 | 99.888 | 99.34602 | 99.33099 | 99.46878 | 99.70236 | 99.75936 | 99.79961 | 99.82422 | 99.83876 | 99.84771
883 | 99.892 | 99.36932 | 99.35482 | 99.48772 | 99.71298 | 99.76794 | 99.80676 | 99.83049 | 99.84452 | 99.85315
884 | 99.896 | 99.39262 | 99.37865 | 99.50665 | 99.7236 | 99.77653 | 99.81392 | 99.83677 | 99.85027 | 99.85859
885 | 99.9 | 99.41592 | 99.40249 | 99.52559 | 99.73422 | 99.78512 | 99.82107 | 99.84304 | 99.85603 | 99.86402
886 | 99.906 | 99.45088 | 99.43826 | 99.55401 | 99.75016 | 99.79801 | 99.8318 | 99.85246 | 99.86467 | 99.87218
887 | 99.912 | 99.48586 | 99.47404 | 99.58243 | 99.76609 | 99.8109 | 99.84253 | 99.86187 | 99.8733 | 99.88034
888 | 99.918 | 99.52084 | 99.50982 | 99.61085 | 99.78203 | 99.82378 | 99.85327 | 99.87129 | 99.88194 | 99.8885
889 | 99.924 | 99.55584 | 99.54562 | 99.63929 | 99.79797 | 99.83667 | 99.864 | 99.88071 | 99.89058 | 99.89665
890 | 99.93 | 99.59085 | 99.58143 | 99.66773 | 99.81391 | 99.84956 | 99.87473 | 99.89012 | 99.89922 | 99.90481
891 | 99.922 | 99.54417 | 99.53369 | 99.62981 | 99.79265 | 99.83238 | 99.86042 | 99.87757 | 99.8877 | 99.89393
892 | 99.914 | 99.49752 | 99.48596 | 99.5919 | 99.7714 | 99.81519 | 99.84611 | 99.86501 | 99.87618 | 99.88306
893 | 99.906 | 99.45088 | 99.43826 | 99.55401 | 99.75016 | 99.79801 | 99.8318 | 99.85246 | 99.86467 | 99.87218
894 | 99.898 | 99.40427 | 99.39057 | 99.51612 | 99.72891 | 99.78083 | 99.81749 | 99.83991 | 99.85315 | 99.86131
895 | 99.89 | 99.35767 | 99.34291 | 99.47825 | 99.70767 | 99.76365 | 99.80319 | 99.82735 | 99.84164 | 99.85043
896 | 99.9 | 99.41592 | 99.40249 | 99.52559 | 99.73422 | 99.78512 | 99.82107 | 99.84304 | 99.85603 | 99.86402
897 | 99.91 | 99.4742 | 99.46211 | 99.57295 | 99.76078 | 99.8066 | 99.83896 | 99.85874 | 99.87043 | 99.87762
898 | 99.92 | 99.53251 | 99.52176 | 99.62033 | 99.78734 | 99.82808 | 99.85685 | 99.87443 | 99.88482 | 99.89122
899 | 99.93 | 99.59085 | 99.58143 | 99.66773 | 99.81391 | 99.84956 | 99.87473 | 99.89012 | 99.89922 | 99.90481
900 | 99.94 | 99.64921 | 99.64114 | 99.71514 | 99.84048 | 99.87104 | 99.89263 | 99.90582 | 99.91361 | 99.91841
901 | 99.934 | 99.61419 | 99.60531 | 99.68669 | 99.82454 | 99.85815 | 99.88189 | 99.8964 | 99.90497 | 99.91025
902 | 99.928 | 99.57918 | 99.56949 | 99.65825 | 99.80859 | 99.84526 | 99.87116 | 99.88698 | 99.89634 | 99.90209
903 | 99.922 | 99.54417 | 99.53369 | 99.62981 | 99.79265 | 99.83238 | 99.86042 | 99.87757 | 99.8877 | 99.89393
904 | 99.916 | 99.50918 | 99.49789 | 99.60138 | 99.77672 | 99.81949 | 99.84969 | 99.86815 | 99.87906 | 99.88578
905 | 99.91 | 99.4742 | 99.46211 | 99.57295 | 99.76078 | 99.8066 | 99.83896 | 99.85874 | 99.87043 | 99.87762
906 | 99.908 | 99.46254 | 99.45018 | 99.56348 | 99.75547 | 99.8023 | 99.83538 | 99.8556 | 99.86755 | 99.8749
907 | 99.906 | 99.45088 | 99.43826 | 99.55401 | 99.75016 | 99.79801 | 99.8318 | 99.85246 | 99.86467 | 99.87218
908 | 99.904 | 99.43923 | 99.42634 | 99.54453 | 99.74484 | 99.79371 | 99.82823 | 99.84932 | 99.86179 | 99.86946
909 | 99.902 | 99.42757 | 99.41441 | 99.53506 | 99.73953 | 99.78942 | 99.82465 | 99.84618 | 99.85891 | 99.86674
910 | 99.9 | 99.41592 | 99.40249 | 99.52559 | 99.73422 | 99.78512 | 99.82107 | 99.84304 | 99.85603 | 99.86402
911 | 99.9 | 99.41592 | 99.40249 | 99.52559 | 99.73422 | 99.78512 | 99.82107 | 99.84304 | 99.85603 | 99.86402
912 | 99.9 | 99.41592 | 99.40249 | 99.52559 | 99.73422 | 99.78512 | 99.82107 | 99.84304 | 99.85603 | 99.86402
913 | 99.9 | 99.41592 | 99.40249 | 99.52559 | 99.73422 | 99.78512 | 99.82107 | 99.84304 | 99.85603 | 99.86402
914 | 99.9 | 99.41592 | 99.40249 | 99.52559 | 99.73422 | 99.78512 | 99.82107 | 99.84304 | 99.85603 | 99.86402
915 | 99.9 | 99.41592 | 99.40249 | 99.52559 | 99.73422 | 99.78512 | 99.82107 | 99.84304 | 99.85603 | 99.86402
916 | 99.898 | 99.40427 | 99.39057 | 99.51612 | 99.72891 | 99.78083 | 99.81749 | 99.83991 | 99.85315 | 99.86131
917 | 99.896 | 99.39262 | 99.37865 | 99.50665 | 99.7236 | 99.77653 | 99.81392 | 99.83677 | 99.85027 | 99.85859
918 | 99.894 | 99.38096 | 99.36674 | 99.49718 | 99.71829 | 99.77224 | 99.81034 | 99.83363 | 99.8474 | 99.85587
919 | 99.892 | 99.36932 | 99.35482 | 99.48772 | 99.71298 | 99.76794 | 99.80676 | 99.83049 | 99.84452 | 99.85315
920 | 99.89 | 99.35767 | 99.34291 | 99.47825 | 99.70767 | 99.76365 | 99.80319 | 99.82735 | 99.84164 | 99.85043
921 | 99.886 | 99.33437 | 99.31908 | 99.45932 | 99.69705 | 99.75506 | 99.79603 | 99.82108 | 99.83588 | 99.84499
922 | 99.882 | 99.31109 | 99.29526 | 99.44039 | 99.68643 | 99.74647 | 99.78888 | 99.8148 | 99.83012 | 99.83955
923 | 99.878 | 99.2878 | 99.27144 | 99.42146 | 99.67581 | 99.73788 | 99.78173 | 99.80853 | 99.82437 | 99.83412
924 | 99.874 | 99.26452 | 99.24763 | 99.40254 | 99.66519 | 99.7293 | 99.77457 | 99.80225 | 99.81861 | 99.82868
925 | 99.87 | 99.24125 | 99.22382 | 99.38362 | 99.65457 | 99.72071 | 99.76742 | 99.79598 | 99.81285 | 99.82324
926 | 99.858 | 99.17145 | 99.15243 | 99.32687 | 99.62273 | 99.69495 | 99.74596 | 99.77715 | 99.79558 | 99.80693
927 | 99.846 | 99.10169 | 99.08108 | 99.27015 | 99.59088 | 99.66919 | 99.72451 | 99.75833 | 99.77832 | 99.79062
928 | 99.834 | 99.03198 | 99.00977 | 99.21346 | 99.55905 | 99.64344 | 99.70305 | 99.7395 | 99.76105 | 99.77431
929 | 99.822 | 98.9623 | 98.9385 | 99.15679 | 99.52722 | 99.61769 | 99.6816 | 99.72068 | 99.74378 | 99.758
930 | 99.81 | 98.89267 | 98.86728 | 99.10014 | 99.4954 | 99.59195 | 99.66016 | 99.70186 | 99.72651 | 99.74169
931 | 99.788 | 98.76511 | 98.73682 | 98.99636 | 99.43707 | 99.54476 | 99.62084 | 99.66736 | 99.69486 | 99.71179
932 | 99.766 | 98.63769 | 98.6065 | 98.89267 | 99.37877 | 99.49758 | 99.58153 | 99.63287 | 99.66321 | 99.68189
933 | 99.744 | 98.5104 | 98.47632 | 98.78906 | 99.32049 | 99.45041 | 99.54222 | 99.59837 | 99.63157 | 99.652
934 | 99.722 | 98.38326 | 98.34629 | 98.68554 | 99.26223 | 99.40326 | 99.50293 | 99.56389 | 99.59992 | 99.62211
935 | 99.7 | 98.25624 | 98.2164 | 98.58211 | 99.20399 | 99.35611 | 99.46364 | 99.5294 | 99.56829 | 99.59222
936 | 99.684 | 98.16396 | 98.12202 | 98.50693 | 99.16164 | 99.32183 | 99.43507 | 99.50433 | 99.54528 | 99.57048
937 | 99.668 | 98.07174 | 98.02772 | 98.4318 | 99.11931 | 99.28756 | 99.4065 | 99.47925 | 99.52227 | 99.54875
938 | 99.652 | 97.9796 | 97.9335 | 98.35672 | 99.07699 | 99.2533 | 99.37794 | 99.45418 | 99.49926 | 99.52702
939 | 99.636 | 97.88752 | 97.83935 | 98.28169 | 99.03468 | 99.21904 | 99.34938 | 99.42911 | 99.47626 | 99.50528
940 | 99.62 | 97.79552 | 97.74527 | 98.20669 | 98.99239 | 99.18478 | 99.32082 | 99.40405 | 99.45326 | 99.48355
941 | 99.624 | 97.81852 | 97.76878 | 98.22544 | 99.00296 | 99.19335 | 99.32796 | 99.41031 | 99.45901 | 99.48899
942 | 99.628 | 97.84151 | 97.7923 | 98.24418 | 99.01353 | 99.20191 | 99.3351 | 99.41658 | 99.46476 | 99.49442
943 | 99.632 | 97.86452 | 97.81582 | 98.26293 | 99.02411 | 99.21047 | 99.34224 | 99.42285 | 99.47051 | 99.49985
944 | 99.636 | 97.88752 | 97.83935 | 98.28169 | 99.03468 | 99.21904 | 99.34938 | 99.42911 | 99.47626 | 99.50528
945 | 99.64 | 97.91054 | 97.86288 | 98.30044 | 99.04526 | 99.2276 | 99.35652 | 99.43538 | 99.48201 | 99.51072
946 | 99.654 | 97.99111 | 97.94527 | 98.36611 | 99.08228 | 99.25758 | 99.38151 | 99.45732 | 99.50214 | 99.52973
947 | 99.668 | 98.07174 | 98.02772 | 98.4318 | 99.11931 | 99.28756 | 99.4065 | 99.47925 | 99.52227 | 99.54875
948 | 99.682 | 98.15242 | 98.11023 | 98.49754 | 99.15635 | 99.31755 | 99.4315 | 99.50119 | 99.5424 | 99.56777
949 | 99.696 | 98.23316 | 98.1928 | 98.56331 | 99.1934 | 99.34754 | 99.45649 | 99.52313 | 99.56253 | 99.58679
950 | 99.71 | 98.31396 | 98.27542 | 98.62911 | 99.23046 | 99.37754 | 99.48149 | 99.54508 | 99.58267 | 99.60581
951 | 99.722 | 98.38326 | 98.34629 | 98.68554 | 99.26223 | 99.40326 | 99.50293 | 99.56389 | 99.59992 | 99.62211
952 | 99.734 | 98.45259 | 98.4172 | 98.742 | 99.294 | 99.42897 | 99.52436 | 99.5827 | 99.61718 | 99.63841
953 | 99.746 | 98.52197 | 98.48815 | 98.79848 | 99.32578 | 99.4547 | 99.5458 | 99.60151 | 99.63444 | 99.65472
954 | 99.758 | 98.59139 | 98.55914 | 98.85499 | 99.35757 | 99.48042 | 99.56723 | 99.62032 | 99.65171 | 99.67102
955 | 99.77 | 98.66085 | 98.63018 | 98.91152 | 99.38937 | 99.50615 | 99.58867 | 99.63914 | 99.66897 | 99.68733
956 | 99.778 | 98.70717 | 98.67756 | 98.94922 | 99.41057 | 99.52331 | 99.60297 | 99.65168 | 99.68048 | 99.6982
957 | 99.786 | 98.75352 | 98.72496 | 98.98693 | 99.43177 | 99.54047 | 99.61726 | 99.66422 | 99.69199 | 99.70907
958 | 99.794 | 98.79989 | 98.77238 | 99.02466 | 99.45298 | 99.55762 | 99.63156 | 99.67677 | 99.70349 | 99.71994
959 | 99.802 | 98.84627 | 98.81982 | 99.0624 | 99.47419 | 99.57478 | 99.64586 | 99.68932 | 99.715 | 99.73082
960 | 99.81 | 98.89267 | 98.86728 | 99.10014 | 99.4954 | 99.59195 | 99.66016 | 99.70186 | 99.72651 | 99.74169
961 | 99.816 | 98.92748 | 98.90289 | 99.12846 | 99.51131 | 99.60482 | 99.67088 | 99.71127 | 99.73515 | 99.74984
962 | 99.822 | 98.9623 | 98.9385 | 99.15679 | 99.52722 | 99.61769 | 99.6816 | 99.72068 | 99.74378 | 99.758
963 | 99.828 | 98.99714 | 98.97413 | 99.18512 | 99.54313 | 99.63057 | 99.69233 | 99.73009 | 99.75241 | 99.76615
964 | 99.834 | 99.03198 | 99.00977 | 99.21346 | 99.55905 | 99.64344 | 99.70305 | 99.7395 | 99.76105 | 99.77431
965 | 99.84 | 99.06683 | 99.04542 | 99.2418 | 99.57496 | 99.65632 | 99.71378 | 99.74891 | 99.76968 | 99.78246
966 | 99.844 | 99.09007 | 99.06919 | 99.2607 | 99.58558 | 99.6649 | 99.72093 | 99.75519 | 99.77544 | 99.7879
967 | 99.848 | 99.11332 | 99.09297 | 99.2796 | 99.59619 | 99.67349 | 99.72808 | 99.76146 | 99.78119 | 99.79334
968 | 99.852 | 99.13657 | 99.11675 | 99.29851 | 99.6068 | 99.68207 | 99.73523 | 99.76774 | 99.78695 | 99.79877
969 | 99.856 | 99.15982 | 99.14053 | 99.31742 | 99.61742 | 99.69066 | 99.74239 | 99.77401 | 99.79271 | 99.80421
970 | 99.86 | 99.18308 | 99.16432 | 99.33633 | 99.62803 | 99.69924 | 99.74954 | 99.78029 | 99.79846 | 99.80965
971 | 99.862 | 99.19471 | 99.17622 | 99.34578 | 99.63334 | 99.70354 | 99.75311 | 99.78343 | 99.80134 | 99.81237
972 | 99.864 | 99.20634 | 99.18812 | 99.35524 | 99.63865 | 99.70783 | 99.75669 | 99.78656 | 99.80422 | 99.81509
973 | 99.866 | 99.21798 | 99.20002 | 99.3647 | 99.64396 | 99.71212 | 99.76027 | 99.7897 | 99.8071 | 99.8178
974 | 99.868 | 99.22961 | 99.21192 | 99.37416 | 99.64926 | 99.71642 | 99.76384 | 99.79284 | 99.80998 | 99.82052
975 | 99.87 | 99.24125 | 99.22382 | 99.38362 | 99.65457 | 99.72071 | 99.76742 | 99.79598 | 99.81285 | 99.82324
976 | 99.872 | 99.25288 | 99.23572 | 99.39308 | 99.65988 | 99.725 | 99.771 | 99.79911 | 99.81573 | 99.82596
977 | 99.874 | 99.26452 | 99.24763 | 99.40254 | 99.66519 | 99.7293 | 99.77457 | 99.80225 | 99.81861 | 99.82868
978 | 99.876 | 99.27616 | 99.25953 | 99.412 | 99.6705 | 99.73359 | 99.77815 | 99.80539 | 99.82149 | 99.8314
979 | 99.878 | 99.2878 | 99.27144 | 99.42146 | 99.67581 | 99.73788 | 99.78173 | 99.80853 | 99.82437 | 99.83412
980 | 99.88 | 99.29944 | 99.28335 | 99.43092 | 99.68112 | 99.74218 | 99.7853 | 99.81166 | 99.82725 | 99.83684
981 | 99.882 | 99.31109 | 99.29526 | 99.44039 | 99.68643 | 99.74647 | 99.78888 | 99.8148 | 99.83012 | 99.83955
982 | 99.884 | 99.32273 | 99.30717 | 99.44985 | 99.69174 | 99.75077 | 99.79246 | 99.81794 | 99.833 | 99.84227
983 | 99.886 | 99.33437 | 99.31908 | 99.45932 | 99.69705 | 99.75506 | 99.79603 | 99.82108 | 99.83588 | 99.84499
984 | 99.888 | 99.34602 | 99.33099 | 99.46878 | 99.70236 | 99.75936 | 99.79961 | 99.82422 | 99.83876 | 99.84771
985 | 99.89 | 99.35767 | 99.34291 | 99.47825 | 99.70767 | 99.76365 | 99.80319 | 99.82735 | 99.84164 | 99.85043
986 | 99.888 | 99.34602 | 99.33099 | 99.46878 | 99.70236 | 99.75936 | 99.79961 | 99.82422 | 99.83876 | 99.84771
987 | 99.886 | 99.33437 | 99.31908 | 99.45932 | 99.69705 | 99.75506 | 99.79603 | 99.82108 | 99.83588 | 99.84499
988 | 99.884 | 99.32273 | 99.30717 | 99.44985 | 99.69174 | 99.75077 | 99.79246 | 99.81794 | 99.833 | 99.84227
989 | 99.882 | 99.31109 | 99.29526 | 99.44039 | 99.68643 | 99.74647 | 99.78888 | 99.8148 | 99.83012 | 99.83955
990 | 99.88 | 99.29944 | 99.28335 | 99.43092 | 99.68112 | 99.74218 | 99.7853 | 99.81166 | 99.82725 | 99.83684
991 | 99.88 | 99.29944 | 99.28335 | 99.43092 | 99.68112 | 99.74218 | 99.7853 | 99.81166 | 99.82725 | 99.83684
992 | 99.88 | 99.29944 | 99.28335 | 99.43092 | 99.68112 | 99.74218 | 99.7853 | 99.81166 | 99.82725 | 99.83684
993 | 99.88 | 99.29944 | 99.28335 | 99.43092 | 99.68112 | 99.74218 | 99.7853 | 99.81166 | 99.82725 | 99.83684
994 | 99.88 | 99.29944 | 99.28335 | 99.43092 | 99.68112 | 99.74218 | 99.7853 | 99.81166 | 99.82725 | 99.83684
995 | 99.88 | 99.29944 | 99.28335 | 99.43092 | 99.68112 | 99.74218 | 99.7853 | 99.81166 | 99.82725 | 99.83684
996 | 99.882 | 99.31109 | 99.29526 | 99.44039 | 99.68643 | 99.74647 | 99.78888 | 99.8148 | 99.83012 | 99.83955
997 | 99.884 | 99.32273 | 99.30717 | 99.44985 | 99.69174 | 99.75077 | 99.79246 | 99.81794 | 99.833 | 99.84227
998 | 99.886 | 99.33437 | 99.31908 | 99.45932 | 99.69705 | 99.75506 | 99.79603 | 99.82108 | 99.83588 | 99.84499
999 | 99.888 | 99.34602 | 99.33099 | 99.46878 | 99.70236 | 99.75936 | 99.79961 | 99.82422 | 99.83876 | 99.84771
1000 | 99.89 | 99.35767 | 99.34291 | 99.47825 | 99.70767 | 99.76365 | 99.80319 | 99.82735 | 99.84164 | 99.85043
1001 | 99.89 | 99.35767 | 99.34291 | 99.47825 | 99.70767 | 99.76365 | 99.80319 | 99.82735 | 99.84164 | 99.85043
1002 | 99.89 | 99.35767 | 99.34291 | 99.47825 | 99.70767 | 99.76365 | 99.80319 | 99.82735 | 99.84164 | 99.85043
1003 | 99.89 | 99.35767 | 99.34291 | 99.47825 | 99.70767 | 99.76365 | 99.80319 | 99.82735 | 99.84164 | 99.85043
1004 | 99.89 | 99.35767 | 99.34291 | 99.47825 | 99.70767 | 99.76365 | 99.80319 | 99.82735 | 99.84164 | 99.85043
1005 | 99.89 | 99.35767 | 99.34291 | 99.47825 | 99.70767 | 99.76365 | 99.80319 | 99.82735 | 99.84164 | 99.85043
1006 | 99.888 | 99.34602 | 99.33099 | 99.46878 | 99.70236 | 99.75936 | 99.79961 | 99.82422 | 99.83876 | 99.84771
1007 | 99.886 | 99.33437 | 99.31908 | 99.45932 | 99.69705 | 99.75506 | 99.79603 | 99.82108 | 99.83588 | 99.84499
1008 | 99.884 | 99.32273 | 99.30717 | 99.44985 | 99.69174 | 99.75077 | 99.79246 | 99.81794 | 99.833 | 99.84227
1009 | 99.882 | 99.31109 | 99.29526 | 99.44039 | 99.68643 | 99.74647 | 99.78888 | 99.8148 | 99.83012 | 99.83955
1010 | 99.88 | 99.29944 | 99.28335 | 99.43092 | 99.68112 | 99.74218 | 99.7853 | 99.81166 | 99.82725 | 99.83684
1011 | 99.882 | 99.31109 | 99.29526 | 99.44039 | 99.68643 | 99.74647 | 99.78888 | 99.8148 | 99.83012 | 99.83955
1012 | 99.884 | 99.32273 | 99.30717 | 99.44985 | 99.69174 | 99.75077 | 99.79246 | 99.81794 | 99.833 | 99.84227
1013 | 99.886 | 99.33437 | 99.31908 | 99.45932 | 99.69705 | 99.75506 | 99.79603 | 99.82108 | 99.83588 | 99.84499
1014 | 99.888 | 99.34602 | 99.33099 | 99.46878 | 99.70236 | 99.75936 | 99.79961 | 99.82422 | 99.83876 | 99.84771
1015 | 99.89 | 99.35767 | 99.34291 | 99.47825 | 99.70767 | 99.76365 | 99.80319 | 99.82735 | 99.84164 | 99.85043
1016 | 99.89 | 99.35767 | 99.34291 | 99.47825 | 99.70767 | 99.76365 | 99.80319 | 99.82735 | 99.84164 | 99.85043
1017 | 99.89 | 99.35767 | 99.34291 | 99.47825 | 99.70767 | 99.76365 | 99.80319 | 99.82735 | 99.84164 | 99.85043
1018 | 99.89 | 99.35767 | 99.34291 | 99.47825 | 99.70767 | 99.76365 | 99.80319 | 99.82735 | 99.84164 | 99.85043
1019 | 99.89 | 99.35767 | 99.34291 | 99.47825 | 99.70767 | 99.76365 | 99.80319 | 99.82735 | 99.84164 | 99.85043
1020 | 99.89 | 99.35767 | 99.34291 | 99.47825 | 99.70767 | 99.76365 | 99.80319 | 99.82735 | 99.84164 | 99.85043
1021 | 99.89 | 99.35767 | 99.34291 | 99.47825 | 99.70767 | 99.76365 | 99.80319 | 99.82735 | 99.84164 | 99.85043
1022 | 99.89 | 99.35767 | 99.34291 | 99.47825 | 99.70767 | 99.76365 | 99.80319 | 99.82735 | 99.84164 | 99.85043
1023 | 99.89 | 99.35767 | 99.34291 | 99.47825 | 99.70767 | 99.76365 | 99.80319 | 99.82735 | 99.84164 | 99.85043
1024 | 99.89 | 99.35767 | 99.34291 | 99.47825 | 99.70767 | 99.76365 | 99.80319 | 99.82735 | 99.84164 | 99.85043
1025 | 99.89 | 99.35767 | 99.34291 | 99.47825 | 99.70767 | 99.76365 | 99.80319 | 99.82735 | 99.84164 | 99.85043
1026 | 99.888 | 99.34602 | 99.33099 | 99.46878 | 99.70236 | 99.75936 | 99.79961 | 99.82422 | 99.83876 | 99.84771
1027 | 99.886 | 99.33437 | 99.31908 | 99.45932 | 99.69705 | 99.75506 | 99.79603 | 99.82108 | 99.83588 | 99.84499
1028 | 99.884 | 99.32273 | 99.30717 | 99.44985 | 99.69174 | 99.75077 | 99.79246 | 99.81794 | 99.833 | 99.84227
1029 | 99.882 | 99.31109 | 99.29526 | 99.44039 | 99.68643 | 99.74647 | 99.78888 | 99.8148 | 99.83012 | 99.83955
1030 | 99.88 | 99.29944 | 99.28335 | 99.43092 | 99.68112 | 99.74218 | 99.7853 | 99.81166 | 99.82725 | 99.83684
1031 | 99.882 | 99.31109 | 99.29526 | 99.44039 | 99.68643 | 99.74647 | 99.78888 | 99.8148 | 99.83012 | 99.83955
1032 | 99.884 | 99.32273 | 99.30717 | 99.44985 | 99.69174 | 99.75077 | 99.79246 | 99.81794 | 99.833 | 99.84227
1033 | 99.886 | 99.33437 | 99.31908 | 99.45932 | 99.69705 | 99.75506 | 99.79603 | 99.82108 | 99.83588 | 99.84499
1034 | 99.888 | 99.34602 | 99.33099 | 99.46878 | 99.70236 | 99.75936 | 99.79961 | 99.82422 | 99.83876 | 99.84771
1035 | 99.89 | 99.35767 | 99.34291 | 99.47825 | 99.70767 | 99.76365 | 99.80319 | 99.82735 | 99.84164 | 99.85043
1036 | 99.89 | 99.35767 | 99.34291 | 99.47825 | 99.70767 | 99.76365 | 99.80319 | 99.82735 | 99.84164 | 99.85043
1037 | 99.89 | 99.35767 | 99.34291 | 99.47825 | 99.70767 | 99.76365 | 99.80319 | 99.82735 | 99.84164 | 99.85043
1038 | 99.89 | 99.35767 | 99.34291 | 99.47825 | 99.70767 | 99.76365 | 99.80319 | 99.82735 | 99.84164 | 99.85043
1039 | 99.89 | 99.35767 | 99.34291 | 99.47825 | 99.70767 | 99.76365 | 99.80319 | 99.82735 | 99.84164 | 99.85043
1040 | 99.89 | 99.35767 | 99.34291 | 99.47825 | 99.70767 | 99.76365 | 99.80319 | 99.82735 | 99.84164 | 99.85043
1041 | 99.89 | 99.35767 | 99.34291 | 99.47825 | 99.70767 | 99.76365 | 99.80319 | 99.82735 | 99.84164 | 99.85043
1042 | 99.89 | 99.35767 | 99.34291 | 99.47825 | 99.70767 | 99.76365 | 99.80319 | 99.82735 | 99.84164 | 99.85043
1043 | 99.89 | 99.35767 | 99.34291 | 99.47825 | 99.70767 | 99.76365 | 99.80319 | 99.82735 | 99.84164 | 99.85043
1044 | 99.89 | 99.35767 | 99.34291 | 99.47825 | 99.70767 | 99.76365 | 99.80319 | 99.82735 | 99.84164 | 99.85043
1045 | 99.89 | 99.35767 | 99.34291 | 99.47825 | 99.70767 | 99.76365 | 99.80319 | 99.82735 | 99.84164 | 99.85043
1046 | 99.888 | 99.34602 | 99.33099 | 99.46878 | 99.70236 | 99.75936 | 99.79961 | 99.82422 | 99.83876 | 99.84771
1047 | 99.886 | 99.33437 | 99.31908 | 99.45932 | 99.69705 | 99.75506 | 99.79603 | 99.82108 | 99.83588 | 99.84499
1048 | 99.884 | 99.32273 | 99.30717 | 99.44985 | 99.69174 | 99.75077 | 99.79246 | 99.81794 | 99.833 | 99.84227
1049 | 99.882 | 99.31109 | 99.29526 | 99.44039 | 99.68643 | 99.74647 | 99.78888 | 99.8148 | 99.83012 | 99.83955
1050 | 99.88 | 99.29944 | 99.28335 | 99.43092 | 99.68112 | 99.74218 | 99.7853 | 99.81166 | 99.82725 | 99.83684
1051 | 99.88 | 99.29944 | 99.28335 | 99.43092 | 99.68112 | 99.74218 | 99.7853 | 99.81166 | 99.82725 | 99.83684
1052 | 99.88 | 99.29944 | 99.28335 | 99.43092 | 99.68112 | 99.74218 | 99.7853 | 99.81166 | 99.82725 | 99.83684
1053 | 99.88 | 99.29944 | 99.28335 | 99.43092 | 99.68112 | 99.74218 | 99.7853 | 99.81166 | 99.82725 | 99.83684
1054 | 99.88 | 99.29944 | 99.28335 | 99.43092 | 99.68112 | 99.74218 | 99.7853 | 99.81166 | 99.82725 | 99.83684
1055 | 99.88 | 99.29944 | 99.28335 | 99.43092 | 99.68112 | 99.74218 | 99.7853 | 99.81166 | 99.82725 | 99.83684
1056 | 99.88 | 99.29944 | 99.28335 | 99.43092 | 99.68112 | 99.74218 | 99.7853 | 99.81166 | 99.82725 | 99.83684
1057 | 99.88 | 99.29944 | 99.28335 | 99.43092 | 99.68112 | 99.74218 | 99.7853 | 99.81166 | 99.82725 | 99.83684
1058 | 99.88 | 99.29944 | 99.28335 | 99.43092 | 99.68112 | 99.74218 | 99.7853 | 99.81166 | 99.82725 | 99.83684
1059 | 99.88 | 99.29944 | 99.28335 | 99.43092 | 99.68112 | 99.74218 | 99.7853 | 99.81166 | 99.82725 | 99.83684
1060 | 99.88 | 99.29944 | 99.28335 | 99.43092 | 99.68112 | 99.74218 | 99.7853 | 99.81166 | 99.82725 | 99.83684
1061 | 99.88 | 99.29944 | 99.28335 | 99.43092 | 99.68112 | 99.74218 | 99.7853 | 99.81166 | 99.82725 | 99.83684
1062 | 99.88 | 99.29944 | 99.28335 | 99.43092 | 99.68112 | 99.74218 | 99.7853 | 99.81166 | 99.82725 | 99.83684
1063 | 99.88 | 99.29944 | 99.28335 | 99.43092 | 99.68112 | 99.74218 | 99.7853 | 99.81166 | 99.82725 | 99.83684
1064 | 99.88 | 99.29944 | 99.28335 | 99.43092 | 99.68112 | 99.74218 | 99.7853 | 99.81166 | 99.82725 | 99.83684
1065 | 99.88 | 99.29944 | 99.28335 | 99.43092 | 99.68112 | 99.74218 | 99.7853 | 99.81166 | 99.82725 | 99.83684
1066 | 99.88 | 99.29944 | 99.28335 | 99.43092 | 99.68112 | 99.74218 | 99.7853 | 99.81166 | 99.82725 | 99.83684
1067 | 99.88 | 99.29944 | 99.28335 | 99.43092 | 99.68112 | 99.74218 | 99.7853 | 99.81166 | 99.82725 | 99.83684
1068 | 99.88 | 99.29944 | 99.28335 | 99.43092 | 99.68112 | 99.74218 | 99.7853 | 99.81166 | 99.82725 | 99.83684
1069 | 99.88 | 99.29944 | 99.28335 | 99.43092 | 99.68112 | 99.74218 | 99.7853 | 99.81166 | 99.82725 | 99.83684
1070 | 99.88 | 99.29944 | 99.28335 | 99.43092 | 99.68112 | 99.74218 | 99.7853 | 99.81166 | 99.82725 | 99.83684
1071 | 99.88 | 99.29944 | 99.28335 | 99.43092 | 99.68112 | 99.74218 | 99.7853 | 99.81166 | 99.82725 | 99.83684
1072 | 99.88 | 99.29944 | 99.28335 | 99.43092 | 99.68112 | 99.74218 | 99.7853 | 99.81166 | 99.82725 | 99.83684
1073 | 99.88 | 99.29944 | 99.28335 | 99.43092 | 99.68112 | 99.74218 | 99.7853 | 99.81166 | 99.82725 | 99.83684
1074 | 99.88 | 99.29944 | 99.28335 | 99.43092 | 99.68112 | 99.74218 | 99.7853 | 99.81166 | 99.82725 | 99.83684
1075 | 99.88 | 99.29944 | 99.28335 | 99.43092 | 99.68112 | 99.74218 | 99.7853 | 99.81166 | 99.82725 | 99.83684
1076 | 99.88 | 99.29944 | 99.28335 | 99.43092 | 99.68112 | 99.74218 | 99.7853 | 99.81166 | 99.82725 | 99.83684
1077 | 99.88 | 99.29944 | 99.28335 | 99.43092 | 99.68112 | 99.74218 | 99.7853 | 99.81166 | 99.82725 | 99.83684
1078 | 99.88 | 99.29944 | 99.28335 | 99.43092 | 99.68112 | 99.74218 | 99.7853 | 99.81166 | 99.82725 | 99.83684
1079 | 99.88 | 99.29944 | 99.28335 | 99.43092 | 99.68112 | 99.74218 | 99.7853 | 99.81166 | 99.82725 | 99.83684
1080 | 99.88 | 99.29944 | 99.28335 | 99.43092 | 99.68112 | 99.74218 | 99.7853 | 99.81166 | 99.82725 | 99.83684
1081 | 99.878 | 99.2878 | 99.27144 | 99.42146 | 99.67581 | 99.73788 | 99.78173 | 99.80853 | 99.82437 | 99.83412
1082 | 99.876 | 99.27616 | 99.25953 | 99.412 | 99.6705 | 99.73359 | 99.77815 | 99.80539 | 99.82149 | 99.8314
1083 | 99.874 | 99.26452 | 99.24763 | 99.40254 | 99.66519 | 99.7293 | 99.77457 | 99.80225 | 99.81861 | 99.82868
1084 | 99.872 | 99.25288 | 99.23572 | 99.39308 | 99.65988 | 99.725 | 99.771 | 99.79911 | 99.81573 | 99.82596
1085 | 99.87 | 99.24125 | 99.22382 | 99.38362 | 99.65457 | 99.72071 | 99.76742 | 99.79598 | 99.81285 | 99.82324
1086 | 99.87 | 99.24125 | 99.22382 | 99.38362 | 99.65457 | 99.72071 | 99.76742 | 99.79598 | 99.81285 | 99.82324
1087 | 99.87 | 99.24125 | 99.22382 | 99.38362 | 99.65457 | 99.72071 | 99.76742 | 99.79598 | 99.81285 | 99.82324
1088 | 99.87 | 99.24125 | 99.22382 | 99.38362 | 99.65457 | 99.72071 | 99.76742 | 99.79598 | 99.81285 | 99.82324
1089 | 99.87 | 99.24125 | 99.22382 | 99.38362 | 99.65457 | 99.72071 | 99.76742 | 99.79598 | 99.81285 | 99.82324
1090 | 99.87 | 99.24125 | 99.22382 | 99.38362 | 99.65457 | 99.72071 | 99.76742 | 99.79598 | 99.81285 | 99.82324
1091 | 99.87 | 99.24125 | 99.22382 | 99.38362 | 99.65457 | 99.72071 | 99.76742 | 99.79598 | 99.81285 | 99.82324
1092 | 99.87 | 99.24125 | 99.22382 | 99.38362 | 99.65457 | 99.72071 | 99.76742 | 99.79598 | 99.81285 | 99.82324
1093 | 99.87 | 99.24125 | 99.22382 | 99.38362 | 99.65457 | 99.72071 | 99.76742 | 99.79598 | 99.81285 | 99.82324
1094 | 99.87 | 99.24125 | 99.22382 | 99.38362 | 99.65457 | 99.72071 | 99.76742 | 99.79598 | 99.81285 | 99.82324
1095 | 99.87 | 99.24125 | 99.22382 | 99.38362 | 99.65457 | 99.72071 | 99.76742 | 99.79598 | 99.81285 | 99.82324
1096 | 99.87 | 99.24125 | 99.22382 | 99.38362 | 99.65457 | 99.72071 | 99.76742 | 99.79598 | 99.81285 | 99.82324
1097 | 99.87 | 99.24125 | 99.22382 | 99.38362 | 99.65457 | 99.72071 | 99.76742 | 99.79598 | 99.81285 | 99.82324
1098 | 99.87 | 99.24125 | 99.22382 | 99.38362 | 99.65457 | 99.72071 | 99.76742 | 99.79598 | 99.81285 | 99.82324
1099 | 99.87 | 99.24125 | 99.22382 | 99.38362 | 99.65457 | 99.72071 | 99.76742 | 99.79598 | 99.81285 | 99.82324
1100 | 99.87 | 99.24125 | 99.22382 | 99.38362 | 99.65457 | 99.72071 | 99.76742 | 99.79598 | 99.81285 | 99.82324
1101 | 99.87 | 99.24125 | 99.22382 | 99.38362 | 99.65457 | 99.72071 | 99.76742 | 99.79598 | 99.81285 | 99.82324
1102 | 99.87 | 99.24125 | 99.22382 | 99.38362 | 99.65457 | 99.72071 | 99.76742 | 99.79598 | 99.81285 | 99.82324
1103 | 99.87 | 99.24125 | 99.22382 | 99.38362 | 99.65457 | 99.72071 | 99.76742 | 99.79598 | 99.81285 | 99.82324
1104 | 99.87 | 99.24125 | 99.22382 | 99.38362 | 99.65457 | 99.72071 | 99.76742 | 99.79598 | 99.81285 | 99.82324
1105 | 99.87 | 99.24125 | 99.22382 | 99.38362 | 99.65457 | 99.72071 | 99.76742 | 99.79598 | 99.81285 | 99.82324
1106 | 99.868 | 99.22961 | 99.21192 | 99.37416 | 99.64926 | 99.71642 | 99.76384 | 99.79284 | 99.80998 | 99.82052
1107 | 99.866 | 99.21798 | 99.20002 | 99.3647 | 99.64396 | 99.71212 | 99.76027 | 99.7897 | 99.8071 | 99.8178
1108 | 99.864 | 99.20634 | 99.18812 | 99.35524 | 99.63865 | 99.70783 | 99.75669 | 99.78656 | 99.80422 | 99.81509
1109 | 99.862 | 99.19471 | 99.17622 | 99.34578 | 99.63334 | 99.70354 | 99.75311 | 99.78343 | 99.80134 | 99.81237
1110 | 99.86 | 99.18308 | 99.16432 | 99.33633 | 99.62803 | 99.69924 | 99.74954 | 99.78029 | 99.79846 | 99.80965
1111 | 99.862 | 99.19471 | 99.17622 | 99.34578 | 99.63334 | 99.70354 | 99.75311 | 99.78343 | 99.80134 | 99.81237
1112 | 99.864 | 99.20634 | 99.18812 | 99.35524 | 99.63865 | 99.70783 | 99.75669 | 99.78656 | 99.80422 | 99.81509
1113 | 99.866 | 99.21798 | 99.20002 | 99.3647 | 99.64396 | 99.71212 | 99.76027 | 99.7897 | 99.8071 | 99.8178
1114 | 99.868 | 99.22961 | 99.21192 | 99.37416 | 99.64926 | 99.71642 | 99.76384 | 99.79284 | 99.80998 | 99.82052
1115 | 99.87 | 99.24125 | 99.22382 | 99.38362 | 99.65457 | 99.72071 | 99.76742 | 99.79598 | 99.81285 | 99.82324
1116 | 99.87 | 99.24125 | 99.22382 | 99.38362 | 99.65457 | 99.72071 | 99.76742 | 99.79598 | 99.81285 | 99.82324
1117 | 99.87 | 99.24125 | 99.22382 | 99.38362 | 99.65457 | 99.72071 | 99.76742 | 99.79598 | 99.81285 | 99.82324
1118 | 99.87 | 99.24125 | 99.22382 | 99.38362 | 99.65457 | 99.72071 | 99.76742 | 99.79598 | 99.81285 | 99.82324
1119 | 99.87 | 99.24125 | 99.22382 | 99.38362 | 99.65457 | 99.72071 | 99.76742 | 99.79598 | 99.81285 | 99.82324
1120 | 99.87 | 99.24125 | 99.22382 | 99.38362 | 99.65457 | 99.72071 | 99.76742 | 99.79598 | 99.81285 | 99.82324
1121 | 99.868 | 99.22961 | 99.21192 | 99.37416 | 99.64926 | 99.71642 | 99.76384 | 99.79284 | 99.80998 | 99.82052
1122 | 99.866 | 99.21798 | 99.20002 | 99.3647 | 99.64396 | 99.71212 | 99.76027 | 99.7897 | 99.8071 | 99.8178
1123 | 99.864 | 99.20634 | 99.18812 | 99.35524 | 99.63865 | 99.70783 | 99.75669 | 99.78656 | 99.80422 | 99.81509
1124 | 99.862 | 99.19471 | 99.17622 | 99.34578 | 99.63334 | 99.70354 | 99.75311 | 99.78343 | 99.80134 | 99.81237
1125 | 99.86 | 99.18308 | 99.16432 | 99.33633 | 99.62803 | 99.69924 | 99.74954 | 99.78029 | 99.79846 | 99.80965
1126 | 99.858 | 99.17145 | 99.15243 | 99.32687 | 99.62273 | 99.69495 | 99.74596 | 99.77715 | 99.79558 | 99.80693
1127 | 99.856 | 99.15982 | 99.14053 | 99.31742 | 99.61742 | 99.69066 | 99.74239 | 99.77401 | 99.79271 | 99.80421
1128 | 99.854 | 99.14819 | 99.12864 | 99.30796 | 99.61211 | 99.68636 | 99.73881 | 99.77088 | 99.78983 | 99.80149
1129 | 99.852 | 99.13657 | 99.11675 | 99.29851 | 99.6068 | 99.68207 | 99.73523 | 99.76774 | 99.78695 | 99.79877
1130 | 99.85 | 99.12494 | 99.10486 | 99.28905 | 99.6015 | 99.67778 | 99.73166 | 99.7646 | 99.78407 | 99.79606
1131 | 99.85 | 99.12494 | 99.10486 | 99.28905 | 99.6015 | 99.67778 | 99.73166 | 99.7646 | 99.78407 | 99.79606
1132 | 99.85 | 99.12494 | 99.10486 | 99.28905 | 99.6015 | 99.67778 | 99.73166 | 99.7646 | 99.78407 | 99.79606
1133 | 99.85 | 99.12494 | 99.10486 | 99.28905 | 99.6015 | 99.67778 | 99.73166 | 99.7646 | 99.78407 | 99.79606
1134 | 99.85 | 99.12494 | 99.10486 | 99.28905 | 99.6015 | 99.67778 | 99.73166 | 99.7646 | 99.78407 | 99.79606
1135 | 99.85 | 99.12494 | 99.10486 | 99.28905 | 99.6015 | 99.67778 | 99.73166 | 99.7646 | 99.78407 | 99.79606
1136 | 99.85 | 99.12494 | 99.10486 | 99.28905 | 99.6015 | 99.67778 | 99.73166 | 99.7646 | 99.78407 | 99.79606
1137 | 99.85 | 99.12494 | 99.10486 | 99.28905 | 99.6015 | 99.67778 | 99.73166 | 99.7646 | 99.78407 | 99.79606
1138 | 99.85 | 99.12494 | 99.10486 | 99.28905 | 99.6015 | 99.67778 | 99.73166 | 99.7646 | 99.78407 | 99.79606
1139 | 99.85 | 99.12494 | 99.10486 | 99.28905 | 99.6015 | 99.67778 | 99.73166 | 99.7646 | 99.78407 | 99.79606
1140 | 99.85 | 99.12494 | 99.10486 | 99.28905 | 99.6015 | 99.67778 | 99.73166 | 99.7646 | 99.78407 | 99.79606
1141 | 99.85 | 99.12494 | 99.10486 | 99.28905 | 99.6015 | 99.67778 | 99.73166 | 99.7646 | 99.78407 | 99.79606
1142 | 99.85 | 99.12494 | 99.10486 | 99.28905 | 99.6015 | 99.67778 | 99.73166 | 99.7646 | 99.78407 | 99.79606
1143 | 99.85 | 99.12494 | 99.10486 | 99.28905 | 99.6015 | 99.67778 | 99.73166 | 99.7646 | 99.78407 | 99.79606
1144 | 99.85 | 99.12494 | 99.10486 | 99.28905 | 99.6015 | 99.67778 | 99.73166 | 99.7646 | 99.78407 | 99.79606
1145 | 99.85 | 99.12494 | 99.10486 | 99.28905 | 99.6015 | 99.67778 | 99.73166 | 99.7646 | 99.78407 | 99.79606
1146 | 99.85 | 99.12494 | 99.10486 | 99.28905 | 99.6015 | 99.67778 | 99.73166 | 99.7646 | 99.78407 | 99.79606
1147 | 99.85 | 99.12494 | 99.10486 | 99.28905 | 99.6015 | 99.67778 | 99.73166 | 99.7646 | 99.78407 | 99.79606
1148 | 99.85 | 99.12494 | 99.10486 | 99.28905 | 99.6015 | 99.67778 | 99.73166 | 99.7646 | 99.78407 | 99.79606
1149 | 99.85 | 99.12494 | 99.10486 | 99.28905 | 99.6015 | 99.67778 | 99.73166 | 99.7646 | 99.78407 | 99.79606
1150 | 99.85 | 99.12494 | 99.10486 | 99.28905 | 99.6015 | 99.67778 | 99.73166 | 99.7646 | 99.78407 | 99.79606
1151 | 99.85 | 99.12494 | 99.10486 | 99.28905 | 99.6015 | 99.67778 | 99.73166 | 99.7646 | 99.78407 | 99.79606
1152 | 99.85 | 99.12494 | 99.10486 | 99.28905 | 99.6015 | 99.67778 | 99.73166 | 99.7646 | 99.78407 | 99.79606
1153 | 99.85 | 99.12494 | 99.10486 | 99.28905 | 99.6015 | 99.67778 | 99.73166 | 99.7646 | 99.78407 | 99.79606
1154 | 99.85 | 99.12494 | 99.10486 | 99.28905 | 99.6015 | 99.67778 | 99.73166 | 99.7646 | 99.78407 | 99.79606
1155 | 99.85 | 99.12494 | 99.10486 | 99.28905 | 99.6015 | 99.67778 | 99.73166 | 99.7646 | 99.78407 | 99.79606
1156 | 99.85 | 99.12494 | 99.10486 | 99.28905 | 99.6015 | 99.67778 | 99.73166 | 99.7646 | 99.78407 | 99.79606
1157 | 99.85 | 99.12494 | 99.10486 | 99.28905 | 99.6015 | 99.67778 | 99.73166 | 99.7646 | 99.78407 | 99.79606
1158 | 99.85 | 99.12494 | 99.10486 | 99.28905 | 99.6015 | 99.67778 | 99.73166 | 99.7646 | 99.78407 | 99.79606
1159 | 99.85 | 99.12494 | 99.10486 | 99.28905 | 99.6015 | 99.67778 | 99.73166 | 99.7646 | 99.78407 | 99.79606
1160 | 99.85 | 99.12494 | 99.10486 | 99.28905 | 99.6015 | 99.67778 | 99.73166 | 99.7646 | 99.78407 | 99.79606
1161 | 99.848 | 99.11332 | 99.09297 | 99.2796 | 99.59619 | 99.67349 | 99.72808 | 99.76146 | 99.78119 | 99.79334
1162 | 99.846 | 99.10169 | 99.08108 | 99.27015 | 99.59088 | 99.66919 | 99.72451 | 99.75833 | 99.77832 | 99.79062
1163 | 99.844 | 99.09007 | 99.06919 | 99.2607 | 99.58558 | 99.6649 | 99.72093 | 99.75519 | 99.77544 | 99.7879
1164 | 99.842 | 99.07845 | 99.0573 | 99.25125 | 99.58027 | 99.66061 | 99.71736 | 99.75205 | 99.77256 | 99.78518
1165 | 99.84 | 99.06683 | 99.04542 | 99.2418 | 99.57496 | 99.65632 | 99.71378 | 99.74891 | 99.76968 | 99.78246
1166 | 99.842 | 99.07845 | 99.0573 | 99.25125 | 99.58027 | 99.66061 | 99.71736 | 99.75205 | 99.77256 | 99.78518
1167 | 99.844 | 99.09007 | 99.06919 | 99.2607 | 99.58558 | 99.6649 | 99.72093 | 99.75519 | 99.77544 | 99.7879
1168 | 99.846 | 99.10169 | 99.08108 | 99.27015 | 99.59088 | 99.66919 | 99.72451 | 99.75833 | 99.77832 | 99.79062
1169 | 99.848 | 99.11332 | 99.09297 | 99.2796 | 99.59619 | 99.67349 | 99.72808 | 99.76146 | 99.78119 | 99.79334
1170 | 99.85 | 99.12494 | 99.10486 | 99.28905 | 99.6015 | 99.67778 | 99.73166 | 99.7646 | 99.78407 | 99.79606
1171 | 99.848 | 99.11332 | 99.09297 | 99.2796 | 99.59619 | 99.67349 | 99.72808 | 99.76146 | 99.78119 | 99.79334
1172 | 99.846 | 99.10169 | 99.08108 | 99.27015 | 99.59088 | 99.66919 | 99.72451 | 99.75833 | 99.77832 | 99.79062
1173 | 99.844 | 99.09007 | 99.06919 | 99.2607 | 99.58558 | 99.6649 | 99.72093 | 99.75519 | 99.77544 | 99.7879
1174 | 99.842 | 99.07845 | 99.0573 | 99.25125 | 99.58027 | 99.66061 | 99.71736 | 99.75205 | 99.77256 | 99.78518
1175 | 99.84 | 99.06683 | 99.04542 | 99.2418 | 99.57496 | 99.65632 | 99.71378 | 99.74891 | 99.76968 | 99.78246
1176 | 99.838 | 99.05521 | 99.03353 | 99.23235 | 99.56966 | 99.65202 | 99.71021 | 99.74578 | 99.7668 | 99.77974
1177 | 99.836 | 99.04359 | 99.02165 | 99.2229 | 99.56435 | 99.64773 | 99.70663 | 99.74264 | 99.76393 | 99.77703
1178 | 99.834 | 99.03198 | 99.00977 | 99.21346 | 99.55905 | 99.64344 | 99.70305 | 99.7395 | 99.76105 | 99.77431
1179 | 99.832 | 99.02036 | 98.99789 | 99.20401 | 99.55374 | 99.63915 | 99.69948 | 99.73637 | 99.75817 | 99.77159
1180 | 99.83 | 99.00875 | 98.98601 | 99.19456 | 99.54844 | 99.63486 | 99.6959 | 99.73323 | 99.75529 | 99.76887
1181 | 99.83 | 99.00875 | 98.98601 | 99.19456 | 99.54844 | 99.63486 | 99.6959 | 99.73323 | 99.75529 | 99.76887
1182 | 99.83 | 99.00875 | 98.98601 | 99.19456 | 99.54844 | 99.63486 | 99.6959 | 99.73323 | 99.75529 | 99.76887
1183 | 99.83 | 99.00875 | 98.98601 | 99.19456 | 99.54844 | 99.63486 | 99.6959 | 99.73323 | 99.75529 | 99.76887
1184 | 99.83 | 99.00875 | 98.98601 | 99.19456 | 99.54844 | 99.63486 | 99.6959 | 99.73323 | 99.75529 | 99.76887
1185 | 99.83 | 99.00875 | 98.98601 | 99.19456 | 99.54844 | 99.63486 | 99.6959 | 99.73323 | 99.75529 | 99.76887
1186 | 99.83 | 99.00875 | 98.98601 | 99.19456 | 99.54844 | 99.63486 | 99.6959 | 99.73323 | 99.75529 | 99.76887
1187 | 99.83 | 99.00875 | 98.98601 | 99.19456 | 99.54844 | 99.63486 | 99.6959 | 99.73323 | 99.75529 | 99.76887
1188 | 99.83 | 99.00875 | 98.98601 | 99.19456 | 99.54844 | 99.63486 | 99.6959 | 99.73323 | 99.75529 | 99.76887
1189 | 99.83 | 99.00875 | 98.98601 | 99.19456 | 99.54844 | 99.63486 | 99.6959 | 99.73323 | 99.75529 | 99.76887
1190 | 99.83 | 99.00875 | 98.98601 | 99.19456 | 99.54844 | 99.63486 | 99.6959 | 99.73323 | 99.75529 | 99.76887
1191 | 99.828 | 98.99714 | 98.97413 | 99.18512 | 99.54313 | 99.63057 | 99.69233 | 99.73009 | 99.75241 | 99.76615
1192 | 99.826 | 98.98552 | 98.96225 | 99.17567 | 99.53783 | 99.62627 | 99.68875 | 99.72696 | 99.74954 | 99.76343
1193 | 99.824 | 98.97391 | 98.95038 | 99.16623 | 99.53252 | 99.62198 | 99.68518 | 99.72382 | 99.74666 | 99.76072
1194 | 99.822 | 98.9623 | 98.9385 | 99.15679 | 99.52722 | 99.61769 | 99.6816 | 99.72068 | 99.74378 | 99.758
1195 | 99.82 | 98.95069 | 98.92663 | 99.14734 | 99.52192 | 99.6134 | 99.67803 | 99.71755 | 99.7409 | 99.75528
1196 | 99.818 | 98.93909 | 98.91476 | 99.1379 | 99.51661 | 99.60911 | 99.67445 | 99.71441 | 99.73802 | 99.75256
1197 | 99.816 | 98.92748 | 98.90289 | 99.12846 | 99.51131 | 99.60482 | 99.67088 | 99.71127 | 99.73515 | 99.74984
1198 | 99.814 | 98.91588 | 98.89102 | 99.11902 | 99.506 | 99.60053 | 99.6673 | 99.70813 | 99.73227 | 99.74712
1199 | 99.812 | 98.90427 | 98.87915 | 99.10958 | 99.5007 | 99.59624 | 99.66373 | 99.705 | 99.72939 | 99.74441
1200 | 99.81 | 98.89267 | 98.86728 | 99.10014 | 99.4954 | 99.59195 | 99.66016 | 99.70186 | 99.72651 | 99.74169
1201 | 99.81 | 98.89267 | 98.86728 | 99.10014 | 99.4954 | 99.59195 | 99.66016 | 99.70186 | 99.72651 | 99.74169
1202 | 99.81 | 98.89267 | 98.86728 | 99.10014 | 99.4954 | 99.59195 | 99.66016 | 99.70186 | 99.72651 | 99.74169
1203 | 99.81 | 98.89267 | 98.86728 | 99.10014 | 99.4954 | 99.59195 | 99.66016 | 99.70186 | 99.72651 | 99.74169
1204 | 99.81 | 98.89267 | 98.86728 | 99.10014 | 99.4954 | 99.59195 | 99.66016 | 99.70186 | 99.72651 | 99.74169
1205 | 99.81 | 98.89267 | 98.86728 | 99.10014 | 99.4954 | 99.59195 | 99.66016 | 99.70186 | 99.72651 | 99.74169
1206 | 99.806 | 98.86947 | 98.84355 | 99.08127 | 99.48479 | 99.58337 | 99.65301 | 99.69559 | 99.72076 | 99.73625
1207 | 99.802 | 98.84627 | 98.81982 | 99.0624 | 99.47419 | 99.57478 | 99.64586 | 99.68932 | 99.715 | 99.73082
1208 | 99.798 | 98.82307 | 98.7961 | 99.04353 | 99.46358 | 99.5662 | 99.63871 | 99.68304 | 99.70925 | 99.72538
1209 | 99.794 | 98.79989 | 98.77238 | 99.02466 | 99.45298 | 99.55762 | 99.63156 | 99.67677 | 99.70349 | 99.71994
1210 | 99.79 | 98.7767 | 98.74867 | 99.0058 | 99.44237 | 99.54905 | 99.62441 | 99.6705 | 99.69774 | 99.71451
1211 | 99.788 | 98.76511 | 98.73682 | 98.99636 | 99.43707 | 99.54476 | 99.62084 | 99.66736 | 99.69486 | 99.71179
1212 | 99.786 | 98.75352 | 98.72496 | 98.98693 | 99.43177 | 99.54047 | 99.61726 | 99.66422 | 99.69199 | 99.70907
1213 | 99.784 | 98.74193 | 98.71311 | 98.97751 | 99.42647 | 99.53618 | 99.61369 | 99.66109 | 99.68911 | 99.70635
1214 | 99.782 | 98.73035 | 98.70126 | 98.96808 | 99.42117 | 99.53189 | 99.61012 | 99.65795 | 99.68623 | 99.70364
1215 | 99.78 | 98.71876 | 98.68941 | 98.95865 | 99.41587 | 99.5276 | 99.60654 | 99.65482 | 99.68335 | 99.70092
1216 | 99.776 | 98.69559 | 98.66572 | 98.93979 | 99.40527 | 99.51902 | 99.59939 | 99.64854 | 99.6776 | 99.69548
1217 | 99.772 | 98.67243 | 98.64203 | 98.92094 | 99.39467 | 99.51044 | 99.59225 | 99.64227 | 99.67184 | 99.69005
1218 | 99.768 | 98.64927 | 98.61834 | 98.90209 | 99.38407 | 99.50187 | 99.5851 | 99.636 | 99.66609 | 99.68461
1219 | 99.764 | 98.62611 | 98.59466 | 98.88325 | 99.37347 | 99.49329 | 99.57795 | 99.62973 | 99.66034 | 99.67918
1220 | 99.76 | 98.60296 | 98.57098 | 98.86441 | 99.36287 | 99.48471 | 99.57081 | 99.62346 | 99.65458 | 99.67374
1221 | 99.748 | 98.53354 | 98.49998 | 98.80789 | 99.33108 | 99.45898 | 99.54937 | 99.60464 | 99.63732 | 99.65744
1222 | 99.736 | 98.46415 | 98.42902 | 98.75141 | 99.2993 | 99.43326 | 99.52793 | 99.58583 | 99.62006 | 99.64113
1223 | 99.724 | 98.39481 | 98.3581 | 98.69495 | 99.26752 | 99.40754 | 99.5065 | 99.56702 | 99.6028 | 99.62483
1224 | 99.712 | 98.32551 | 98.28723 | 98.63851 | 99.23575 | 99.38183 | 99.48507 | 99.54821 | 99.58554 | 99.60852
1225 | 99.7 | 98.25624 | 98.2164 | 98.58211 | 99.20399 | 99.35611 | 99.46364 | 99.5294 | 99.56829 | 99.59222
1226 | 99.678 | 98.12937 | 98.08665 | 98.47875 | 99.14577 | 99.30898 | 99.42435 | 99.49492 | 99.53665 | 99.56233
1227 | 99.656 | 98.00262 | 97.95704 | 98.37549 | 99.08757 | 99.26186 | 99.38508 | 99.46045 | 99.50502 | 99.53245
1228 | 99.634 | 97.87602 | 97.82758 | 98.27231 | 99.0294 | 99.21476 | 99.34581 | 99.42598 | 99.47338 | 99.50257
1229 | 99.612 | 97.74955 | 97.69826 | 98.16922 | 98.97124 | 99.16766 | 99.30654 | 99.39151 | 99.44176 | 99.47269
1230 | 99.59 | 97.62322 | 97.56909 | 98.06621 | 98.91311 | 99.12058 | 99.26729 | 99.35705 | 99.41013 | 99.44281
1231 | 99.552 | 97.40532 | 97.3463 | 97.88848 | 98.81275 | 99.03928 | 99.1995 | 99.29754 | 99.35552 | 99.39121
1232 | 99.514 | 97.18783 | 97.12393 | 97.71101 | 98.71245 | 98.95802 | 99.13173 | 99.23804 | 99.30091 | 99.33962
1233 | 99.476 | 96.97074 | 96.90199 | 97.5338 | 98.61222 | 98.87679 | 99.06398 | 99.17855 | 99.24631 | 99.28803
1234 | 99.438 | 96.75406 | 96.68047 | 97.35684 | 98.51204 | 98.7956 | 98.99625 | 99.11907 | 99.19172 | 99.23645
1235 | 99.4 | 96.53777 | 96.45937 | 97.18013 | 98.41194 | 98.71445 | 98.92855 | 99.05961 | 99.13714 | 99.18488
1236 | 99.372 | 96.37866 | 96.29673 | 97.05009 | 98.33822 | 98.65467 | 98.87867 | 99.01581 | 99.09693 | 99.14689
1237 | 99.344 | 96.21977 | 96.13432 | 96.92018 | 98.26453 | 98.59492 | 98.8288 | 98.97201 | 99.05672 | 99.10889
1238 | 99.316 | 96.06109 | 95.97213 | 96.79041 | 98.19087 | 98.53518 | 98.77895 | 98.92822 | 99.01652 | 99.07091
1239 | 99.288 | 95.90264 | 95.81017 | 96.66078 | 98.11725 | 98.47546 | 98.72911 | 98.88443 | 98.97633 | 99.03292
1240 | 99.26 | 95.74439 | 95.64844 | 96.53129 | 98.04367 | 98.41577 | 98.67927 | 98.84065 | 98.93614 | 98.99494
1241 | 99.256 | 95.72181 | 95.62535 | 96.5128 | 98.03316 | 98.40724 | 98.67216 | 98.8344 | 98.9304 | 98.98952
1242 | 99.252 | 95.69922 | 95.60227 | 96.49432 | 98.02265 | 98.39871 | 98.66504 | 98.82815 | 98.92465 | 98.98409
1243 | 99.248 | 95.67664 | 95.57919 | 96.47583 | 98.01214 | 98.39019 | 98.65792 | 98.82189 | 98.91891 | 98.97867
1244 | 99.244 | 95.65407 | 95.55612 | 96.45735 | 98.00164 | 98.38166 | 98.6508 | 98.81564 | 98.91317 | 98.97324
1245 | 99.24 | 95.6315 | 95.53306 | 96.43888 | 97.99113 | 98.37314 | 98.64369 | 98.80939 | 98.90743 | 98.96782
1246 | 99.256 | 95.72181 | 95.62535 | 96.5128 | 98.03316 | 98.40724 | 98.67216 | 98.8344 | 98.9304 | 98.98952
1247 | 99.272 | 95.81219 | 95.71772 | 96.58677 | 98.0752 | 98.44135 | 98.70063 | 98.85941 | 98.95336 | 99.01122
1248 | 99.288 | 95.90264 | 95.81017 | 96.66078 | 98.11725 | 98.47546 | 98.72911 | 98.88443 | 98.97633 | 99.03292
1249 | 99.304 | 95.99316 | 95.90269 | 96.73484 | 98.15932 | 98.50959 | 98.75759 | 98.90945 | 98.9993 | 99.05463
1250 | 99.32 | 96.08375 | 95.99528 | 96.80894 | 98.20139 | 98.54371 | 98.78607 | 98.93447 | 99.02227 | 99.07633
1251 | 99.344 | 96.21977 | 96.13432 | 96.92018 | 98.26453 | 98.59492 | 98.8288 | 98.97201 | 99.05672 | 99.10889
1252 | 99.368 | 96.35595 | 96.27351 | 97.03152 | 98.32769 | 98.64614 | 98.87155 | 99.00955 | 99.09119 | 99.14146
1253 | 99.392 | 96.49229 | 96.41288 | 97.14296 | 98.39087 | 98.69737 | 98.91429 | 99.0471 | 99.12565 | 99.17403
1254 | 99.416 | 96.62879 | 96.55242 | 97.2545 | 98.45408 | 98.74862 | 98.95705 | 99.08465 | 99.16012 | 99.2066
1255 | 99.44 | 96.76545 | 96.69212 | 97.36615 | 98.51732 | 98.79988 | 98.99982 | 99.1222 | 99.19459 | 99.23917
1256 | 99.458 | 96.86805 | 96.79701 | 97.44994 | 98.56476 | 98.83833 | 99.0319 | 99.15038 | 99.22045 | 99.2636
1257 | 99.476 | 96.97074 | 96.90199 | 97.5338 | 98.61222 | 98.87679 | 99.06398 | 99.17855 | 99.24631 | 99.28803
1258 | 99.494 | 97.07352 | 97.00707 | 97.61771 | 98.65969 | 98.91526 | 99.09607 | 99.20673 | 99.27217 | 99.31247
1259 | 99.512 | 97.1764 | 97.11224 | 97.70168 | 98.70717 | 98.95374 | 99.12816 | 99.23491 | 99.29804 | 99.3369
1260 | 99.53 | 97.27936 | 97.21751 | 97.78571 | 98.75467 | 98.99223 | 99.16026 | 99.26309 | 99.3239 | 99.36134
1261 | 99.544 | 97.3595 | 97.29945 | 97.8511 | 98.79163 | 99.02217 | 99.18523 | 99.28501 | 99.34402 | 99.38035
1262 | 99.558 | 97.4397 | 97.38145 | 97.91653 | 98.82859 | 99.05211 | 99.2102 | 99.30693 | 99.36414 | 99.39936
1263 | 99.572 | 97.51995 | 97.4635 | 97.98199 | 98.86556 | 99.08206 | 99.23518 | 99.32886 | 99.38426 | 99.41837
1264 | 99.586 | 97.60026 | 97.54561 | 98.04749 | 98.90254 | 99.11202 | 99.26015 | 99.35079 | 99.40438 | 99.43738
1265 | 99.6 | 97.68062 | 97.62779 | 98.11302 | 98.93953 | 99.14198 | 99.28513 | 99.37272 | 99.42451 | 99.45639
1266 | 99.608 | 97.72657 | 97.67477 | 98.15048 | 98.96067 | 99.1591 | 99.29941 | 99.38525 | 99.43601 | 99.46726
1267 | 99.616 | 97.77253 | 97.72177 | 98.18795 | 98.98181 | 99.17622 | 99.31368 | 99.39778 | 99.44751 | 99.47812
1268 | 99.624 | 97.81852 | 97.76878 | 98.22544 | 99.00296 | 99.19335 | 99.32796 | 99.41031 | 99.45901 | 99.48899
1269 | 99.632 | 97.86452 | 97.81582 | 98.26293 | 99.02411 | 99.21047 | 99.34224 | 99.42285 | 99.47051 | 99.49985
1270 | 99.64 | 97.91054 | 97.86288 | 98.30044 | 99.04526 | 99.2276 | 99.35652 | 99.43538 | 99.48201 | 99.51072
1271 | 99.644 | 97.93355 | 97.88641 | 98.3192 | 99.05584 | 99.23617 | 99.36366 | 99.44165 | 99.48776 | 99.51615
1272 | 99.648 | 97.95657 | 97.90995 | 98.33796 | 99.06641 | 99.24473 | 99.3708 | 99.44791 | 99.49351 | 99.52158
1273 | 99.652 | 97.9796 | 97.9335 | 98.35672 | 99.07699 | 99.2533 | 99.37794 | 99.45418 | 99.49926 | 99.52702
1274 | 99.656 | 98.00262 | 97.95704 | 98.37549 | 99.08757 | 99.26186 | 99.38508 | 99.46045 | 99.50502 | 99.53245
1275 | 99.66 | 98.02566 | 97.9806 | 98.39426 | 99.09815 | 99.27043 | 99.39222 | 99.46672 | 99.51077 | 99.53788
1276 | 99.664 | 98.0487 | 98.00416 | 98.41303 | 99.10873 | 99.279 | 99.39936 | 99.47299 | 99.51652 | 99.54332
1277 | 99.668 | 98.07174 | 98.02772 | 98.4318 | 99.11931 | 99.28756 | 99.4065 | 99.47925 | 99.52227 | 99.54875
1278 | 99.672 | 98.09479 | 98.05129 | 98.45058 | 99.12989 | 99.29613 | 99.41364 | 99.48552 | 99.52802 | 99.55418
1279 | 99.676 | 98.11784 | 98.07486 | 98.46936 | 99.14048 | 99.3047 | 99.42078 | 99.49179 | 99.53377 | 99.55962
1280 | 99.68 | 98.14089 | 98.09844 | 98.48815 | 99.15106 | 99.31327 | 99.42792 | 99.49806 | 99.53952 | 99.56505
1281 | 99.682 | 98.15242 | 98.11023 | 98.49754 | 99.15635 | 99.31755 | 99.4315 | 99.50119 | 99.5424 | 99.56777
1282 | 99.684 | 98.16396 | 98.12202 | 98.50693 | 99.16164 | 99.32183 | 99.43507 | 99.50433 | 99.54528 | 99.57048
1283 | 99.686 | 98.17549 | 98.13381 | 98.51633 | 99.16694 | 99.32612 | 99.43864 | 99.50746 | 99.54815 | 99.5732
1284 | 99.688 | 98.18702 | 98.14561 | 98.52572 | 99.17223 | 99.3304 | 99.44221 | 99.5106 | 99.55103 | 99.57592
1285 | 99.69 | 98.19855 | 98.1574 | 98.53512 | 99.17752 | 99.33469 | 99.44578 | 99.51373 | 99.5539 | 99.57864
1286 | 99.69 | 98.19855 | 98.1574 | 98.53512 | 99.17752 | 99.33469 | 99.44578 | 99.51373 | 99.5539 | 99.57864
1287 | 99.69 | 98.19855 | 98.1574 | 98.53512 | 99.17752 | 99.33469 | 99.44578 | 99.51373 | 99.5539 | 99.57864
1288 | 99.69 | 98.19855 | 98.1574 | 98.53512 | 99.17752 | 99.33469 | 99.44578 | 99.51373 | 99.5539 | 99.57864
1289 | 99.69 | 98.19855 | 98.1574 | 98.53512 | 99.17752 | 99.33469 | 99.44578 | 99.51373 | 99.5539 | 99.57864
1290 | 99.69 | 98.19855 | 98.1574 | 98.53512 | 99.17752 | 99.33469 | 99.44578 | 99.51373 | 99.5539 | 99.57864
1291 | 99.69 | 98.19855 | 98.1574 | 98.53512 | 99.17752 | 99.33469 | 99.44578 | 99.51373 | 99.5539 | 99.57864
1292 | 99.69 | 98.19855 | 98.1574 | 98.53512 | 99.17752 | 99.33469 | 99.44578 | 99.51373 | 99.5539 | 99.57864
1293 | 99.69 | 98.19855 | 98.1574 | 98.53512 | 99.17752 | 99.33469 | 99.44578 | 99.51373 | 99.5539 | 99.57864
1294 | 99.69 | 98.19855 | 98.1574 | 98.53512 | 99.17752 | 99.33469 | 99.44578 | 99.51373 | 99.5539 | 99.57864
1295 | 99.69 | 98.19855 | 98.1574 | 98.53512 | 99.17752 | 99.33469 | 99.44578 | 99.51373 | 99.5539 | 99.57864
1296 | 99.688 | 98.18702 | 98.14561 | 98.52572 | 99.17223 | 99.3304 | 99.44221 | 99.5106 | 99.55103 | 99.57592
1297 | 99.686 | 98.17549 | 98.13381 | 98.51633 | 99.16694 | 99.32612 | 99.43864 | 99.50746 | 99.54815 | 99.5732
1298 | 99.684 | 98.16396 | 98.12202 | 98.50693 | 99.16164 | 99.32183 | 99.43507 | 99.50433 | 99.54528 | 99.57048
1299 | 99.682 | 98.15242 | 98.11023 | 98.49754 | 99.15635 | 99.31755 | 99.4315 | 99.50119 | 99.5424 | 99.56777
1300 | 99.68 | 98.14089 | 98.09844 | 98.48815 | 99.15106 | 99.31327 | 99.42792 | 99.49806 | 99.53952 | 99.56505
1301 | 99.676 | 98.11784 | 98.07486 | 98.46936 | 99.14048 | 99.3047 | 99.42078 | 99.49179 | 99.53377 | 99.55962
1302 | 99.672 | 98.09479 | 98.05129 | 98.45058 | 99.12989 | 99.29613 | 99.41364 | 99.48552 | 99.52802 | 99.55418
1303 | 99.668 | 98.07174 | 98.02772 | 98.4318 | 99.11931 | 99.28756 | 99.4065 | 99.47925 | 99.52227 | 99.54875
1304 | 99.664 | 98.0487 | 98.00416 | 98.41303 | 99.10873 | 99.279 | 99.39936 | 99.47299 | 99.51652 | 99.54332
1305 | 99.66 | 98.02566 | 97.9806 | 98.39426 | 99.09815 | 99.27043 | 99.39222 | 99.46672 | 99.51077 | 99.53788
1306 | 99.654 | 97.99111 | 97.94527 | 98.36611 | 99.08228 | 99.25758 | 99.38151 | 99.45732 | 99.50214 | 99.52973
1307 | 99.648 | 97.95657 | 97.90995 | 98.33796 | 99.06641 | 99.24473 | 99.3708 | 99.44791 | 99.49351 | 99.52158
1308 | 99.642 | 97.92204 | 97.87464 | 98.30982 | 99.05055 | 99.23188 | 99.36009 | 99.43851 | 99.48489 | 99.51343
1309 | 99.636 | 97.88752 | 97.83935 | 98.28169 | 99.03468 | 99.21904 | 99.34938 | 99.42911 | 99.47626 | 99.50528
1310 | 99.63 | 97.85302 | 97.80406 | 98.25356 | 99.01882 | 99.20619 | 99.33867 | 99.41971 | 99.46763 | 99.49714
1311 | 99.62 | 97.79552 | 97.74527 | 98.20669 | 98.99239 | 99.18478 | 99.32082 | 99.40405 | 99.45326 | 99.48355
1312 | 99.61 | 97.73806 | 97.68651 | 98.15985 | 98.96596 | 99.16338 | 99.30298 | 99.38838 | 99.43888 | 99.46997
1313 | 99.6 | 97.68062 | 97.62779 | 98.11302 | 98.93953 | 99.14198 | 99.28513 | 99.37272 | 99.42451 | 99.45639
1314 | 99.59 | 97.62322 | 97.56909 | 98.06621 | 98.91311 | 99.12058 | 99.26729 | 99.35705 | 99.41013 | 99.44281
1315 | 99.58 | 97.56584 | 97.51042 | 98.01941 | 98.88669 | 99.09918 | 99.24945 | 99.34139 | 99.39576 | 99.42923
1316 | 99.57 | 97.50849 | 97.45178 | 97.97264 | 98.86028 | 99.07779 | 99.23161 | 99.32573 | 99.38139 | 99.41565
1317 | 99.56 | 97.45116 | 97.39316 | 97.92588 | 98.83387 | 99.05639 | 99.21377 | 99.31007 | 99.36701 | 99.40207
1318 | 99.55 | 97.39387 | 97.33458 | 97.87914 | 98.80747 | 99.035 | 99.19593 | 99.29441 | 99.35264 | 99.3885
1319 | 99.54 | 97.3366 | 97.27603 | 97.83241 | 98.78107 | 99.01362 | 99.1781 | 99.27875 | 99.33827 | 99.37492
1320 | 99.53 | 97.27936 | 97.21751 | 97.78571 | 98.75467 | 98.99223 | 99.16026 | 99.26309 | 99.3239 | 99.36134
1321 | 99.512 | 97.1764 | 97.11224 | 97.70168 | 98.70717 | 98.95374 | 99.12816 | 99.23491 | 99.29804 | 99.3369
1322 | 99.494 | 97.07352 | 97.00707 | 97.61771 | 98.65969 | 98.91526 | 99.09607 | 99.20673 | 99.27217 | 99.31247
1323 | 99.476 | 96.97074 | 96.90199 | 97.5338 | 98.61222 | 98.87679 | 99.06398 | 99.17855 | 99.24631 | 99.28803
1324 | 99.458 | 96.86805 | 96.79701 | 97.44994 | 98.56476 | 98.83833 | 99.0319 | 99.15038 | 99.22045 | 99.2636
1325 | 99.44 | 96.76545 | 96.69212 | 97.36615 | 98.51732 | 98.79988 | 98.99982 | 99.1222 | 99.19459 | 99.23917
1326 | 99.414 | 96.61741 | 96.54078 | 97.24521 | 98.44881 | 98.74434 | 98.95349 | 99.08152 | 99.15725 | 99.20388
1327 | 99.388 | 96.46956 | 96.38964 | 97.12438 | 98.38034 | 98.68883 | 98.90717 | 99.04084 | 99.11991 | 99.1686
1328 | 99.362 | 96.32189 | 96.2387 | 97.00368 | 98.31189 | 98.63333 | 98.86086 | 99.00016 | 99.08257 | 99.13332
1329 | 99.336 | 96.17441 | 96.08795 | 96.88309 | 98.24348 | 98.57785 | 98.81456 | 98.95949 | 99.04524 | 99.09804
1330 | 99.31 | 96.02712 | 95.9374 | 96.76263 | 98.1751 | 98.52238 | 98.76827 | 98.91883 | 99.00791 | 99.06277

## QE Data
Wavelength | Throughput |  | Wavelength | qe | Data on left is ITL measured data. See data sources sheet
300 | 36 | manual extrapolation | 300 | 0.36 | Data in columns D and E is linearly interpolated
320.006 | 45.4 |  | 301 | 0.3646986
330.007 | 49.7 |  | 302 | 0.3693972
339.9960022 | 54 |  | 303 | 0.3740958
350.009 | 57.8 |  | 304 | 0.3787944
360.007 | 60.6 |  | 305 | 0.3834929
369.992 | 68.7 |  | 306 | 0.3881915
379.998 | 76.3 |  | 307 | 0.3928901
389.99 | 81.1 |  | 308 | 0.3975887
400.003 | 83.9 |  | 309 | 0.4022873
410 | 85.4 |  | 310 | 0.4069859
420.017 | 86.2 |  | 311 | 0.4116845
430.017 | 86.2 |  | 312 | 0.4163831
440 | 86.2 |  | 313 | 0.4210816
450.001 | 85.9 |  | 314 | 0.4257802
459.984 | 85.3 |  | 315 | 0.4304788
469.985 | 85.2 |  | 316 | 0.4351774
480.003 | 84.7 |  | 317 | 0.439876
490.001 | 84.6 |  | 318 | 0.4445746
500.015 | 84.5 |  | 319 | 0.4492732
510.008 | 84.5 |  | 320 | 0.4539718
520.016 | 84.5 |  | 321 | 0.4582737
530.002 | 84.9 |  | 322 | 0.4625733
540.002 | 85.2 |  | 323 | 0.4668729
550.014 | 85.5 |  | 324 | 0.4711725
560.004 | 85.7 |  | 325 | 0.4754721
570.005 | 86.4 |  | 326 | 0.4797716
580.017 | 86.9 |  | 327 | 0.4840712
590.005 | 87.5 |  | 328 | 0.4883708
600.002 | 88.1 |  | 329 | 0.4926704
610.008 | 88.5 |  | 330 | 0.49697
619.988 | 88.9 |  | 331 | 0.5012746
630.01 | 89.5 |  | 332 | 0.5055794
640.005 | 90 |  | 333 | 0.5098841
650.006 | 90.4 |  | 334 | 0.5141888
660.013 | 90.9 |  | 335 | 0.5184936
669.99 | 91.3 |  | 336 | 0.5227983
680.006 | 91.6 |  | 337 | 0.527103
689.991 | 92.2 |  | 338 | 0.5314078
700.013 | 92.5 |  | 339 | 0.5357125
710.003 | 92.6 |  | 340 | 0.5400152
719.994 | 93 |  | 341 | 0.5438102
729.985 | 93.2 |  | 342 | 0.5476053
740.011 | 93.5 |  | 343 | 0.5514004
750 | 93.6 |  | 344 | 0.5551954
759.988 | 93.9 |  | 345 | 0.5589905
770.007 | 93.9 |  | 346 | 0.5627856
779.988 | 93.8 |  | 347 | 0.5665806
789.998 | 94.2 |  | 348 | 0.5703757
800.002 | 94 |  | 349 | 0.5741708
810 | 94 |  | 350 | 0.5779658
819.99 | 94.1 |  | 351 | 0.5807754
830.004 | 93.8 |  | 352 | 0.5835759
840.009 | 93.1 |  | 353 | 0.5863765
850.003 | 92 |  | 354 | 0.589177
869.988 | 89.8 |  | 355 | 0.5919776
880.009 | 88.8 |  | 356 | 0.5947782
890.015 | 86.4 |  | 357 | 0.5975787
900.005 | 83.9 |  | 358 | 0.6003793
910.01 | 80.6 |  | 359 | 0.6031799
919.996 | 77.2 |  | 360 | 0.6059804
929.995 | 72.9 |  | 361 | 0.6140555
940.004 | 68.4 |  | 362 | 0.6221676
949.991 | 63 |  | 363 | 0.6302798
959.985 | 57.4 |  | 364 | 0.6383919
969.986 | 50.7 |  | 365 | 0.6465041
979.991 | 44.3 |  | 366 | 0.6546162
989.999 | 37.6 |  | 367 | 0.6627284
1000.008 | 31.5 |  | 368 | 0.6708406
1009.987 | 25.2 |  | 369 | 0.6789527
1019.994 | 19.8 |  | 370 | 0.6870607
1029.997 | 15.4 |  | 371 | 0.6946562
1039.994 | 11.2 |  | 372 | 0.7022516
1050.013 | 8.6 |  | 373 | 0.7098471
1059.993 | 7.6 |  | 374 | 0.7174426
1069.991 | 6.9 |  | 375 | 0.725038
1080.004 | 5.8 |  | 376 | 0.7326335
1090.001 | 4.7 |  | 377 | 0.7402289
1100.009 | 8.1 |  | 378 | 0.7478244
|  |  | 379 | 0.7554198
|  |  | 380 | 0.7630097
|  |  | 381 | 0.7678135
|  |  | 382 | 0.7726174
|  |  | 383 | 0.7774212
|  |  | 384 | 0.782225
|  |  | 385 | 0.7870289
|  |  | 386 | 0.7918327
|  |  | 387 | 0.7966366
|  |  | 388 | 0.8014404
|  |  | 389 | 0.8062442
|  |  | 390 | 0.811028
|  |  | 391 | 0.8138244
|  |  | 392 | 0.8166207
|  |  | 393 | 0.8194171
|  |  | 394 | 0.8222134
|  |  | 395 | 0.8250098
|  |  | 396 | 0.8278062
|  |  | 397 | 0.8306025
|  |  | 398 | 0.8333989
|  |  | 399 | 0.8361953
|  |  | 400 | 0.8389916
|  |  | 401 | 0.840496
|  |  | 402 | 0.8419964
|  |  | 403 | 0.8434969
|  |  | 404 | 0.8449973
|  |  | 405 | 0.8464978
|  |  | 406 | 0.8479982
|  |  | 407 | 0.8494987
|  |  | 408 | 0.8509991
|  |  | 409 | 0.8524996
|  |  | 410 | 0.854
|  |  | 411 | 0.8547986
|  |  | 412 | 0.8555973
|  |  | 413 | 0.8563959
|  |  | 414 | 0.8571946
|  |  | 415 | 0.8579932
|  |  | 416 | 0.8587919
|  |  | 417 | 0.8595905
|  |  | 418 | 0.8603891
|  |  | 419 | 0.8611878
|  |  | 420 | 0.8619864
|  |  | 421 | 0.862
|  |  | 422 | 0.862
|  |  | 423 | 0.862
|  |  | 424 | 0.862
|  |  | 425 | 0.862
|  |  | 426 | 0.862
|  |  | 427 | 0.862
|  |  | 428 | 0.862
|  |  | 429 | 0.862
|  |  | 430 | 0.862
|  |  | 431 | 0.862
|  |  | 432 | 0.862
|  |  | 433 | 0.862
|  |  | 434 | 0.862
|  |  | 435 | 0.862
|  |  | 436 | 0.862
|  |  | 437 | 0.862
|  |  | 438 | 0.862
|  |  | 439 | 0.862
|  |  | 440 | 0.862
|  |  | 441 | 0.8617
|  |  | 442 | 0.8614001
|  |  | 443 | 0.8611001
|  |  | 444 | 0.8608001
|  |  | 445 | 0.8605002
|  |  | 446 | 0.8602002
|  |  | 447 | 0.8599002
|  |  | 448 | 0.8596002
|  |  | 449 | 0.8593003
|  |  | 450 | 0.8590003
|  |  | 451 | 0.8583996
|  |  | 452 | 0.8577986
|  |  | 453 | 0.8571975
|  |  | 454 | 0.8565965
|  |  | 455 | 0.8559955
|  |  | 456 | 0.8553945
|  |  | 457 | 0.8547935
|  |  | 458 | 0.8541924
|  |  | 459 | 0.8535914
|  |  | 460 | 0.8529984
|  |  | 461 | 0.8528984
|  |  | 462 | 0.8527984
|  |  | 463 | 0.8526984
|  |  | 464 | 0.8525984
|  |  | 465 | 0.8524984
|  |  | 466 | 0.8523985
|  |  | 467 | 0.8522985
|  |  | 468 | 0.8521985
|  |  | 469 | 0.8520985
|  |  | 470 | 0.8519925
|  |  | 471 | 0.8514934
|  |  | 472 | 0.8509943
|  |  | 473 | 0.8504952
|  |  | 474 | 0.8499961
|  |  | 475 | 0.849497
|  |  | 476 | 0.8489979
|  |  | 477 | 0.8484988
|  |  | 478 | 0.8479997
|  |  | 479 | 0.8475006
|  |  | 480 | 0.8470015
|  |  | 481 | 0.8469003
|  |  | 482 | 0.8468003
|  |  | 483 | 0.8467002
|  |  | 484 | 0.8466002
|  |  | 485 | 0.8465002
|  |  | 486 | 0.8464002
|  |  | 487 | 0.8463002
|  |  | 488 | 0.8462001
|  |  | 489 | 0.8461001
|  |  | 490 | 0.8460001
|  |  | 491 | 0.8459002
|  |  | 492 | 0.8458004
|  |  | 493 | 0.8457005
|  |  | 494 | 0.8456007
|  |  | 495 | 0.8455008
|  |  | 496 | 0.8454009
|  |  | 497 | 0.8453011
|  |  | 498 | 0.8452012
|  |  | 499 | 0.8451014
|  |  | 500 | 0.8450015
|  |  | 501 | 0.845
|  |  | 502 | 0.845
|  |  | 503 | 0.845
|  |  | 504 | 0.845
|  |  | 505 | 0.845
|  |  | 506 | 0.845
|  |  | 507 | 0.845
|  |  | 508 | 0.845
|  |  | 509 | 0.845
|  |  | 510 | 0.845
|  |  | 511 | 0.845
|  |  | 512 | 0.845
|  |  | 513 | 0.845
|  |  | 514 | 0.845
|  |  | 515 | 0.845
|  |  | 516 | 0.845
|  |  | 517 | 0.845
|  |  | 518 | 0.845
|  |  | 519 | 0.845
|  |  | 520 | 0.845
|  |  | 521 | 0.8453942
|  |  | 522 | 0.8457947
|  |  | 523 | 0.8461953
|  |  | 524 | 0.8465958
|  |  | 525 | 0.8469964
|  |  | 526 | 0.847397
|  |  | 527 | 0.8477975
|  |  | 528 | 0.8481981
|  |  | 529 | 0.8485986
|  |  | 530 | 0.8489992
|  |  | 531 | 0.8492994
|  |  | 532 | 0.8495994
|  |  | 533 | 0.8498994
|  |  | 534 | 0.8501994
|  |  | 535 | 0.8504994
|  |  | 536 | 0.8507994
|  |  | 537 | 0.8510994
|  |  | 538 | 0.8513994
|  |  | 539 | 0.8516994
|  |  | 540 | 0.8519994
|  |  | 541 | 0.852299
|  |  | 542 | 0.8525987
|  |  | 543 | 0.8528983
|  |  | 544 | 0.853198
|  |  | 545 | 0.8534976
|  |  | 546 | 0.8537972
|  |  | 547 | 0.8540969
|  |  | 548 | 0.8543965
|  |  | 549 | 0.8546962
|  |  | 550 | 0.8549958
|  |  | 551 | 0.8551974
|  |  | 552 | 0.8553976
|  |  | 553 | 0.8555978
|  |  | 554 | 0.855798
|  |  | 555 | 0.8559982
|  |  | 556 | 0.8561984
|  |  | 557 | 0.8563986
|  |  | 558 | 0.8565988
|  |  | 559 | 0.856799
|  |  | 560 | 0.8569992
|  |  | 561 | 0.8576971
|  |  | 562 | 0.858397
|  |  | 563 | 0.859097
|  |  | 564 | 0.8597969
|  |  | 565 | 0.8604968
|  |  | 566 | 0.8611968
|  |  | 567 | 0.8618967
|  |  | 568 | 0.8625966
|  |  | 569 | 0.8632966
|  |  | 570 | 0.8639965
|  |  | 571 | 0.8644969
|  |  | 572 | 0.8649963
|  |  | 573 | 0.8654957
|  |  | 574 | 0.8659951
|  |  | 575 | 0.8664945
|  |  | 576 | 0.8669939
|  |  | 577 | 0.8674933
|  |  | 578 | 0.8679927
|  |  | 579 | 0.8684921
|  |  | 580 | 0.8689915
|  |  | 581 | 0.8695905
|  |  | 582 | 0.8701912
|  |  | 583 | 0.8707919
|  |  | 584 | 0.8713927
|  |  | 585 | 0.8719934
|  |  | 586 | 0.8725941
|  |  | 587 | 0.8731948
|  |  | 588 | 0.8737955
|  |  | 589 | 0.8743963
|  |  | 590 | 0.874997
|  |  | 591 | 0.8755972
|  |  | 592 | 0.8761974
|  |  | 593 | 0.8767975
|  |  | 594 | 0.8773977
|  |  | 595 | 0.8779979
|  |  | 596 | 0.8785981
|  |  | 597 | 0.8791983
|  |  | 598 | 0.8797984
|  |  | 599 | 0.8803986
|  |  | 600 | 0.8809988
|  |  | 601 | 0.881399
|  |  | 602 | 0.8817987
|  |  | 603 | 0.8821985
|  |  | 604 | 0.8825982
|  |  | 605 | 0.882998
|  |  | 606 | 0.8833978
|  |  | 607 | 0.8837975
|  |  | 608 | 0.8841973
|  |  | 609 | 0.884597
|  |  | 610 | 0.8849968
|  |  | 611 | 0.8853976
|  |  | 612 | 0.8857984
|  |  | 613 | 0.8861992
|  |  | 614 | 0.8866
|  |  | 615 | 0.8870008
|  |  | 616 | 0.8874016
|  |  | 617 | 0.8878024
|  |  | 618 | 0.8882032
|  |  | 619 | 0.888604
|  |  | 620 | 0.8890072
|  |  | 621 | 0.8896059
|  |  | 622 | 0.8902046
|  |  | 623 | 0.8908032
|  |  | 624 | 0.8914019
|  |  | 625 | 0.8920006
|  |  | 626 | 0.8925993
|  |  | 627 | 0.893198
|  |  | 628 | 0.8937966
|  |  | 629 | 0.8943953
|  |  | 630 | 0.894994
|  |  | 631 | 0.8954952
|  |  | 632 | 0.8959955
|  |  | 633 | 0.8964957
|  |  | 634 | 0.896996
|  |  | 635 | 0.8974962
|  |  | 636 | 0.8979965
|  |  | 637 | 0.8984967
|  |  | 638 | 0.898997
|  |  | 639 | 0.8994972
|  |  | 640 | 0.8999975
|  |  | 641 | 0.900398
|  |  | 642 | 0.9007979
|  |  | 643 | 0.9011979
|  |  | 644 | 0.9015978
|  |  | 645 | 0.9019978
|  |  | 646 | 0.9023978
|  |  | 647 | 0.9027977
|  |  | 648 | 0.9031977
|  |  | 649 | 0.9035976
|  |  | 650 | 0.9039976
|  |  | 651 | 0.9044967
|  |  | 652 | 0.9049963
|  |  | 653 | 0.905496
|  |  | 654 | 0.9059956
|  |  | 655 | 0.9064953
|  |  | 656 | 0.9069949
|  |  | 657 | 0.9074946
|  |  | 658 | 0.9079942
|  |  | 659 | 0.9084939
|  |  | 660 | 0.9089935
|  |  | 661 | 0.9093957
|  |  | 662 | 0.9097966
|  |  | 663 | 0.9101976
|  |  | 664 | 0.9105985
|  |  | 665 | 0.9109994
|  |  | 666 | 0.9114003
|  |  | 667 | 0.9118012
|  |  | 668 | 0.9122022
|  |  | 669 | 0.9126031
|  |  | 670 | 0.913003
|  |  | 671 | 0.9133025
|  |  | 672 | 0.913602
|  |  | 673 | 0.9139016
|  |  | 674 | 0.9142011
|  |  | 675 | 0.9145006
|  |  | 676 | 0.9148001
|  |  | 677 | 0.9150996
|  |  | 678 | 0.9153992
|  |  | 679 | 0.9156987
|  |  | 680 | 0.9159982
|  |  | 681 | 0.9165973
|  |  | 682 | 0.9171982
|  |  | 683 | 0.9177991
|  |  | 684 | 0.9184
|  |  | 685 | 0.9190009
|  |  | 686 | 0.9196018
|  |  | 687 | 0.9202027
|  |  | 688 | 0.9208036
|  |  | 689 | 0.9214045
|  |  | 690 | 0.9220027
|  |  | 691 | 0.922302
|  |  | 692 | 0.9226014
|  |  | 693 | 0.9229007
|  |  | 694 | 0.9232001
|  |  | 695 | 0.9234994
|  |  | 696 | 0.9237987
|  |  | 697 | 0.9240981
|  |  | 698 | 0.9243974
|  |  | 699 | 0.9246968
|  |  | 700 | 0.9249961
|  |  | 701 | 0.9250988
|  |  | 702 | 0.9251989
|  |  | 703 | 0.925299
|  |  | 704 | 0.9253991
|  |  | 705 | 0.9254992
|  |  | 706 | 0.9255993
|  |  | 707 | 0.9256994
|  |  | 708 | 0.9257995
|  |  | 709 | 0.9258996
|  |  | 710 | 0.9259997
|  |  | 711 | 0.9263992
|  |  | 712 | 0.9267995
|  |  | 713 | 0.9271999
|  |  | 714 | 0.9276002
|  |  | 715 | 0.9280006
|  |  | 716 | 0.928401
|  |  | 717 | 0.9288013
|  |  | 718 | 0.9292017
|  |  | 719 | 0.929602
|  |  | 720 | 0.9300012
|  |  | 721 | 0.9302014
|  |  | 722 | 0.9304016
|  |  | 723 | 0.9306017
|  |  | 724 | 0.9308019
|  |  | 725 | 0.9310021
|  |  | 726 | 0.9312023
|  |  | 727 | 0.9314025
|  |  | 728 | 0.9316026
|  |  | 729 | 0.9318028
|  |  | 730 | 0.9320045
|  |  | 731 | 0.9323037
|  |  | 732 | 0.9326029
|  |  | 733 | 0.9329022
|  |  | 734 | 0.9332014
|  |  | 735 | 0.9335006
|  |  | 736 | 0.9337998
|  |  | 737 | 0.934099
|  |  | 738 | 0.9343983
|  |  | 739 | 0.9346975
|  |  | 740 | 0.9349967
|  |  | 741 | 0.935099
|  |  | 742 | 0.9351991
|  |  | 743 | 0.9352992
|  |  | 744 | 0.9353993
|  |  | 745 | 0.9354995
|  |  | 746 | 0.9355996
|  |  | 747 | 0.9356997
|  |  | 748 | 0.9357998
|  |  | 749 | 0.9358999
|  |  | 750 | 0.936
|  |  | 751 | 0.9363004
|  |  | 752 | 0.9366007
|  |  | 753 | 0.9369011
|  |  | 754 | 0.9372014
|  |  | 755 | 0.9375018
|  |  | 756 | 0.9378022
|  |  | 757 | 0.9381025
|  |  | 758 | 0.9384029
|  |  | 759 | 0.9387033
|  |  | 760 | 0.939
|  |  | 761 | 0.939
|  |  | 762 | 0.939
|  |  | 763 | 0.939
|  |  | 764 | 0.939
|  |  | 765 | 0.939
|  |  | 766 | 0.939
|  |  | 767 | 0.939
|  |  | 768 | 0.939
|  |  | 769 | 0.939
|  |  | 770 | 0.939
|  |  | 771 | 0.9389005
|  |  | 772 | 0.9388003
|  |  | 773 | 0.9387001
|  |  | 774 | 0.9385999
|  |  | 775 | 0.9384997
|  |  | 776 | 0.9383996
|  |  | 777 | 0.9382994
|  |  | 778 | 0.9381992
|  |  | 779 | 0.938099
|  |  | 780 | 0.9380048
|  |  | 781 | 0.9384044
|  |  | 782 | 0.938804
|  |  | 783 | 0.9392036
|  |  | 784 | 0.9396032
|  |  | 785 | 0.9400028
|  |  | 786 | 0.9404024
|  |  | 787 | 0.940802
|  |  | 788 | 0.9412016
|  |  | 789 | 0.9416012
|  |  | 790 | 0.9419996
|  |  | 791 | 0.9417997
|  |  | 792 | 0.9415998
|  |  | 793 | 0.9413998
|  |  | 794 | 0.9411999
|  |  | 795 | 0.941
|  |  | 796 | 0.9408001
|  |  | 797 | 0.9406002
|  |  | 798 | 0.9404002
|  |  | 799 | 0.9402003
|  |  | 800 | 0.9400004
|  |  | 801 | 0.94
|  |  | 802 | 0.94
|  |  | 803 | 0.94
|  |  | 804 | 0.94
|  |  | 805 | 0.94
|  |  | 806 | 0.94
|  |  | 807 | 0.94
|  |  | 808 | 0.94
|  |  | 809 | 0.94
|  |  | 810 | 0.94
|  |  | 811 | 0.9401001
|  |  | 812 | 0.9402002
|  |  | 813 | 0.9403003
|  |  | 814 | 0.9404004
|  |  | 815 | 0.9405005
|  |  | 816 | 0.9406006
|  |  | 817 | 0.9407007
|  |  | 818 | 0.9408008
|  |  | 819 | 0.9409009
|  |  | 820 | 0.940997
|  |  | 821 | 0.9406974
|  |  | 822 | 0.9403978
|  |  | 823 | 0.9400983
|  |  | 824 | 0.9397987
|  |  | 825 | 0.9394991
|  |  | 826 | 0.9391995
|  |  | 827 | 0.9388999
|  |  | 828 | 0.9386004
|  |  | 829 | 0.9383008
|  |  | 830 | 0.9380012
|  |  | 831 | 0.9373032
|  |  | 832 | 0.9366035
|  |  | 833 | 0.9359039
|  |  | 834 | 0.9352042
|  |  | 835 | 0.9345045
|  |  | 836 | 0.9338049
|  |  | 837 | 0.9331052
|  |  | 838 | 0.9324056
|  |  | 839 | 0.9317059
|  |  | 840 | 0.9310063
|  |  | 841 | 0.9299092
|  |  | 842 | 0.9288086
|  |  | 843 | 0.9277079
|  |  | 844 | 0.9266072
|  |  | 845 | 0.9255066
|  |  | 846 | 0.9244059
|  |  | 847 | 0.9233053
|  |  | 848 | 0.9222046
|  |  | 849 | 0.921104
|  |  | 850 | 0.9200033
|  |  | 851 | 0.9189025
|  |  | 852 | 0.9178016
|  |  | 853 | 0.9167008
|  |  | 854 | 0.9156
|  |  | 855 | 0.9144992
|  |  | 856 | 0.9133983
|  |  | 857 | 0.9122975
|  |  | 858 | 0.9111967
|  |  | 859 | 0.9100959
|  |  | 860 | 0.908995
|  |  | 861 | 0.9078942
|  |  | 862 | 0.9067934
|  |  | 863 | 0.9056925
|  |  | 864 | 0.9045917
|  |  | 865 | 0.9034909
|  |  | 866 | 0.9023901
|  |  | 867 | 0.9012892
|  |  | 868 | 0.9001884
|  |  | 869 | 0.8990876
|  |  | 870 | 0.897988
|  |  | 871 | 0.8969901
|  |  | 872 | 0.8959922
|  |  | 873 | 0.8949943
|  |  | 874 | 0.8939964
|  |  | 875 | 0.8929985
|  |  | 876 | 0.8920006
|  |  | 877 | 0.8910027
|  |  | 878 | 0.8900048
|  |  | 879 | 0.8890069
|  |  | 880 | 0.888009
|  |  | 881 | 0.885623
|  |  | 882 | 0.8832244
|  |  | 883 | 0.8808259
|  |  | 884 | 0.8784273
|  |  | 885 | 0.8760288
|  |  | 886 | 0.8736302
|  |  | 887 | 0.8712317
|  |  | 888 | 0.8688331
|  |  | 889 | 0.8664346
|  |  | 890 | 0.864036
|  |  | 891 | 0.8615351
|  |  | 892 | 0.8590326
|  |  | 893 | 0.8565301
|  |  | 894 | 0.8540276
|  |  | 895 | 0.851525
|  |  | 896 | 0.8490225
|  |  | 897 | 0.84652
|  |  | 898 | 0.8440175
|  |  | 899 | 0.841515
|  |  | 900 | 0.8390125
|  |  | 901 | 0.8357182
|  |  | 902 | 0.8324198
|  |  | 903 | 0.8291215
|  |  | 904 | 0.8258231
|  |  | 905 | 0.8225248
|  |  | 906 | 0.8192264
|  |  | 907 | 0.8159281
|  |  | 908 | 0.8126297
|  |  | 909 | 0.8093314
|  |  | 910 | 0.806033
|  |  | 911 | 0.8026293
|  |  | 912 | 0.7992245
|  |  | 913 | 0.7958197
|  |  | 914 | 0.792415
|  |  | 915 | 0.7890102
|  |  | 916 | 0.7856054
|  |  | 917 | 0.7822006
|  |  | 918 | 0.7787958
|  |  | 919 | 0.7753911
|  |  | 920 | 0.7719827
|  |  | 921 | 0.7676823
|  |  | 922 | 0.7633818
|  |  | 923 | 0.7590814
|  |  | 924 | 0.754781
|  |  | 925 | 0.7504806
|  |  | 926 | 0.7461802
|  |  | 927 | 0.7418797
|  |  | 928 | 0.7375793
|  |  | 929 | 0.7332789
|  |  | 930 | 0.7289775
|  |  | 931 | 0.7244816
|  |  | 932 | 0.7199856
|  |  | 933 | 0.7154897
|  |  | 934 | 0.7109937
|  |  | 935 | 0.7064978
|  |  | 936 | 0.7020019
|  |  | 937 | 0.6975059
|  |  | 938 | 0.69301
|  |  | 939 | 0.688514
|  |  | 940 | 0.6840181
|  |  | 941 | 0.6786148
|  |  | 942 | 0.6732077
|  |  | 943 | 0.6678007
|  |  | 944 | 0.6623937
|  |  | 945 | 0.6569866
|  |  | 946 | 0.6515796
|  |  | 947 | 0.6461726
|  |  | 948 | 0.6407655
|  |  | 949 | 0.6353585
|  |  | 950 | 0.6299497
|  |  | 951 | 0.6243463
|  |  | 952 | 0.618743
|  |  | 953 | 0.6131396
|  |  | 954 | 0.6075362
|  |  | 955 | 0.6019328
|  |  | 956 | 0.5963294
|  |  | 957 | 0.590726
|  |  | 958 | 0.5851226
|  |  | 959 | 0.5795193
|  |  | 960 | 0.5738994
|  |  | 961 | 0.5672001
|  |  | 962 | 0.5605008
|  |  | 963 | 0.5538015
|  |  | 964 | 0.5471022
|  |  | 965 | 0.5404029
|  |  | 966 | 0.5337036
|  |  | 967 | 0.5270043
|  |  | 968 | 0.520305
|  |  | 969 | 0.5136057
|  |  | 970 | 0.5069106
|  |  | 971 | 0.5005138
|  |  | 972 | 0.494117
|  |  | 973 | 0.4877202
|  |  | 974 | 0.4813234
|  |  | 975 | 0.4749266
|  |  | 976 | 0.4685298
|  |  | 977 | 0.462133
|  |  | 978 | 0.4557362
|  |  | 979 | 0.4493394
|  |  | 980 | 0.4429399
|  |  | 981 | 0.4362453
|  |  | 982 | 0.4295506
|  |  | 983 | 0.422856
|  |  | 984 | 0.4161613
|  |  | 985 | 0.4094667
|  |  | 986 | 0.4027721
|  |  | 987 | 0.3960774
|  |  | 988 | 0.3893828
|  |  | 989 | 0.3826881
|  |  | 990 | 0.375994
|  |  | 991 | 0.3698995
|  |  | 992 | 0.363805
|  |  | 993 | 0.3577105
|  |  | 994 | 0.3516159
|  |  | 995 | 0.3455214
|  |  | 996 | 0.3394269
|  |  | 997 | 0.3333323
|  |  | 998 | 0.3272378
|  |  | 999 | 0.3211433
|  |  | 1000 | 0.3150487
|  |  | 1001 | 0.3087372
|  |  | 1002 | 0.302424
|  |  | 1003 | 0.2961107
|  |  | 1004 | 0.2897975
|  |  | 1005 | 0.2834842
|  |  | 1006 | 0.2771709
|  |  | 1007 | 0.2708577
|  |  | 1008 | 0.2645444
|  |  | 1009 | 0.2582312
|  |  | 1010 | 0.2519298
|  |  | 1011 | 0.2465336
|  |  | 1012 | 0.2411374
|  |  | 1013 | 0.2357412
|  |  | 1014 | 0.230345
|  |  | 1015 | 0.2249488
|  |  | 1016 | 0.2195526
|  |  | 1017 | 0.2141564
|  |  | 1018 | 0.2087601
|  |  | 1019 | 0.2033639
|  |  | 1020 | 0.1979737
|  |  | 1021 | 0.193575
|  |  | 1022 | 0.1891763
|  |  | 1023 | 0.1847776
|  |  | 1024 | 0.1803788
|  |  | 1025 | 0.1759801
|  |  | 1026 | 0.1715814
|  |  | 1027 | 0.1671827
|  |  | 1028 | 0.162784
|  |  | 1029 | 0.1583853
|  |  | 1030 | 0.1539872
|  |  | 1031 | 0.1497859
|  |  | 1032 | 0.1455847
|  |  | 1033 | 0.1413835
|  |  | 1034 | 0.1371823
|  |  | 1035 | 0.132981
|  |  | 1036 | 0.1287798
|  |  | 1037 | 0.1245786
|  |  | 1038 | 0.1203773
|  |  | 1039 | 0.1161761
|  |  | 1040 | 0.1119845
|  |  | 1041 | 0.1093894
|  |  | 1042 | 0.1067943
|  |  | 1043 | 0.1041992
|  |  | 1044 | 0.1016041
|  |  | 1045 | 0.09900903
|  |  | 1046 | 0.09641394
|  |  | 1047 | 0.09381885
|  |  | 1048 | 0.09122376
|  |  | 1049 | 0.08862867
|  |  | 1050 | 0.08603358
|  |  | 1051 | 0.08501097
|  |  | 1052 | 0.08400898
|  |  | 1053 | 0.08300698
|  |  | 1054 | 0.08200499
|  |  | 1055 | 0.081003
|  |  | 1056 | 0.080001
|  |  | 1057 | 0.07899901
|  |  | 1058 | 0.07799702
|  |  | 1059 | 0.07699502
|  |  | 1060 | 0.07599513
|  |  | 1061 | 0.07529498
|  |  | 1062 | 0.07459484
|  |  | 1063 | 0.07389469
|  |  | 1064 | 0.07319455
|  |  | 1065 | 0.0724944
|  |  | 1066 | 0.07179426
|  |  | 1067 | 0.07109411
|  |  | 1068 | 0.07039397
|  |  | 1069 | 0.06969382
|  |  | 1070 | 0.06899008
|  |  | 1071 | 0.06789151
|  |  | 1072 | 0.06679295
|  |  | 1073 | 0.06569438
|  |  | 1074 | 0.06459582
|  |  | 1075 | 0.06349725
|  |  | 1076 | 0.06239869
|  |  | 1077 | 0.06130012
|  |  | 1078 | 0.06020156
|  |  | 1079 | 0.05910299
|  |  | 1080 | 0.05800443
|  |  | 1081 | 0.0569041
|  |  | 1082 | 0.05580376
|  |  | 1083 | 0.05470343
|  |  | 1084 | 0.05360309
|  |  | 1085 | 0.05250275
|  |  | 1086 | 0.05140242
|  |  | 1087 | 0.05030208
|  |  | 1088 | 0.04920175
|  |  | 1089 | 0.04810141
|  |  | 1090 | 0.04700107
|  |  | 1091 | 0.05039395
|  |  | 1092 | 0.05379121
|  |  | 1093 | 0.05718847
|  |  | 1094 | 0.06058573
|  |  | 1095 | 0.063983
|  |  | 1096 | 0.06738026
|  |  | 1097 | 0.07077752
|  |  | 1098 | 0.07417479
|  |  | 1099 | 0.07757205
|  |  | 1100 | 0.08096931

## Condensible
wavelength [nm] | model for ITL QE (150424) | ITL QE distortion (5nm silicone oil) - 10 year, 5 monolayer per year (10 monolayer is 1nm) | ITL QE distortion (10nm silicone oil) - 10 year | model for E2V QE (140827) | E2V QE distortion (5nm H2O) - 5 Year | E2V QE distortion (5nm silicone oil) - 5 Year | E2V QE distortion (10nm H2O) - 10 Year | E2V QE distortion (10nm silicone oil) - 10 Year
300 | 0.37622 | 0.003668 | 0.010329 | 0.319859 | 0.062578 | 0.108198 | 0.128876 | 0.227591
301 | 0.379014 | 0.002872 | 0.008744 | 0.314869 | 0.060786 | 0.105257 | 0.126412 | 0.224133
302 | 0.381901 | 0.002088 | 0.007187 | 0.310263 | 0.058798 | 0.101931 | 0.123405 | 0.219472
303 | 0.384791 | 0.001302 | 0.005623 | 0.30604 | 0.056645 | 0.098291 | 0.119938 | 0.21381
304 | 0.387677 | 0.00051 | 0.004048 | 0.302193 | 0.054371 | 0.094408 | 0.116106 | 0.20734
305 | 0.390659 | -0.000262 | 0.002509 | 0.298712 | 0.052002 | 0.090339 | 0.111984 | 0.200222
306 | 0.393723 | -0.001019 | 0.000997 | 0.295585 | 0.049567 | 0.086138 | 0.107635 | 0.192595
307 | 0.396774 | -0.001773 | -0.000508 | 0.292801 | 0.047082 | 0.081841 | 0.103114 | 0.18458
308 | 0.399873 | -0.002516 | -0.001989 | 0.290344 | 0.044566 | 0.077481 | 0.098469 | 0.176282
309 | 0.403062 | -0.003238 | -0.003438 | 0.288202 | 0.042038 | 0.073094 | 0.093733 | 0.167783
310 | 0.406344 | -0.003948 | -0.004856 | 0.286385 | 0.039511 | 0.068698 | 0.088947 | 0.159154
311 | 0.409647 | -0.004664 | -0.006291 | 0.284856 | 0.036994 | 0.064316 | 0.084134 | 0.150465
312 | 0.413039 | -0.005362 | -0.007693 | 0.283601 | 0.034489 | 0.059966 | 0.079324 | 0.14177
313 | 0.416523 | -0.006041 | -0.009058 | 0.282607 | 0.032016 | 0.055657 | 0.074534 | 0.133107
314 | 0.420083 | -0.006707 | -0.010399 | 0.281862 | 0.02957 | 0.0514 | 0.069774 | 0.12451
315 | 0.423704 | -0.007364 | -0.011725 | 0.281356 | 0.027158 | 0.047209 | 0.065066 | 0.116006
316 | 0.427406 | -0.008006 | -0.013025 | 0.281078 | 0.024788 | 0.043085 | 0.060413 | 0.107613
317 | 0.431195 | -0.008623 | -0.014274 | 0.281019 | 0.022456 | 0.039036 | 0.055824 | 0.09935
318 | 0.435076 | -0.009221 | -0.01549 | 0.281171 | 0.02016 | 0.035057 | 0.051302 | 0.091228
319 | 0.439074 | -0.009815 | -0.016697 | 0.281536 | 0.017922 | 0.031172 | 0.046873 | 0.08328
320 | 0.443161 | -0.010381 | -0.017856 | 0.282097 | 0.01573 | 0.027365 | 0.042524 | 0.075494
321 | 0.447331 | -0.010923 | -0.01897 | 0.282842 | 0.013584 | 0.023648 | 0.03826 | 0.06788
322 | 0.451581 | -0.011442 | -0.020038 | 0.283765 | 0.011483 | 0.020013 | 0.034082 | 0.060438
323 | 0.455904 | -0.011941 | -0.021072 | 0.28486 | 0.00943 | 0.016464 | 0.029996 | 0.053174
324 | 0.460298 | -0.012417 | -0.02206 | 0.286119 | 0.007424 | 0.012999 | 0.026 | 0.046087
325 | 0.464764 | -0.012865 | -0.022995 | 0.287539 | 0.005468 | 0.00962 | 0.022095 | 0.039179
326 | 0.469297 | -0.01328 | -0.023874 | 0.289112 | 0.003564 | 0.00633 | 0.018283 | 0.032447
327 | 0.47388 | -0.013675 | -0.024707 | 0.290835 | 0.001704 | 0.003122 | 0.01456 | 0.025895
328 | 0.478517 | -0.014034 | -0.025481 | 0.292712 | -0.000107 | 3e-06 | 0.010932 | 0.019527
329 | 0.483212 | -0.014368 | -0.026203 | 0.294731 | -0.001865 | -0.003026 | 0.007407 | 0.013343
330 | 0.487956 | -0.014668 | -0.026863 | 0.296887 | -0.00358 | -0.005976 | 0.003965 | 0.007327
331 | 0.492737 | -0.014942 | -0.027473 | 0.299174 | -0.005246 | -0.008843 | 0.000617 | 0.001483
332 | 0.49754 | -0.015187 | -0.028032 | 0.30159 | -0.006866 | -0.01163 | -0.002644 | -0.004197
333 | 0.502377 | -0.015401 | -0.028531 | 0.304131 | -0.008443 | -0.01434 | -0.00582 | -0.009713
334 | 0.507241 | -0.015585 | -0.02897 | 0.306793 | -0.009973 | -0.016969 | -0.008904 | -0.015065
335 | 0.512125 | -0.015734 | -0.029349 | 0.309574 | -0.01146 | -0.019524 | -0.011902 | -0.02026
336 | 0.516983 | -0.015857 | -0.029672 | 0.31247 | -0.012905 | -0.021999 | -0.01482 | -0.025298
337 | 0.521841 | -0.015943 | -0.029932 | 0.315484 | -0.014295 | -0.024395 | -0.017644 | -0.030173
338 | 0.5267 | -0.015995 | -0.030127 | 0.318613 | -0.01565 | -0.026716 | -0.020387 | -0.034895
339 | 0.531556 | -0.01602 | -0.030265 | 0.321847 | -0.016961 | -0.028965 | -0.023042 | -0.039467
340 | 0.536396 | -0.016012 | -0.030346 | 0.325186 | -0.018228 | -0.031139 | -0.025618 | -0.043894
341 | 0.541205 | -0.015976 | -0.030374 | 0.328626 | -0.019453 | -0.033244 | -0.028117 | -0.048179
342 | 0.545982 | -0.015908 | -0.030342 | 0.332166 | -0.020638 | -0.035278 | -0.030537 | -0.052324
343 | 0.550721 | -0.015807 | -0.030246 | 0.335802 | -0.021781 | -0.037241 | -0.032877 | -0.056333
344 | 0.555417 | -0.015674 | -0.030088 | 0.339533 | -0.022887 | -0.039138 | -0.035139 | -0.060206
345 | 0.559867 | -0.015506 | -0.029869 | 0.343356 | -0.023953 | -0.040966 | -0.037328 | -0.063946
346 | 0.564118 | -0.015306 | -0.029586 | 0.347273 | -0.024974 | -0.042725 | -0.039435 | -0.067549
347 | 0.568272 | -0.01507 | -0.029235 | 0.351281 | -0.025955 | -0.044414 | -0.041468 | -0.071022
348 | 0.57233 | -0.014802 | -0.028822 | 0.355374 | -0.026899 | -0.046039 | -0.043425 | -0.074368
349 | 0.576354 | -0.014506 | -0.028355 | 0.35955 | -0.027807 | -0.047602 | -0.045314 | -0.07759
350 | 0.580559 | -0.014183 | -0.027837 | 0.363807 | -0.028678 | -0.049102 | -0.047131 | -0.080692
351 | 0.584849 | -0.013827 | -0.027261 | 0.368143 | -0.02951 | -0.050539 | -0.048876 | -0.083676
352 | 0.589008 | -0.01344 | -0.026623 | 0.372553 | -0.030303 | -0.051911 | -0.05055 | -0.086538
353 | 0.593028 | -0.013021 | -0.025925 | 0.377038 | -0.031061 | -0.053225 | -0.052159 | -0.089287
354 | 0.596904 | -0.012573 | -0.025164 | 0.381594 | -0.031786 | -0.054477 | -0.053696 | -0.09192
355 | 0.601511 | -0.012076 | -0.024335 | 0.386223 | -0.032471 | -0.055669 | -0.055168 | -0.09444
356 | 0.60616 | -0.011535 | -0.023419 | 0.390922 | -0.033121 | -0.056797 | -0.056566 | -0.096843
357 | 0.610548 | -0.010951 | -0.022428 | 0.395685 | -0.033734 | -0.057871 | -0.057903 | -0.09914
358 | 0.614663 | -0.010334 | -0.021365 | 0.40051 | -0.034314 | -0.058884 | -0.059174 | -0.101327
359 | 0.618563 | -0.009681 | -0.020231 | 0.405394 | -0.034859 | -0.059839 | -0.06038 | -0.103409
360 | 0.623124 | -0.009009 | -0.019051 | 0.410336 | -0.03537 | -0.06074 | -0.061523 | -0.105389
361 | 0.628183 | -0.008314 | -0.017823 | 0.415333 | -0.035849 | -0.061587 | -0.062604 | -0.107266
362 | 0.633032 | -0.007589 | -0.01653 | 0.420383 | -0.036298 | -0.06238 | -0.063627 | -0.109044
363 | 0.637657 | -0.006831 | -0.015171 | 0.425481 | -0.03671 | -0.063115 | -0.064581 | -0.110721
364 | 0.642075 | -0.006044 | -0.013752 | 0.43063 | -0.037091 | -0.063797 | -0.065482 | -0.112297
365 | 0.647846 | -0.00527 | -0.012336 | 0.435826 | -0.037438 | -0.064422 | -0.066316 | -0.113772
366 | 0.656983 | -0.004555 | -0.011007 | 0.441063 | -0.037752 | -0.064996 | -0.067091 | -0.115152
367 | 0.666334 | -0.003827 | -0.009644 | 0.446341 | -0.038037 | -0.065518 | -0.067809 | -0.11644
368 | 0.675899 | -0.003085 | -0.008251 | 0.451655 | -0.038292 | -0.06599 | -0.06847 | -0.117634
369 | 0.685676 | -0.002328 | -0.006826 | 0.457003 | -0.038516 | -0.066413 | -0.069075 | -0.118739
370 | 0.695748 | -0.00157 | -0.00539 | 0.462384 | -0.038711 | -0.066785 | -0.069624 | -0.119754
371 | 0.706566 | -0.000865 | -0.004039 | 0.467793 | -0.038877 | -0.067108 | -0.070118 | -0.120677
372 | 0.717868 | -0.000184 | -0.002717 | 0.473229 | -0.039013 | -0.067385 | -0.070559 | -0.121516
373 | 0.729521 | 0.000497 | -0.001396 | 0.478688 | -0.039119 | -0.067611 | -0.070944 | -0.122267
374 | 0.741545 | 0.001181 | -6.7e-05 | 0.484171 | -0.039198 | -0.067789 | -0.071276 | -0.122927
375 | 0.753927 | 0.001863 | 0.001264 | 0.489672 | -0.039249 | -0.067921 | -0.071554 | -0.123508
376 | 0.76511 | 0.002488 | 0.002501 | 0.495187 | -0.039271 | -0.068008 | -0.071782 | -0.124002
377 | 0.773209 | 0.002989 | 0.003517 | 0.500715 | -0.039268 | -0.068051 | -0.071957 | -0.124417
378 | 0.781286 | 0.003461 | 0.004483 | 0.506253 | -0.039238 | -0.068048 | -0.072085 | -0.124754
379 | 0.789463 | 0.00391 | 0.005404 | 0.511799 | -0.039184 | -0.068003 | -0.072167 | -0.125013
380 | 0.797746 | 0.004333 | 0.006279 | 0.517349 | -0.039103 | -0.067918 | -0.0722 | -0.125194
381 | 0.806143 | 0.004731 | 0.007106 | 0.522901 | -0.039 | -0.067793 | -0.072187 | -0.1253
382 | 0.813221 | 0.005076 | 0.007832 | 0.528452 | -0.038871 | -0.067622 | -0.072124 | -0.12533
383 | 0.81896 | 0.005357 | 0.008445 | 0.533998 | -0.038716 | -0.067411 | -0.072015 | -0.125281
384 | 0.824731 | 0.005611 | 0.008999 | 0.539538 | -0.038539 | -0.067159 | -0.071862 | -0.125162
385 | 0.83054 | 0.005835 | 0.009498 | 0.545069 | -0.038339 | -0.06687 | -0.071664 | -0.12497
386 | 0.836395 | 0.006031 | 0.00994 | 0.550589 | -0.03812 | -0.066546 | -0.071427 | -0.124712
387 | 0.842301 | 0.006198 | 0.010324 | 0.556095 | -0.037878 | -0.066184 | -0.071147 | -0.124385
388 | 0.846517 | 0.006406 | 0.010789 | 0.561583 | -0.037614 | -0.065787 | -0.070827 | -0.123992
389 | 0.849478 | 0.006644 | 0.011305 | 0.567052 | -0.037328 | -0.065352 | -0.070465 | -0.123533
390 | 0.852361 | 0.006861 | 0.011781 | 0.5725 | -0.037026 | -0.064888 | -0.070066 | -0.12301
391 | 0.855237 | 0.007055 | 0.012212 | 0.577923 | -0.036704 | -0.064388 | -0.069629 | -0.122424
392 | 0.858109 | 0.007225 | 0.012598 | 0.583316 | -0.036359 | -0.063854 | -0.069154 | -0.121773
393 | 0.860945 | 0.007376 | 0.012945 | 0.588681 | -0.036 | -0.063288 | -0.068643 | -0.121063
394 | 0.863139 | 0.007525 | 0.013287 | 0.594015 | -0.035622 | -0.062694 | -0.068095 | -0.120293
395 | 0.864191 | 0.007687 | 0.013654 | 0.599315 | -0.03523 | -0.06207 | -0.067515 | -0.119467
396 | 0.865232 | 0.007829 | 0.013981 | 0.604578 | -0.034818 | -0.061417 | -0.066901 | -0.118586
397 | 0.866265 | 0.007952 | 0.014271 | 0.609803 | -0.034391 | -0.060737 | -0.066257 | -0.117649
398 | 0.867295 | 0.008056 | 0.014525 | 0.614989 | -0.033952 | -0.060032 | -0.065583 | -0.116663
399 | 0.868326 | 0.008143 | 0.014743 | 0.620132 | -0.033496 | -0.059299 | -0.064878 | -0.115623
400 | 0.869331 | 0.008217 | 0.014932 | 0.625231 | -0.033026 | -0.058542 | -0.064143 | -0.114534
401 | 0.869765 | 0.008313 | 0.015172 | 0.63028 | -0.032543 | -0.057761 | -0.063381 | -0.113392
402 | 0.870196 | 0.008396 | 0.015377 | 0.635282 | -0.032049 | -0.056957 | -0.062591 | -0.112205
403 | 0.870628 | 0.008462 | 0.015551 | 0.640233 | -0.031541 | -0.056129 | -0.061775 | -0.110972
404 | 0.871065 | 0.008511 | 0.015693 | 0.645133 | -0.031021 | -0.055281 | -0.060934 | -0.109694
405 | 0.87151 | 0.008546 | 0.015805 | 0.64998 | -0.030492 | -0.054415 | -0.06007 | -0.108374
406 | 0.871965 | 0.008566 | 0.015889 | 0.654772 | -0.029953 | -0.05353 | -0.059184 | -0.107013
407 | 0.872053 | 0.008591 | 0.01598 | 0.65951 | -0.029405 | -0.052628 | -0.058278 | -0.105616
408 | 0.871857 | 0.008615 | 0.01607 | 0.664189 | -0.028848 | -0.051707 | -0.05735 | -0.104177
409 | 0.871637 | 0.008626 | 0.016133 | 0.668809 | -0.028282 | -0.050772 | -0.056404 | -0.102704
410 | 0.87143 | 0.008623 | 0.016171 | 0.673365 | -0.027707 | -0.049818 | -0.055435 | -0.101191
411 | 0.871239 | 0.008609 | 0.016181 | 0.677859 | -0.027126 | -0.048854 | -0.054452 | -0.099647
412 | 0.871064 | 0.008583 | 0.016169 | 0.682291 | -0.026536 | -0.047875 | -0.053451 | -0.098071
413 | 0.870869 | 0.008545 | 0.016137 | 0.68666 | -0.025943 | -0.046883 | -0.052436 | -0.096465
414 | 0.870474 | 0.008508 | 0.016102 | 0.690965 | -0.025345 | -0.045882 | -0.051408 | -0.094831
415 | 0.869935 | 0.008469 | 0.016062 | 0.695205 | -0.024741 | -0.04487 | -0.050365 | -0.093169
416 | 0.869418 | 0.008417 | 0.016 | 0.699378 | -0.024132 | -0.043847 | -0.04931 | -0.09148
417 | 0.868922 | 0.008356 | 0.015917 | 0.703485 | -0.023519 | -0.042817 | -0.048244 | -0.089768
418 | 0.868448 | 0.008286 | 0.015815 | 0.707525 | -0.022904 | -0.041778 | -0.047166 | -0.088035
419 | 0.868003 | 0.008206 | 0.015692 | 0.711493 | -0.022285 | -0.040733 | -0.04608 | -0.086277
420 | 0.867552 | 0.008119 | 0.015555 | 0.715392 | -0.021666 | -0.039684 | -0.044987 | -0.084501
421 | 0.866926 | 0.008032 | 0.015415 | 0.719222 | -0.021044 | -0.038628 | -0.043885 | -0.082706
422 | 0.866187 | 0.00794 | 0.01527 | 0.722982 | -0.02042 | -0.037568 | -0.042777 | -0.080895
423 | 0.865474 | 0.007841 | 0.015109 | 0.726674 | -0.019796 | -0.036505 | -0.041663 | -0.079069
424 | 0.864789 | 0.007735 | 0.014931 | 0.730296 | -0.019172 | -0.03544 | -0.040544 | -0.077228
425 | 0.864134 | 0.00762 | 0.014739 | 0.733849 | -0.018547 | -0.034373 | -0.039421 | -0.075375
426 | 0.863508 | 0.007501 | 0.014534 | 0.737331 | -0.017922 | -0.033303 | -0.038295 | -0.073511
427 | 0.862914 | 0.007375 | 0.014315 | 0.740745 | -0.017301 | -0.032236 | -0.037168 | -0.071639
428 | 0.86224 | 0.007246 | 0.014089 | 0.744083 | -0.016679 | -0.031169 | -0.036039 | -0.069756
429 | 0.861466 | 0.007116 | 0.013862 | 0.747351 | -0.01606 | -0.030103 | -0.03491 | -0.067867
430 | 0.860723 | 0.006979 | 0.013622 | 0.75055 | -0.015443 | -0.029038 | -0.033782 | -0.065974
431 | 0.860012 | 0.006839 | 0.013372 | 0.75368 | -0.014831 | -0.027978 | -0.032655 | -0.064078
432 | 0.859334 | 0.006693 | 0.013111 | 0.756741 | -0.01422 | -0.02692 | -0.03153 | -0.062177
433 | 0.858688 | 0.006542 | 0.012841 | 0.759733 | -0.013612 | -0.025866 | -0.030406 | -0.060274
434 | 0.858075 | 0.006388 | 0.012561 | 0.762657 | -0.013009 | -0.024818 | -0.029287 | -0.058372
435 | 0.857478 | 0.006229 | 0.012276 | 0.765514 | -0.01241 | -0.023776 | -0.028171 | -0.056472
436 | 0.856748 | 0.006071 | 0.01199 | 0.768302 | -0.011813 | -0.022737 | -0.02706 | -0.054571
437 | 0.856026 | 0.00591 | 0.011697 | 0.771021 | -0.011223 | -0.021705 | -0.025955 | -0.052677
438 | 0.855339 | 0.005746 | 0.011397 | 0.773671 | -0.010638 | -0.020682 | -0.024856 | -0.050785
439 | 0.854685 | 0.005578 | 0.011091 | 0.776255 | -0.010059 | -0.019666 | -0.023763 | -0.0489
440 | 0.854064 | 0.005408 | 0.010778 | 0.778774 | -0.009486 | -0.018658 | -0.022678 | -0.047021
441 | 0.853477 | 0.005235 | 0.010459 | 0.781229 | -0.008917 | -0.017658 | -0.021601 | -0.045151
442 | 0.852922 | 0.005061 | 0.010136 | 0.783621 | -0.008354 | -0.016668 | -0.020531 | -0.043289
443 | 0.852353 | 0.004885 | 0.00981 | 0.785949 | -0.007799 | -0.015687 | -0.019471 | -0.041437
444 | 0.851733 | 0.004709 | 0.009484 | 0.788215 | -0.007248 | -0.014716 | -0.018419 | -0.039595
445 | 0.851128 | 0.004529 | 0.009153 | 0.790421 | -0.006707 | -0.013756 | -0.01738 | -0.037768
446 | 0.850557 | 0.00435 | 0.008817 | 0.792562 | -0.006171 | -0.012806 | -0.016347 | -0.03595
447 | 0.850018 | 0.004168 | 0.008479 | 0.794641 | -0.005644 | -0.011868 | -0.015329 | -0.034148
448 | 0.849513 | 0.003985 | 0.008138 | 0.796662 | -0.005121 | -0.010941 | -0.01432 | -0.03236
449 | 0.849041 | 0.0038 | 0.007792 | 0.798623 | -0.004607 | -0.010025 | -0.013322 | -0.030588
450 | 0.848599 | 0.003615 | 0.007445 | 0.800529 | -0.004101 | -0.009123 | -0.012337 | -0.028831
451 | 0.848155 | 0.00343 | 0.007098 | 0.802378 | -0.003603 | -0.008233 | -0.011364 | -0.027092
452 | 0.847681 | 0.003244 | 0.00675 | 0.804172 | -0.003113 | -0.007356 | -0.010404 | -0.02537
453 | 0.847219 | 0.00306 | 0.006402 | 0.805911 | -0.00263 | -0.006489 | -0.009457 | -0.023667
454 | 0.846789 | 0.002872 | 0.006049 | 0.807597 | -0.002155 | -0.005638 | -0.008523 | -0.021982
455 | 0.846388 | 0.002685 | 0.005699 | 0.809228 | -0.001689 | -0.004799 | -0.007602 | -0.020316
456 | 0.846022 | 0.002498 | 0.005345 | 0.810806 | -0.001232 | -0.003975 | -0.006694 | -0.018674
457 | 0.845684 | 0.002311 | 0.004992 | 0.812332 | -0.000782 | -0.003165 | -0.005801 | -0.017049
458 | 0.845376 | 0.002124 | 0.004638 | 0.81381 | -0.000342 | -0.002368 | -0.004924 | -0.015449
459 | 0.845092 | 0.001937 | 0.004284 | 0.81524 | 9e-05 | -0.001587 | -0.004061 | -0.01387
460 | 0.844817 | 0.00175 | 0.00393 | 0.816621 | 0.000514 | -0.000818 | -0.003211 | -0.012312
461 | 0.844558 | 0.001562 | 0.003577 | 0.817955 | 0.00093 | -6.4e-05 | -0.002376 | -0.010777
462 | 0.844325 | 0.001377 | 0.003224 | 0.819245 | 0.001338 | 0.000676 | -0.001555 | -0.009265
463 | 0.844121 | 0.001192 | 0.002873 | 0.82049 | 0.001735 | 0.0014 | -0.00075 | -0.007776
464 | 0.843945 | 0.001005 | 0.002521 | 0.821689 | 0.002125 | 0.002111 | 3.9e-05 | -0.006311
465 | 0.843797 | 0.00082 | 0.002169 | 0.822843 | 0.002507 | 0.002806 | 0.000815 | -0.004872
466 | 0.843675 | 0.000638 | 0.001821 | 0.823957 | 0.002878 | 0.003486 | 0.001572 | -0.003459
467 | 0.84358 | 0.000455 | 0.001473 | 0.825029 | 0.003242 | 0.004152 | 0.002316 | -0.002069
468 | 0.843479 | 0.000272 | 0.001125 | 0.826062 | 0.003597 | 0.004803 | 0.003043 | -0.000705
469 | 0.843341 | 9e-05 | 0.000779 | 0.827056 | 0.003943 | 0.005439 | 0.003755 | 0.000635
470 | 0.843212 | -9.1e-05 | 0.000434 | 0.828012 | 0.004281 | 0.006061 | 0.004454 | 0.001949
471 | 0.843106 | -0.000271 | 9e-05 | 0.828931 | 0.004612 | 0.006668 | 0.005137 | 0.003237
472 | 0.843026 | -0.00045 | -0.000252 | 0.829816 | 0.004932 | 0.00726 | 0.005801 | 0.0045
473 | 0.842969 | -0.000626 | -0.00059 | 0.830663 | 0.005245 | 0.007838 | 0.006453 | 0.005737
474 | 0.84294 | -0.000805 | -0.000929 | 0.831475 | 0.005548 | 0.008398 | 0.007087 | 0.006946
475 | 0.842933 | -0.000979 | -0.001263 | 0.832253 | 0.005843 | 0.008947 | 0.007706 | 0.00813
476 | 0.84295 | -0.001153 | -0.001596 | 0.833 | 0.006131 | 0.00948 | 0.00831 | 0.009287
477 | 0.84294 | -0.001326 | -0.001927 | 0.833715 | 0.00641 | 0.009999 | 0.0089 | 0.010418
478 | 0.842855 | -0.001498 | -0.002257 | 0.834399 | 0.006681 | 0.010504 | 0.009473 | 0.011523
479 | 0.842766 | -0.00167 | -0.002584 | 0.835055 | 0.006944 | 0.010994 | 0.010031 | 0.012603
480 | 0.842701 | -0.001841 | -0.002909 | 0.835681 | 0.007199 | 0.011471 | 0.010576 | 0.013657
481 | 0.842656 | -0.002008 | -0.003233 | 0.836281 | 0.007446 | 0.011933 | 0.011103 | 0.014683
482 | 0.842634 | -0.002176 | -0.003552 | 0.836852 | 0.007685 | 0.012382 | 0.011618 | 0.015684
483 | 0.842634 | -0.002339 | -0.003869 | 0.837395 | 0.007917 | 0.012815 | 0.012116 | 0.016658
484 | 0.842655 | -0.002503 | -0.004181 | 0.837914 | 0.008139 | 0.013235 | 0.012599 | 0.017605
485 | 0.842696 | -0.002665 | -0.004492 | 0.838407 | 0.008355 | 0.013641 | 0.013069 | 0.018528
486 | 0.842745 | -0.002826 | -0.004801 | 0.838878 | 0.008563 | 0.014034 | 0.013522 | 0.019425
487 | 0.84276 | -0.002984 | -0.005106 | 0.839325 | 0.008764 | 0.014415 | 0.013962 | 0.020296
488 | 0.84276 | -0.003142 | -0.00541 | 0.839749 | 0.008959 | 0.014783 | 0.014389 | 0.021143
489 | 0.842779 | -0.003299 | -0.00571 | 0.840153 | 0.009144 | 0.015136 | 0.014801 | 0.021963
490 | 0.842818 | -0.003454 | -0.006009 | 0.840536 | 0.009323 | 0.015477 | 0.0152 | 0.022759
491 | 0.842876 | -0.003608 | -0.006305 | 0.840897 | 0.009497 | 0.015807 | 0.015586 | 0.023534
492 | 0.842953 | -0.003759 | -0.006596 | 0.841239 | 0.009662 | 0.016122 | 0.015955 | 0.024278
493 | 0.843048 | -0.003909 | -0.006884 | 0.841562 | 0.009819 | 0.016426 | 0.016312 | 0.025
494 | 0.843161 | -0.004057 | -0.007169 | 0.841868 | 0.009971 | 0.016716 | 0.016656 | 0.025697
495 | 0.843291 | -0.004204 | -0.007452 | 0.842155 | 0.010116 | 0.016996 | 0.016987 | 0.026371
496 | 0.843423 | -0.004348 | -0.007729 | 0.842427 | 0.010254 | 0.017263 | 0.017306 | 0.027021
497 | 0.843541 | -0.004491 | -0.008006 | 0.842682 | 0.010386 | 0.017519 | 0.017612 | 0.027649
498 | 0.843664 | -0.004633 | -0.008281 | 0.842922 | 0.010511 | 0.017762 | 0.017905 | 0.028253
499 | 0.843803 | -0.004773 | -0.008552 | 0.843146 | 0.010632 | 0.017996 | 0.018188 | 0.028836
500 | 0.843958 | -0.004911 | -0.008819 | 0.843358 | 0.010745 | 0.018218 | 0.018456 | 0.029393
501 | 0.84413 | -0.005049 | -0.009084 | 0.843553 | 0.010853 | 0.018429 | 0.018711 | 0.02993
502 | 0.844317 | -0.005183 | -0.009343 | 0.843737 | 0.010953 | 0.018629 | 0.018956 | 0.030443
503 | 0.84452 | -0.005317 | -0.009602 | 0.843907 | 0.01105 | 0.018818 | 0.019189 | 0.030936
504 | 0.844737 | -0.005449 | -0.009855 | 0.844065 | 0.011139 | 0.018998 | 0.019411 | 0.031407
505 | 0.844968 | -0.005578 | -0.010106 | 0.844213 | 0.011224 | 0.019166 | 0.019621 | 0.031857
506 | 0.845206 | -0.005706 | -0.010354 | 0.84435 | 0.011303 | 0.019324 | 0.01982 | 0.032286
507 | 0.845424 | -0.005833 | -0.010599 | 0.844475 | 0.011376 | 0.019473 | 0.02001 | 0.032695
508 | 0.845642 | -0.005958 | -0.010841 | 0.844592 | 0.011444 | 0.019613 | 0.020187 | 0.033084
509 | 0.845876 | -0.006083 | -0.011082 | 0.844698 | 0.011508 | 0.019742 | 0.020355 | 0.033455
510 | 0.846123 | -0.006204 | -0.011317 | 0.844795 | 0.011565 | 0.019862 | 0.020511 | 0.033803
511 | 0.846384 | -0.006324 | -0.01155 | 0.844883 | 0.011619 | 0.019975 | 0.02066 | 0.034133
512 | 0.846656 | -0.006442 | -0.011779 | 0.844963 | 0.011668 | 0.020076 | 0.020797 | 0.034444
513 | 0.846942 | -0.006559 | -0.012005 | 0.845036 | 0.01171 | 0.020169 | 0.020923 | 0.034736
514 | 0.847239 | -0.006673 | -0.012227 | 0.845101 | 0.011749 | 0.020254 | 0.021041 | 0.03501
515 | 0.847548 | -0.006786 | -0.012445 | 0.845159 | 0.011783 | 0.02033 | 0.021149 | 0.035267
516 | 0.847869 | -0.006897 | -0.012662 | 0.845211 | 0.011814 | 0.0204 | 0.02125 | 0.035507
517 | 0.848182 | -0.007006 | -0.012873 | 0.845258 | 0.01184 | 0.02046 | 0.021339 | 0.035728
518 | 0.848487 | -0.007115 | -0.013088 | 0.845298 | 0.011859 | 0.020511 | 0.021422 | 0.035934
519 | 0.848802 | -0.007224 | -0.013296 | 0.845332 | 0.011878 | 0.020556 | 0.021495 | 0.036122
520 | 0.849126 | -0.007328 | -0.013499 | 0.845362 | 0.011891 | 0.020594 | 0.021559 | 0.036294
521 | 0.849462 | -0.007432 | -0.0137 | 0.845387 | 0.0119 | 0.020623 | 0.021616 | 0.036449
522 | 0.849808 | -0.007533 | -0.013898 | 0.845407 | 0.011905 | 0.020645 | 0.021664 | 0.036589
523 | 0.850163 | -0.007632 | -0.014092 | 0.845423 | 0.011907 | 0.020662 | 0.021705 | 0.036716
524 | 0.850529 | -0.00773 | -0.014284 | 0.845437 | 0.011904 | 0.020669 | 0.021738 | 0.036825
525 | 0.850904 | -0.007827 | -0.014472 | 0.845447 | 0.011898 | 0.020671 | 0.021762 | 0.03692
526 | 0.851288 | -0.007922 | -0.014656 | 0.845453 | 0.011889 | 0.020666 | 0.02178 | 0.037002
527 | 0.851682 | -0.008014 | -0.014838 | 0.845457 | 0.011876 | 0.020655 | 0.02179 | 0.037069
528 | 0.852072 | -0.008107 | -0.015018 | 0.845458 | 0.01186 | 0.020638 | 0.021795 | 0.037123
529 | 0.852454 | -0.008197 | -0.015194 | 0.845456 | 0.011841 | 0.020615 | 0.021792 | 0.037163
530 | 0.852844 | -0.008286 | -0.015369 | 0.845453 | 0.011819 | 0.020585 | 0.021782 | 0.03719
531 | 0.853241 | -0.008373 | -0.015539 | 0.845449 | 0.011792 | 0.020549 | 0.021765 | 0.037203
532 | 0.853648 | -0.008459 | -0.015708 | 0.845442 | 0.011764 | 0.020509 | 0.021742 | 0.037205
533 | 0.854062 | -0.008543 | -0.015873 | 0.845433 | 0.011733 | 0.020464 | 0.021714 | 0.037195
534 | 0.854485 | -0.008626 | -0.016034 | 0.845425 | 0.011699 | 0.020412 | 0.02168 | 0.037172
535 | 0.854916 | -0.008707 | -0.016192 | 0.845415 | 0.011661 | 0.020354 | 0.021639 | 0.037138
536 | 0.855353 | -0.008785 | -0.016348 | 0.845404 | 0.011622 | 0.020294 | 0.021594 | 0.037094
537 | 0.855797 | -0.008862 | -0.016499 | 0.845393 | 0.011581 | 0.020229 | 0.021541 | 0.037039
538 | 0.85625 | -0.008938 | -0.016647 | 0.845382 | 0.011535 | 0.020156 | 0.021484 | 0.036971
539 | 0.856708 | -0.009013 | -0.016794 | 0.845372 | 0.011487 | 0.020079 | 0.02142 | 0.036892
540 | 0.857166 | -0.009086 | -0.016938 | 0.845361 | 0.011437 | 0.019998 | 0.021352 | 0.036804
541 | 0.857628 | -0.00916 | -0.017082 | 0.84535 | 0.011387 | 0.019914 | 0.02128 | 0.036708
542 | 0.858097 | -0.00923 | -0.017221 | 0.845339 | 0.011333 | 0.019826 | 0.021203 | 0.036601
543 | 0.858572 | -0.009299 | -0.017356 | 0.84533 | 0.011275 | 0.019733 | 0.02112 | 0.036484
544 | 0.859053 | -0.009367 | -0.01749 | 0.845321 | 0.011217 | 0.019636 | 0.021034 | 0.036358
545 | 0.85954 | -0.009432 | -0.017621 | 0.845313 | 0.011157 | 0.019536 | 0.020943 | 0.036223
546 | 0.860033 | -0.009496 | -0.017748 | 0.845307 | 0.011094 | 0.019431 | 0.020846 | 0.036082
547 | 0.860532 | -0.009559 | -0.017872 | 0.845301 | 0.011031 | 0.019322 | 0.020747 | 0.035929
548 | 0.861036 | -0.00962 | -0.017994 | 0.845297 | 0.010964 | 0.01921 | 0.020644 | 0.035769
549 | 0.861546 | -0.009681 | -0.018112 | 0.845294 | 0.010896 | 0.019096 | 0.020536 | 0.035602
550 | 0.862061 | -0.009738 | -0.018228 | 0.845293 | 0.010827 | 0.018978 | 0.020425 | 0.035427
551 | 0.862574 | -0.009795 | -0.01834 | 0.845294 | 0.010756 | 0.018857 | 0.020311 | 0.035245
552 | 0.863072 | -0.009852 | -0.018454 | 0.845296 | 0.010683 | 0.018732 | 0.020192 | 0.035055
553 | 0.863565 | -0.009907 | -0.018563 | 0.845301 | 0.010608 | 0.018604 | 0.02007 | 0.034858
554 | 0.864064 | -0.009961 | -0.018669 | 0.845308 | 0.010532 | 0.018474 | 0.019944 | 0.034654
555 | 0.864567 | -0.010013 | -0.018774 | 0.845316 | 0.010454 | 0.018341 | 0.019816 | 0.034444
556 | 0.865075 | -0.010064 | -0.018874 | 0.845328 | 0.010376 | 0.018205 | 0.019683 | 0.034228
557 | 0.865587 | -0.010112 | -0.018972 | 0.845341 | 0.010296 | 0.018067 | 0.019549 | 0.034006
558 | 0.866103 | -0.01016 | -0.019069 | 0.845357 | 0.010214 | 0.017926 | 0.019412 | 0.033776
559 | 0.866624 | -0.010206 | -0.019163 | 0.845375 | 0.010132 | 0.017783 | 0.019271 | 0.033543
560 | 0.867148 | -0.010251 | -0.019253 | 0.845396 | 0.010048 | 0.017638 | 0.019128 | 0.033305
561 | 0.867676 | -0.010296 | -0.019341 | 0.84542 | 0.009963 | 0.017489 | 0.018983 | 0.033059
562 | 0.868207 | -0.010337 | -0.019425 | 0.845446 | 0.009877 | 0.017341 | 0.018835 | 0.03281
563 | 0.868741 | -0.010378 | -0.019507 | 0.845474 | 0.009792 | 0.01719 | 0.018685 | 0.032555
564 | 0.869252 | -0.010418 | -0.019588 | 0.845505 | 0.009705 | 0.017037 | 0.018535 | 0.032298
565 | 0.869732 | -0.010458 | -0.01967 | 0.845541 | 0.009615 | 0.016882 | 0.018378 | 0.032034
566 | 0.870213 | -0.010496 | -0.019747 | 0.845578 | 0.009525 | 0.016726 | 0.018222 | 0.031766
567 | 0.870697 | -0.010532 | -0.019821 | 0.845619 | 0.009434 | 0.016567 | 0.018064 | 0.031493
568 | 0.871186 | -0.010567 | -0.019893 | 0.845664 | 0.009342 | 0.016407 | 0.017902 | 0.031216
569 | 0.871676 | -0.010601 | -0.019962 | 0.84571 | 0.009251 | 0.016245 | 0.01774 | 0.030936
570 | 0.87217 | -0.010633 | -0.020029 | 0.84576 | 0.009159 | 0.016084 | 0.017577 | 0.030654
571 | 0.872666 | -0.010664 | -0.020093 | 0.845813 | 0.009065 | 0.015919 | 0.01741 | 0.030366
572 | 0.873166 | -0.010695 | -0.020156 | 0.845869 | 0.00897 | 0.015754 | 0.017244 | 0.030076
573 | 0.873668 | -0.010725 | -0.020217 | 0.84593 | 0.008875 | 0.015585 | 0.017074 | 0.029782
574 | 0.874171 | -0.010751 | -0.020273 | 0.845992 | 0.00878 | 0.015419 | 0.016903 | 0.029484
575 | 0.874677 | -0.010778 | -0.020327 | 0.846058 | 0.008685 | 0.01525 | 0.016732 | 0.029186
576 | 0.875186 | -0.010803 | -0.02038 | 0.846128 | 0.008588 | 0.015081 | 0.016559 | 0.028883
577 | 0.875688 | -0.010828 | -0.020433 | 0.846201 | 0.008491 | 0.014909 | 0.016384 | 0.028578
578 | 0.876178 | -0.010852 | -0.020483 | 0.846278 | 0.008395 | 0.014738 | 0.01621 | 0.028271
579 | 0.876669 | -0.010874 | -0.020531 | 0.846357 | 0.008298 | 0.014565 | 0.016033 | 0.027961
580 | 0.877161 | -0.010896 | -0.020577 | 0.846441 | 0.008199 | 0.014392 | 0.015856 | 0.027649
581 | 0.877655 | -0.010917 | -0.020621 | 0.846528 | 0.008099 | 0.014217 | 0.015677 | 0.027335
582 | 0.878151 | -0.010935 | -0.020662 | 0.846618 | 0.008002 | 0.014042 | 0.015497 | 0.027018
583 | 0.878648 | -0.010953 | -0.0207 | 0.846709 | 0.007904 | 0.01387 | 0.01532 | 0.026703
584 | 0.879147 | -0.010969 | -0.020737 | 0.846808 | 0.007804 | 0.013694 | 0.015138 | 0.026382
585 | 0.879648 | -0.010985 | -0.020772 | 0.846908 | 0.007704 | 0.013518 | 0.014957 | 0.026061
586 | 0.880149 | -0.010999 | -0.020805 | 0.847012 | 0.007606 | 0.013341 | 0.014775 | 0.02574
587 | 0.880653 | -0.011014 | -0.020835 | 0.847119 | 0.007506 | 0.013164 | 0.014592 | 0.025415
588 | 0.881157 | -0.011026 | -0.020864 | 0.84723 | 0.007406 | 0.012988 | 0.01441 | 0.02509
589 | 0.881661 | -0.011036 | -0.02089 | 0.847344 | 0.007306 | 0.01281 | 0.014227 | 0.024764
590 | 0.882167 | -0.011046 | -0.020914 | 0.847462 | 0.007205 | 0.012631 | 0.014042 | 0.024436
591 | 0.882678 | -0.011056 | -0.020938 | 0.847583 | 0.007105 | 0.012454 | 0.013859 | 0.024109
592 | 0.883192 | -0.011066 | -0.020961 | 0.847708 | 0.007005 | 0.012277 | 0.013674 | 0.023781
593 | 0.883705 | -0.011074 | -0.020982 | 0.847836 | 0.006906 | 0.012099 | 0.013489 | 0.02345
594 | 0.88422 | -0.011081 | -0.021 | 0.847967 | 0.006805 | 0.011921 | 0.013305 | 0.02312
595 | 0.884735 | -0.011086 | -0.021016 | 0.848102 | 0.006705 | 0.011742 | 0.013119 | 0.02279
596 | 0.88525 | -0.011091 | -0.02103 | 0.848241 | 0.006605 | 0.011565 | 0.012935 | 0.022459
597 | 0.885767 | -0.011095 | -0.021043 | 0.848382 | 0.006505 | 0.011387 | 0.012749 | 0.022127
598 | 0.886284 | -0.011099 | -0.021054 | 0.848528 | 0.006405 | 0.011209 | 0.012563 | 0.021795
599 | 0.886801 | -0.011101 | -0.021063 | 0.848675 | 0.006306 | 0.011033 | 0.01238 | 0.021463
600 | 0.887318 | -0.011102 | -0.02107 | 0.848828 | 0.006205 | 0.010854 | 0.012193 | 0.021132
601 | 0.887835 | -0.011102 | -0.021074 | 0.848984 | 0.006106 | 0.010677 | 0.012007 | 0.0208
602 | 0.888353 | -0.011101 | -0.021078 | 0.849141 | 0.006009 | 0.010501 | 0.011825 | 0.020469
603 | 0.888871 | -0.011101 | -0.021081 | 0.849303 | 0.005909 | 0.010325 | 0.011639 | 0.020137
604 | 0.889388 | -0.011097 | -0.021081 | 0.849468 | 0.00581 | 0.010149 | 0.011455 | 0.019805
605 | 0.889904 | -0.011095 | -0.02108 | 0.849637 | 0.005712 | 0.009973 | 0.01127 | 0.019473
606 | 0.890413 | -0.011091 | -0.021077 | 0.849808 | 0.005613 | 0.009797 | 0.011085 | 0.019142
607 | 0.89092 | -0.011086 | -0.021073 | 0.849983 | 0.005515 | 0.009623 | 0.010903 | 0.018812
608 | 0.891428 | -0.011081 | -0.021068 | 0.850161 | 0.005418 | 0.009449 | 0.01072 | 0.018482
609 | 0.891934 | -0.011073 | -0.02106 | 0.850342 | 0.00532 | 0.009273 | 0.010536 | 0.018152
610 | 0.892443 | -0.011067 | -0.021052 | 0.850526 | 0.005222 | 0.0091 | 0.010355 | 0.017824
611 | 0.892949 | -0.011058 | -0.021041 | 0.850713 | 0.005126 | 0.008927 | 0.010173 | 0.017497
612 | 0.893455 | -0.01105 | -0.021029 | 0.850903 | 0.00503 | 0.008756 | 0.009992 | 0.01717
613 | 0.893961 | -0.01104 | -0.021015 | 0.851097 | 0.004933 | 0.008584 | 0.009811 | 0.016843
614 | 0.894466 | -0.01103 | -0.021 | 0.851294 | 0.004837 | 0.008413 | 0.00963 | 0.016517
615 | 0.894971 | -0.011019 | -0.020984 | 0.851493 | 0.004742 | 0.008242 | 0.009451 | 0.016192
616 | 0.895474 | -0.011007 | -0.020965 | 0.851695 | 0.004648 | 0.008072 | 0.009272 | 0.015868
617 | 0.895977 | -0.010992 | -0.020945 | 0.851901 | 0.004552 | 0.007903 | 0.009092 | 0.015545
618 | 0.89648 | -0.01098 | -0.020923 | 0.852108 | 0.004459 | 0.007736 | 0.008916 | 0.015224
619 | 0.896981 | -0.010965 | -0.020901 | 0.852319 | 0.004364 | 0.007568 | 0.008738 | 0.014904
620 | 0.897479 | -0.010948 | -0.020876 | 0.852534 | 0.004271 | 0.0074 | 0.008562 | 0.014583
621 | 0.897966 | -0.010933 | -0.02085 | 0.85275 | 0.004179 | 0.007235 | 0.008386 | 0.014266
622 | 0.898451 | -0.010916 | -0.020824 | 0.85297 | 0.004086 | 0.00707 | 0.008211 | 0.013949
623 | 0.898935 | -0.010899 | -0.020795 | 0.853192 | 0.003994 | 0.006906 | 0.008037 | 0.013635
624 | 0.899418 | -0.01088 | -0.020766 | 0.853417 | 0.003902 | 0.006741 | 0.007864 | 0.01332
625 | 0.899899 | -0.010863 | -0.020736 | 0.853644 | 0.003812 | 0.006579 | 0.007692 | 0.013007
626 | 0.900381 | -0.010844 | -0.020705 | 0.853874 | 0.00372 | 0.006417 | 0.00752 | 0.012695
627 | 0.900861 | -0.010824 | -0.020671 | 0.854108 | 0.00363 | 0.006254 | 0.007348 | 0.012384
628 | 0.901338 | -0.010803 | -0.020635 | 0.854342 | 0.003541 | 0.006095 | 0.00718 | 0.012076
629 | 0.901815 | -0.010781 | -0.020599 | 0.85458 | 0.003452 | 0.005936 | 0.007011 | 0.011769
630 | 0.902291 | -0.010759 | -0.020561 | 0.85482 | 0.003364 | 0.005778 | 0.006842 | 0.011465
631 | 0.902765 | -0.010736 | -0.020523 | 0.855063 | 0.003276 | 0.00562 | 0.006675 | 0.011161
632 | 0.903238 | -0.010712 | -0.020484 | 0.855308 | 0.003189 | 0.005464 | 0.006509 | 0.010859
633 | 0.903709 | -0.010688 | -0.020441 | 0.855556 | 0.003102 | 0.005308 | 0.006343 | 0.010558
634 | 0.90418 | -0.010664 | -0.020398 | 0.855805 | 0.003016 | 0.005154 | 0.006179 | 0.010259
635 | 0.904649 | -0.010638 | -0.020356 | 0.856058 | 0.002931 | 0.005 | 0.006016 | 0.009962
636 | 0.905113 | -0.010613 | -0.020312 | 0.856312 | 0.002844 | 0.004848 | 0.005853 | 0.009667
637 | 0.905565 | -0.010586 | -0.020267 | 0.856569 | 0.00276 | 0.004697 | 0.005691 | 0.009373
638 | 0.906015 | -0.010559 | -0.020219 | 0.856828 | 0.002676 | 0.004546 | 0.005531 | 0.00908
639 | 0.906463 | -0.010532 | -0.020171 | 0.857089 | 0.002593 | 0.004397 | 0.005373 | 0.008791
640 | 0.906911 | -0.010505 | -0.020124 | 0.857352 | 0.00251 | 0.004248 | 0.005214 | 0.008503
641 | 0.907357 | -0.010476 | -0.020074 | 0.857617 | 0.002427 | 0.004102 | 0.005057 | 0.008217
642 | 0.9078 | -0.010447 | -0.020024 | 0.857885 | 0.002346 | 0.003955 | 0.0049 | 0.007932
643 | 0.908242 | -0.010418 | -0.019972 | 0.858154 | 0.002265 | 0.003809 | 0.004744 | 0.007649
644 | 0.908682 | -0.010388 | -0.019919 | 0.858425 | 0.002185 | 0.003666 | 0.004592 | 0.00737
645 | 0.909119 | -0.010354 | -0.019863 | 0.858699 | 0.002104 | 0.003522 | 0.004437 | 0.007089
646 | 0.909557 | -0.010325 | -0.01981 | 0.858974 | 0.002025 | 0.00338 | 0.004287 | 0.006813
647 | 0.90999 | -0.010292 | -0.019752 | 0.85925 | 0.001948 | 0.00324 | 0.004136 | 0.006539
648 | 0.910424 | -0.010261 | -0.019696 | 0.859529 | 0.00187 | 0.003101 | 0.003987 | 0.006268
649 | 0.910855 | -0.010228 | -0.019638 | 0.85981 | 0.001792 | 0.002961 | 0.003838 | 0.005997
650 | 0.911284 | -0.010194 | -0.019578 | 0.860092 | 0.001716 | 0.002824 | 0.003691 | 0.005728
651 | 0.91171 | -0.01016 | -0.019518 | 0.860375 | 0.00164 | 0.002689 | 0.003545 | 0.005462
652 | 0.912134 | -0.010125 | -0.019457 | 0.860661 | 0.001564 | 0.002553 | 0.0034 | 0.005197
653 | 0.912551 | -0.01009 | -0.019395 | 0.860948 | 0.00149 | 0.002419 | 0.003257 | 0.004934
654 | 0.912958 | -0.010056 | -0.019332 | 0.861236 | 0.001416 | 0.002286 | 0.003115 | 0.004676
655 | 0.913363 | -0.010021 | -0.01927 | 0.861527 | 0.001342 | 0.002154 | 0.002972 | 0.004417
656 | 0.913766 | -0.009985 | -0.019206 | 0.861819 | 0.001269 | 0.002024 | 0.002832 | 0.00416
657 | 0.914166 | -0.009949 | -0.019141 | 0.862112 | 0.001198 | 0.001894 | 0.002693 | 0.003907
658 | 0.914565 | -0.009913 | -0.019076 | 0.862406 | 0.001127 | 0.001767 | 0.002555 | 0.003655
659 | 0.914961 | -0.009875 | -0.019011 | 0.862703 | 0.001055 | 0.00164 | 0.002419 | 0.003405
660 | 0.915355 | -0.009837 | -0.018942 | 0.863 | 0.000984 | 0.001514 | 0.002283 | 0.003158
661 | 0.915747 | -0.009798 | -0.018873 | 0.863299 | 0.000915 | 0.001389 | 0.002149 | 0.002912
662 | 0.916138 | -0.009759 | -0.018805 | 0.863599 | 0.000846 | 0.001266 | 0.002015 | 0.002669
663 | 0.916526 | -0.00972 | -0.018734 | 0.863901 | 0.000779 | 0.001142 | 0.001883 | 0.002429
664 | 0.916912 | -0.009682 | -0.018664 | 0.864203 | 0.00071 | 0.001022 | 0.001753 | 0.002189
665 | 0.917294 | -0.009643 | -0.018593 | 0.864507 | 0.000644 | 0.000901 | 0.001623 | 0.001952
666 | 0.917675 | -0.009602 | -0.01852 | 0.864811 | 0.000579 | 0.000784 | 0.001497 | 0.001719
667 | 0.918053 | -0.009561 | -0.018447 | 0.865117 | 0.000512 | 0.000665 | 0.001369 | 0.001486
668 | 0.918429 | -0.009519 | -0.018372 | 0.865424 | 0.000447 | 0.000549 | 0.001243 | 0.001257
669 | 0.918804 | -0.009479 | -0.018298 | 0.865732 | 0.000383 | 0.000434 | 0.001119 | 0.001029
670 | 0.919174 | -0.009437 | -0.018223 | 0.866041 | 0.000319 | 0.000319 | 0.000995 | 0.000803
671 | 0.919532 | -0.009394 | -0.018146 | 0.86635 | 0.000258 | 0.000207 | 0.000874 | 0.00058
672 | 0.919886 | -0.009352 | -0.01807 | 0.866661 | 0.000195 | 9.6e-05 | 0.000753 | 0.000359
673 | 0.920236 | -0.00931 | -0.017993 | 0.866972 | 0.000132 | -1.6e-05 | 0.000633 | 0.000139
674 | 0.920585 | -0.009267 | -0.017916 | 0.867285 | 7.1e-05 | -0.000125 | 0.000514 | -7.8e-05
675 | 0.920931 | -0.009223 | -0.017839 | 0.867598 | 1.2e-05 | -0.000233 | 0.000398 | -0.000291
676 | 0.921274 | -0.009179 | -0.017759 | 0.867912 | -4.8e-05 | -0.000339 | 0.000281 | -0.000504
677 | 0.921615 | -0.009136 | -0.017679 | 0.868226 | -0.000107 | -0.000445 | 0.000167 | -0.000713
678 | 0.921953 | -0.009091 | -0.017599 | 0.868542 | -0.000165 | -0.000549 | 5.4e-05 | -0.000921
679 | 0.922289 | -0.009047 | -0.017518 | 0.868858 | -0.000222 | -0.000653 | -5.8e-05 | -0.001127
680 | 0.922623 | -0.009002 | -0.017436 | 0.869174 | -0.000279 | -0.000755 | -0.000169 | -0.001329
681 | 0.922955 | -0.008957 | -0.017354 | 0.869491 | -0.000336 | -0.000856 | -0.000279 | -0.001532
682 | 0.923284 | -0.008912 | -0.017271 | 0.86981 | -0.000392 | -0.000957 | -0.000388 | -0.00173
683 | 0.92361 | -0.008866 | -0.017188 | 0.870127 | -0.000447 | -0.001054 | -0.000495 | -0.001927
684 | 0.923934 | -0.008819 | -0.017103 | 0.870446 | -0.000501 | -0.001151 | -0.0006 | -0.002121
685 | 0.924255 | -0.008773 | -0.017019 | 0.870765 | -0.000553 | -0.001248 | -0.000705 | -0.002313
686 | 0.924574 | -0.008726 | -0.016934 | 0.871085 | -0.000607 | -0.001343 | -0.000808 | -0.002503
687 | 0.924891 | -0.00868 | -0.016849 | 0.871404 | -0.000658 | -0.001436 | -0.00091 | -0.00269
688 | 0.925205 | -0.008633 | -0.016763 | 0.871725 | -0.00071 | -0.00153 | -0.001011 | -0.002876
689 | 0.925511 | -0.008584 | -0.016676 | 0.872045 | -0.00076 | -0.00162 | -0.001112 | -0.003058
690 | 0.925805 | -0.008536 | -0.016589 | 0.872365 | -0.00081 | -0.00171 | -0.00121 | -0.003239
691 | 0.926095 | -0.008489 | -0.016501 | 0.872687 | -0.000861 | -0.001801 | -0.001307 | -0.00342
692 | 0.926382 | -0.00844 | -0.016413 | 0.873009 | -0.00091 | -0.001889 | -0.001404 | -0.003596
693 | 0.926667 | -0.008392 | -0.016326 | 0.87333 | -0.00096 | -0.001977 | -0.0015 | -0.003771
694 | 0.92695 | -0.008344 | -0.016237 | 0.873652 | -0.001006 | -0.002062 | -0.001592 | -0.003943
695 | 0.92723 | -0.008296 | -0.016149 | 0.873973 | -0.001053 | -0.002147 | -0.001686 | -0.004113
696 | 0.927507 | -0.008246 | -0.016058 | 0.874295 | -0.0011 | -0.00223 | -0.001777 | -0.004281
697 | 0.927781 | -0.008197 | -0.015968 | 0.874617 | -0.001146 | -0.002312 | -0.001867 | -0.004447
698 | 0.928054 | -0.008148 | -0.015878 | 0.874939 | -0.001191 | -0.002393 | -0.001956 | -0.004611
699 | 0.928323 | -0.008098 | -0.015787 | 0.875261 | -0.001236 | -0.002474 | -0.002044 | -0.004772
700 | 0.92859 | -0.008048 | -0.015695 | 0.875583 | -0.00128 | -0.002553 | -0.002131 | -0.004932
701 | 0.928854 | -0.007998 | -0.015602 | 0.875905 | -0.001323 | -0.00263 | -0.002216 | -0.005089
702 | 0.929116 | -0.007947 | -0.015511 | 0.876226 | -0.001364 | -0.002706 | -0.002299 | -0.005243
703 | 0.929375 | -0.007895 | -0.015416 | 0.876547 | -0.001407 | -0.002782 | -0.002383 | -0.005396
704 | 0.929631 | -0.007845 | -0.015323 | 0.876869 | -0.001448 | -0.002856 | -0.002464 | -0.005547
705 | 0.929885 | -0.007795 | -0.01523 | 0.877191 | -0.00149 | -0.00293 | -0.002546 | -0.005696
706 | 0.930137 | -0.007744 | -0.015137 | 0.877511 | -0.001529 | -0.003002 | -0.002624 | -0.005841
707 | 0.930386 | -0.007692 | -0.015043 | 0.877832 | -0.001567 | -0.003073 | -0.002703 | -0.005986
708 | 0.930632 | -0.007642 | -0.014949 | 0.878152 | -0.001607 | -0.003142 | -0.00278 | -0.006129
709 | 0.930871 | -0.00759 | -0.014854 | 0.878472 | -0.001645 | -0.003211 | -0.002857 | -0.006269
710 | 0.931103 | -0.007539 | -0.014759 | 0.878793 | -0.001684 | -0.00328 | -0.002932 | -0.006408
711 | 0.93133 | -0.007486 | -0.014663 | 0.879112 | -0.00172 | -0.003346 | -0.003006 | -0.006543
712 | 0.931557 | -0.007434 | -0.014567 | 0.879431 | -0.001757 | -0.003412 | -0.003078 | -0.006676
713 | 0.93178 | -0.007382 | -0.014472 | 0.879749 | -0.001792 | -0.003476 | -0.003149 | -0.006808
714 | 0.932 | -0.00733 | -0.014375 | 0.880067 | -0.001828 | -0.00354 | -0.00322 | -0.006938
715 | 0.932219 | -0.007278 | -0.014279 | 0.880385 | -0.001862 | -0.003602 | -0.003288 | -0.007065
716 | 0.932435 | -0.007225 | -0.014182 | 0.880702 | -0.001897 | -0.003663 | -0.003356 | -0.007191
717 | 0.932647 | -0.007173 | -0.014085 | 0.881019 | -0.00193 | -0.003723 | -0.003424 | -0.007316
718 | 0.932858 | -0.00712 | -0.013988 | 0.881335 | -0.001963 | -0.003783 | -0.00349 | -0.007438
719 | 0.933066 | -0.007066 | -0.013891 | 0.881651 | -0.001995 | -0.003841 | -0.003555 | -0.007557
720 | 0.933271 | -0.007013 | -0.013793 | 0.881966 | -0.002027 | -0.003899 | -0.003619 | -0.007675
721 | 0.933473 | -0.00696 | -0.013695 | 0.88228 | -0.002059 | -0.003955 | -0.003682 | -0.007791
722 | 0.933673 | -0.006907 | -0.013597 | 0.882593 | -0.002089 | -0.004008 | -0.003742 | -0.007904
723 | 0.933871 | -0.006853 | -0.013498 | 0.882906 | -0.002119 | -0.004063 | -0.003802 | -0.008015
724 | 0.934066 | -0.006801 | -0.0134 | 0.883219 | -0.002148 | -0.004116 | -0.003862 | -0.008126
725 | 0.934257 | -0.006747 | -0.0133 | 0.88353 | -0.002177 | -0.004167 | -0.00392 | -0.008232
726 | 0.934446 | -0.006692 | -0.013201 | 0.883841 | -0.002205 | -0.004219 | -0.003977 | -0.008338
727 | 0.934634 | -0.006639 | -0.013102 | 0.884152 | -0.002234 | -0.004269 | -0.004034 | -0.008444
728 | 0.934818 | -0.006586 | -0.013002 | 0.88446 | -0.002261 | -0.004318 | -0.004088 | -0.008545
729 | 0.934999 | -0.006532 | -0.012903 | 0.884769 | -0.002286 | -0.004365 | -0.004143 | -0.008645
730 | 0.935174 | -0.006478 | -0.012803 | 0.885076 | -0.002312 | -0.004412 | -0.004195 | -0.008742
731 | 0.935345 | -0.006423 | -0.012703 | 0.885383 | -0.002338 | -0.004459 | -0.004247 | -0.008839
732 | 0.935513 | -0.006369 | -0.012603 | 0.885688 | -0.002363 | -0.004504 | -0.004298 | -0.008934
733 | 0.935678 | -0.006316 | -0.012504 | 0.885993 | -0.002387 | -0.004548 | -0.004347 | -0.009026
734 | 0.93584 | -0.006261 | -0.012403 | 0.886297 | -0.002411 | -0.00459 | -0.004397 | -0.009116
735 | 0.936001 | -0.006208 | -0.012304 | 0.8866 | -0.002434 | -0.004633 | -0.004444 | -0.009205
736 | 0.936158 | -0.006153 | -0.012201 | 0.886902 | -0.002458 | -0.004674 | -0.004491 | -0.009293
737 | 0.936313 | -0.006098 | -0.012101 | 0.887203 | -0.00248 | -0.004714 | -0.004537 | -0.009376
738 | 0.936466 | -0.006044 | -0.012001 | 0.887503 | -0.002502 | -0.004754 | -0.004582 | -0.009459
739 | 0.936615 | -0.00599 | -0.0119 | 0.887802 | -0.002524 | -0.004792 | -0.004626 | -0.009541
740 | 0.936762 | -0.005934 | -0.011798 | 0.888099 | -0.002543 | -0.004829 | -0.004668 | -0.009621
741 | 0.936907 | -0.00588 | -0.011698 | 0.888396 | -0.002563 | -0.004866 | -0.00471 | -0.009699
742 | 0.937048 | -0.005825 | -0.011595 | 0.888691 | -0.002583 | -0.0049 | -0.004751 | -0.009775
743 | 0.937188 | -0.00577 | -0.011495 | 0.888985 | -0.002601 | -0.004934 | -0.00479 | -0.009849
744 | 0.937325 | -0.005716 | -0.011394 | 0.889279 | -0.00262 | -0.004968 | -0.004829 | -0.009923
745 | 0.93746 | -0.005661 | -0.011292 | 0.88957 | -0.002639 | -0.005002 | -0.004867 | -0.009992
746 | 0.937591 | -0.005607 | -0.011191 | 0.889861 | -0.002656 | -0.005034 | -0.004904 | -0.010062
747 | 0.93772 | -0.005551 | -0.011088 | 0.89015 | -0.002674 | -0.005065 | -0.004941 | -0.010128
748 | 0.937846 | -0.005497 | -0.010987 | 0.890439 | -0.002692 | -0.005096 | -0.004977 | -0.010195
749 | 0.93797 | -0.005443 | -0.010886 | 0.890726 | -0.002707 | -0.005124 | -0.00501 | -0.010259
750 | 0.938092 | -0.005388 | -0.010784 | 0.891011 | -0.002722 | -0.005153 | -0.005043 | -0.01032
751 | 0.938211 | -0.005333 | -0.010683 | 0.891295 | -0.002737 | -0.00518 | -0.005075 | -0.010381
752 | 0.938325 | -0.005279 | -0.010581 | 0.891578 | -0.002752 | -0.005206 | -0.005106 | -0.010439
753 | 0.938434 | -0.005224 | -0.010479 | 0.89186 | -0.002766 | -0.005232 | -0.005137 | -0.010498
754 | 0.938541 | -0.005168 | -0.010377 | 0.892139 | -0.002779 | -0.005257 | -0.005166 | -0.010552
755 | 0.938648 | -0.005115 | -0.010276 | 0.892418 | -0.002794 | -0.005281 | -0.005195 | -0.010606
756 | 0.938748 | -0.005059 | -0.010174 | 0.892695 | -0.002806 | -0.005304 | -0.005223 | -0.010659
757 | 0.938848 | -0.005005 | -0.010073 | 0.892971 | -0.002818 | -0.005326 | -0.00525 | -0.010709
758 | 0.938945 | -0.00495 | -0.009971 | 0.893244 | -0.00283 | -0.005348 | -0.005276 | -0.010757
759 | 0.93904 | -0.004896 | -0.00987 | 0.893517 | -0.002841 | -0.005368 | -0.005301 | -0.010806
760 | 0.939131 | -0.00484 | -0.009766 | 0.893788 | -0.002852 | -0.005389 | -0.005325 | -0.010851
761 | 0.939219 | -0.004785 | -0.009664 | 0.894058 | -0.002863 | -0.005409 | -0.005349 | -0.010896
762 | 0.939306 | -0.004731 | -0.009563 | 0.894326 | -0.002873 | -0.005427 | -0.005371 | -0.010939
763 | 0.93939 | -0.004676 | -0.009461 | 0.894592 | -0.002883 | -0.005445 | -0.005394 | -0.010981
764 | 0.939472 | -0.004623 | -0.009361 | 0.894855 | -0.002891 | -0.005461 | -0.005414 | -0.01102
765 | 0.93955 | -0.004568 | -0.00926 | 0.895118 | -0.0029 | -0.005476 | -0.005434 | -0.011058
766 | 0.939625 | -0.004514 | -0.009158 | 0.89538 | -0.002909 | -0.005492 | -0.005453 | -0.011096
767 | 0.939697 | -0.004458 | -0.009055 | 0.895638 | -0.002917 | -0.005506 | -0.005472 | -0.01113
768 | 0.939767 | -0.004404 | -0.008954 | 0.895895 | -0.002924 | -0.005519 | -0.005489 | -0.011163
769 | 0.939835 | -0.00435 | -0.008854 | 0.89615 | -0.002931 | -0.005533 | -0.005506 | -0.011194
770 | 0.9399 | -0.004296 | -0.008753 | 0.896404 | -0.002938 | -0.005545 | -0.005522 | -0.011226
771 | 0.939961 | -0.004241 | -0.008651 | 0.896656 | -0.002945 | -0.005557 | -0.005538 | -0.011255
772 | 0.940021 | -0.004188 | -0.00855 | 0.896905 | -0.00295 | -0.005567 | -0.005551 | -0.011282
773 | 0.940076 | -0.004132 | -0.008449 | 0.897152 | -0.002954 | -0.005577 | -0.005565 | -0.011309
774 | 0.940129 | -0.00408 | -0.008349 | 0.897397 | -0.00296 | -0.005585 | -0.005578 | -0.011334
775 | 0.940179 | -0.004025 | -0.008247 | 0.89764 | -0.002964 | -0.005594 | -0.00559 | -0.011357
776 | 0.940226 | -0.003971 | -0.008146 | 0.897881 | -0.002969 | -0.005602 | -0.005601 | -0.011379
777 | 0.94027 | -0.003917 | -0.008046 | 0.89812 | -0.002973 | -0.005609 | -0.005611 | -0.0114
778 | 0.94031 | -0.003863 | -0.007945 | 0.898358 | -0.002977 | -0.005616 | -0.005622 | -0.01142
779 | 0.940347 | -0.003808 | -0.007845 | 0.898591 | -0.00298 | -0.005622 | -0.005631 | -0.011437
780 | 0.940382 | -0.003756 | -0.007744 | 0.898822 | -0.002982 | -0.005626 | -0.005639 | -0.011455
781 | 0.940413 | -0.003703 | -0.007645 | 0.899052 | -0.002984 | -0.005632 | -0.005646 | -0.01147
782 | 0.94044 | -0.003647 | -0.007544 | 0.899279 | -0.002986 | -0.005635 | -0.005654 | -0.011483
783 | 0.940466 | -0.003595 | -0.007445 | 0.899503 | -0.002987 | -0.005637 | -0.005658 | -0.011495
784 | 0.940487 | -0.003542 | -0.007345 | 0.899724 | -0.002987 | -0.005639 | -0.005664 | -0.011507
785 | 0.940504 | -0.003488 | -0.007245 | 0.899943 | -0.002988 | -0.005641 | -0.005669 | -0.011516
786 | 0.940518 | -0.003434 | -0.007145 | 0.900159 | -0.002989 | -0.005642 | -0.005673 | -0.011524
787 | 0.940529 | -0.003382 | -0.007046 | 0.900372 | -0.002989 | -0.005642 | -0.005677 | -0.011532
788 | 0.940536 | -0.003328 | -0.006946 | 0.900582 | -0.002989 | -0.005643 | -0.00568 | -0.01154
789 | 0.940539 | -0.003275 | -0.006847 | 0.90079 | -0.002989 | -0.005642 | -0.005681 | -0.011544
790 | 0.940537 | -0.003221 | -0.006748 | 0.900995 | -0.002988 | -0.00564 | -0.005684 | -0.011549
791 | 0.940533 | -0.00317 | -0.006651 | 0.901195 | -0.002985 | -0.005638 | -0.005684 | -0.011549
792 | 0.940526 | -0.003117 | -0.006552 | 0.901391 | -0.002983 | -0.005633 | -0.005682 | -0.01155
793 | 0.940513 | -0.003064 | -0.006453 | 0.901586 | -0.002981 | -0.005631 | -0.005682 | -0.011551
794 | 0.940495 | -0.003012 | -0.006355 | 0.901776 | -0.002979 | -0.005627 | -0.005681 | -0.011549
795 | 0.940472 | -0.002958 | -0.006256 | 0.901963 | -0.002976 | -0.005622 | -0.005679 | -0.011547
796 | 0.940446 | -0.002906 | -0.006158 | 0.902146 | -0.002973 | -0.005616 | -0.005675 | -0.011542
797 | 0.940416 | -0.002854 | -0.00606 | 0.902326 | -0.00297 | -0.005611 | -0.005672 | -0.011538
798 | 0.940381 | -0.002802 | -0.005963 | 0.902501 | -0.002967 | -0.005605 | -0.005668 | -0.011533
799 | 0.940339 | -0.00275 | -0.005865 | 0.902671 | -0.002963 | -0.005598 | -0.005665 | -0.011525
800 | 0.940291 | -0.002697 | -0.005767 | 0.902838 | -0.002957 | -0.005589 | -0.005659 | -0.011517
801 | 0.940239 | -0.002646 | -0.005671 | 0.903002 | -0.002952 | -0.005581 | -0.005654 | -0.011508
802 | 0.940184 | -0.002594 | -0.005574 | 0.903161 | -0.002949 | -0.005572 | -0.005648 | -0.011498
803 | 0.940123 | -0.002543 | -0.005478 | 0.903313 | -0.002943 | -0.005563 | -0.00564 | -0.011486
804 | 0.94005 | -0.002491 | -0.00538 | 0.903459 | -0.002938 | -0.005554 | -0.005634 | -0.011473
805 | 0.93997 | -0.00244 | -0.005285 | 0.903602 | -0.002932 | -0.005544 | -0.005625 | -0.01146
806 | 0.939887 | -0.002388 | -0.005187 | 0.903743 | -0.002925 | -0.005533 | -0.005615 | -0.011445
807 | 0.939802 | -0.002336 | -0.005091 | 0.903878 | -0.002917 | -0.005519 | -0.005605 | -0.011427
808 | 0.939716 | -0.002286 | -0.004996 | 0.904005 | -0.00291 | -0.005507 | -0.005595 | -0.011409
809 | 0.939617 | -0.002234 | -0.004901 | 0.904124 | -0.002903 | -0.005495 | -0.005586 | -0.011393
810 | 0.939503 | -0.002184 | -0.004806 | 0.904235 | -0.002896 | -0.005482 | -0.005575 | -0.011374
811 | 0.939379 | -0.002134 | -0.004711 | 0.904345 | -0.002888 | -0.005469 | -0.005563 | -0.011355
812 | 0.939252 | -0.002083 | -0.004615 | 0.904452 | -0.002881 | -0.005455 | -0.005551 | -0.011333
813 | 0.939127 | -0.002033 | -0.00452 | 0.904553 | -0.002872 | -0.005439 | -0.005537 | -0.011309
814 | 0.938999 | -0.001981 | -0.004425 | 0.904645 | -0.002862 | -0.005423 | -0.005523 | -0.011284
815 | 0.938861 | -0.001931 | -0.004332 | 0.904725 | -0.002853 | -0.005408 | -0.00551 | -0.01126
816 | 0.938705 | -0.001882 | -0.004238 | 0.904794 | -0.002845 | -0.005393 | -0.005497 | -0.011238
817 | 0.93853 | -0.001832 | -0.004145 | 0.904856 | -0.002837 | -0.005378 | -0.005483 | -0.011215
818 | 0.938343 | -0.001783 | -0.004053 | 0.904918 | -0.002828 | -0.005362 | -0.00547 | -0.01119
819 | 0.938151 | -0.001731 | -0.003958 | 0.904975 | -0.002816 | -0.005342 | -0.005452 | -0.011159
820 | 0.937964 | -0.001681 | -0.003864 | 0.905028 | -0.002805 | -0.005321 | -0.005433 | -0.011126
821 | 0.937777 | -0.001631 | -0.00377 | 0.90507 | -0.002795 | -0.005302 | -0.005415 | -0.011093
822 | 0.937582 | -0.001583 | -0.003677 | 0.905095 | -0.002784 | -0.005283 | -0.005397 | -0.011061
823 | 0.937372 | -0.001534 | -0.003586 | 0.905105 | -0.002773 | -0.005264 | -0.00538 | -0.011031
824 | 0.937136 | -0.001486 | -0.003495 | 0.905101 | -0.002762 | -0.005246 | -0.005363 | -0.011002
825 | 0.936875 | -0.001438 | -0.003406 | 0.905089 | -0.002752 | -0.005229 | -0.005348 | -0.010974
826 | 0.936593 | -0.00139 | -0.003315 | 0.905074 | -0.002742 | -0.005211 | -0.005331 | -0.010945
827 | 0.936298 | -0.00134 | -0.003223 | 0.905056 | -0.002729 | -0.005189 | -0.005311 | -0.010911
828 | 0.936002 | -0.001291 | -0.003131 | 0.905033 | -0.002717 | -0.005166 | -0.005289 | -0.01087
829 | 0.935707 | -0.001241 | -0.003036 | 0.905001 | -0.002701 | -0.005139 | -0.005265 | -0.010827
830 | 0.935413 | -0.001191 | -0.002942 | 0.904956 | -0.002686 | -0.005113 | -0.005239 | -0.010782
831 | 0.935116 | -0.001142 | -0.002851 | 0.904894 | -0.002673 | -0.005087 | -0.005215 | -0.010737
832 | 0.934806 | -0.001095 | -0.00276 | 0.90481 | -0.002659 | -0.005063 | -0.005192 | -0.010695
833 | 0.934476 | -0.001048 | -0.002674 | 0.904707 | -0.002647 | -0.005041 | -0.005171 | -0.010657
834 | 0.934116 | -0.001001 | -0.002587 | 0.904586 | -0.002635 | -0.00502 | -0.005151 | -0.010623
835 | 0.933726 | -0.000956 | -0.0025 | 0.904449 | -0.002624 | -0.005001 | -0.005133 | -0.01059
836 | 0.933303 | -0.00091 | -0.002415 | 0.904299 | -0.002612 | -0.00498 | -0.005114 | -0.010556
837 | 0.932851 | -0.000864 | -0.002328 | 0.904139 | -0.002601 | -0.00496 | -0.005095 | -0.010522
838 | 0.932375 | -0.000819 | -0.002242 | 0.903971 | -0.002587 | -0.004937 | -0.005074 | -0.010483
839 | 0.931881 | -0.00077 | -0.002153 | 0.903793 | -0.002573 | -0.004912 | -0.005049 | -0.010441
840 | 0.931374 | -0.000722 | -0.002063 | 0.903605 | -0.002557 | -0.004883 | -0.005022 | -0.010393
841 | 0.930857 | -0.000674 | -0.001972 | 0.903407 | -0.002541 | -0.004853 | -0.004994 | -0.01034
842 | 0.930332 | -0.000626 | -0.001881 | 0.903194 | -0.002522 | -0.004821 | -0.004963 | -0.010285
843 | 0.929799 | -0.000577 | -0.001789 | 0.902966 | -0.002502 | -0.004789 | -0.00493 | -0.010227
844 | 0.929257 | -0.000528 | -0.001698 | 0.90272 | -0.002484 | -0.004756 | -0.004898 | -0.010167
845 | 0.928702 | -0.000479 | -0.001606 | 0.902453 | -0.002464 | -0.00472 | -0.004865 | -0.010106
846 | 0.928133 | -0.000433 | -0.001519 | 0.902164 | -0.002445 | -0.004686 | -0.004831 | -0.010046
847 | 0.927546 | -0.000385 | -0.001429 | 0.901854 | -0.002428 | -0.004654 | -0.004799 | -0.009988
848 | 0.926937 | -0.000339 | -0.001342 | 0.901519 | -0.002409 | -0.00462 | -0.004767 | -0.009929
849 | 0.926305 | -0.000294 | -0.001255 | 0.901161 | -0.002391 | -0.004589 | -0.004734 | -0.009871
850 | 0.925647 | -0.000248 | -0.00117 | 0.900779 | -0.002372 | -0.004557 | -0.004703 | -0.009814
851 | 0.924963 | -0.000204 | -0.001085 | 0.900375 | -0.002356 | -0.004525 | -0.004672 | -0.009759
852 | 0.924249 | -0.000158 | -0.001001 | 0.899947 | -0.002337 | -0.004493 | -0.004642 | -0.009703
853 | 0.923507 | -0.000113 | -0.000917 | 0.899496 | -0.002321 | -0.004463 | -0.004611 | -0.009648
854 | 0.922735 | -7e-05 | -0.000835 | 0.899021 | -0.002302 | -0.004432 | -0.00458 | -0.009592
855 | 0.921931 | -2.5e-05 | -0.000751 | 0.898521 | -0.002284 | -0.0044 | -0.004548 | -0.009534
856 | 0.921091 | 1.9e-05 | -0.000668 | 0.897997 | -0.002267 | -0.004369 | -0.004518 | -0.009478
857 | 0.920221 | 6.3e-05 | -0.000585 | 0.897448 | -0.002247 | -0.004335 | -0.004485 | -0.00942
858 | 0.919318 | 0.000107 | -0.000502 | 0.896875 | -0.00223 | -0.004303 | -0.004453 | -0.00936
859 | 0.918381 | 0.000152 | -0.000418 | 0.896277 | -0.002211 | -0.004269 | -0.00442 | -0.009299
860 | 0.91741 | 0.000197 | -0.000333 | 0.895654 | -0.002191 | -0.004232 | -0.004384 | -0.009234
861 | 0.916404 | 0.000241 | -0.000249 | 0.895005 | -0.002169 | -0.004196 | -0.004348 | -0.009168
862 | 0.91536 | 0.000286 | -0.000164 | 0.894329 | -0.002148 | -0.004159 | -0.004311 | -0.009101
863 | 0.914276 | 0.000331 | -8e-05 | 0.893627 | -0.002127 | -0.00412 | -0.004273 | -0.009031
864 | 0.913146 | 0.000378 | 9e-06 | 0.892895 | -0.002105 | -0.004081 | -0.004234 | -0.008958
865 | 0.911967 | 0.000424 | 9.4e-05 | 0.89213 | -0.00208 | -0.004039 | -0.004193 | -0.008885
866 | 0.910737 | 0.000471 | 0.000181 | 0.891334 | -0.002057 | -0.003997 | -0.004151 | -0.008811
867 | 0.909454 | 0.000516 | 0.000267 | 0.890504 | -0.002034 | -0.003957 | -0.004111 | -0.008738
868 | 0.908112 | 0.000562 | 0.000352 | 0.889637 | -0.002011 | -0.003916 | -0.00407 | -0.008665
869 | 0.906711 | 0.000607 | 0.000437 | 0.88873 | -0.001989 | -0.003877 | -0.004032 | -0.008596
870 | 0.905249 | 0.000652 | 0.000521 | 0.887778 | -0.001968 | -0.003841 | -0.003997 | -0.008532
871 | 0.903729 | 0.000695 | 0.000601 | 0.886781 | -0.001949 | -0.003808 | -0.003965 | -0.008475
872 | 0.902156 | 0.000735 | 0.000678 | 0.885735 | -0.001935 | -0.003781 | -0.00394 | -0.00843
873 | 0.90054 | 0.000773 | 0.000749 | 0.884634 | -0.001921 | -0.003759 | -0.003919 | -0.008394
874 | 0.898895 | 0.000807 | 0.000814 | 0.883479 | -0.001914 | -0.003744 | -0.003907 | -0.008372
875 | 0.897244 | 0.00084 | 0.000875 | 0.882274 | -0.001907 | -0.003735 | -0.0039 | -0.008359
876 | 0.895607 | 0.000868 | 0.000928 | 0.881025 | -0.001905 | -0.003731 | -0.003897 | -0.008355
877 | 0.894004 | 0.000894 | 0.000979 | 0.879739 | -0.001904 | -0.003729 | -0.003895 | -0.008352
878 | 0.892447 | 0.000922 | 0.001029 | 0.878428 | -0.001901 | -0.003725 | -0.003891 | -0.008344
879 | 0.89094 | 0.00095 | 0.001084 | 0.877102 | -0.001893 | -0.003712 | -0.003877 | -0.008318
880 | 0.889468 | 0.000981 | 0.001145 | 0.875773 | -0.001877 | -0.003685 | -0.003848 | -0.008264
881 | 0.887996 | 0.001018 | 0.001216 | 0.874446 | -0.001853 | -0.003639 | -0.0038 | -0.008175
882 | 0.886468 | 0.001066 | 0.001305 | 0.873122 | -0.001814 | -0.003571 | -0.00373 | -0.008043
883 | 0.884802 | 0.00112 | 0.001409 | 0.871787 | -0.001764 | -0.00348 | -0.003636 | -0.007869
884 | 0.882928 | 0.001184 | 0.001529 | 0.870417 | -0.001705 | -0.003375 | -0.003529 | -0.007671
885 | 0.880794 | 0.00125 | 0.001655 | 0.868981 | -0.001644 | -0.003267 | -0.003419 | -0.007471
886 | 0.878376 | 0.001318 | 0.001779 | 0.867444 | -0.001589 | -0.003169 | -0.003322 | -0.007296
887 | 0.875711 | 0.001377 | 0.001888 | 0.865778 | -0.00155 | -0.0031 | -0.003255 | -0.007176
888 | 0.8729 | 0.001421 | 0.001971 | 0.863971 | -0.001534 | -0.003072 | -0.003231 | -0.007135
889 | 0.870096 | 0.001448 | 0.00202 | 0.862036 | -0.001542 | -0.003089 | -0.003252 | -0.007177
890 | 0.86747 | 0.001457 | 0.002037 | 0.860013 | -0.001572 | -0.003143 | -0.003309 | -0.007286
891 | 0.865167 | 0.001453 | 0.00203 | 0.857963 | -0.001609 | -0.003212 | -0.003381 | -0.007418
892 | 0.863252 | 0.001451 | 0.002027 | 0.855964 | -0.001636 | -0.003258 | -0.003428 | -0.007503
893 | 0.861572 | 0.001464 | 0.002057 | 0.854059 | -0.001633 | -0.003252 | -0.003418 | -0.007479
894 | 0.859876 | 0.001506 | 0.002137 | 0.852242 | -0.001587 | -0.00317 | -0.003329 | -0.007312
895 | 0.857849 | 0.001576 | 0.002272 | 0.850449 | -0.001503 | -0.003018 | -0.003171 | -0.007016
896 | 0.85523 | 0.001668 | 0.002445 | 0.848575 | -0.001397 | -0.00283 | -0.002979 | -0.006661
897 | 0.851924 | 0.001763 | 0.002621 | 0.846506 | -0.001302 | -0.002661 | -0.002808 | -0.006352
898 | 0.84809 | 0.001838 | 0.002758 | 0.84417 | -0.001248 | -0.002567 | -0.002718 | -0.006193
899 | 0.844139 | 0.001871 | 0.002818 | 0.841582 | -0.001256 | -0.002583 | -0.002741 | -0.006245
900 | 0.840589 | 0.001859 | 0.002793 | 0.838853 | -0.00132 | -0.0027 | -0.002868 | -0.006483
901 | 0.837915 | 0.00182 | 0.00272 | 0.836179 | -0.001406 | -0.002855 | -0.003026 | -0.006773
902 | 0.835998 | 0.001792 | 0.002672 | 0.833709 | -0.001452 | -0.002938 | -0.003108 | -0.006917
903 | 0.834318 | 0.001813 | 0.002718 | 0.831462 | -0.001422 | -0.00288 | -0.003041 | -0.006783
904 | 0.832126 | 0.001895 | 0.002875 | 0.829292 | -0.001306 | -0.002673 | -0.002823 | -0.006375
905 | 0.828825 | 0.002019 | 0.003106 | 0.826959 | -0.001151 | -0.002395 | -0.002538 | -0.005851
906 | 0.824343 | 0.002138 | 0.003326 | 0.824245 | -0.001028 | -0.002177 | -0.00232 | -0.005458
907 | 0.819284 | 0.002201 | 0.00344 | 0.821107 | -0.001002 | -0.002134 | -0.002285 | -0.005405
908 | 0.814687 | 0.002184 | 0.003404 | 0.81773 | -0.001086 | -0.002289 | -0.002452 | -0.005722
909 | 0.81142 | 0.002111 | 0.003266 | 0.814451 | -0.001227 | -0.002539 | -0.002711 | -0.0062
910 | 0.80957 | 0.002051 | 0.003162 | 0.811583 | -0.001304 | -0.002678 | -0.002848 | -0.006441
911 | 0.807914 | 0.00208 | 0.003223 | 0.809054 | -0.001243 | -0.002566 | -0.002723 | -0.006197
912 | 0.805052 | 0.002205 | 0.003463 | 0.806497 | -0.001059 | -0.002235 | -0.002378 | -0.005552
913 | 0.800296 | 0.002369 | 0.003766 | 0.803482 | -0.000861 | -0.001883 | -0.00202 | -0.004896
914 | 0.794281 | 0.002476 | 0.003958 | 0.799845 | -0.000779 | -0.001741 | -0.001885 | -0.004665
915 | 0.788666 | 0.002461 | 0.003926 | 0.795852 | -0.00087 | -0.001909 | -0.002068 | -0.005019
916 | 0.784932 | 0.002354 | 0.003727 | 0.792051 | -0.001057 | -0.002246 | -0.002417 | -0.005662
917 | 0.78311 | 0.002263 | 0.003566 | 0.788832 | -0.001171 | -0.002447 | -0.002614 | -0.006012
918 | 0.781519 | 0.0023 | 0.003645 | 0.786067 | -0.001081 | -0.00228 | -0.002429 | -0.005649
919 | 0.77773 | 0.002484 | 0.003989 | 0.783063 | -0.000814 | -0.001799 | -0.001933 | -0.004729
920 | 0.771311 | 0.002674 | 0.00434 | 0.779224 | -0.000596 | -0.001415 | -0.001546 | -0.00403
921 | 0.764245 | 0.002729 | 0.004433 | 0.774691 | -0.000608 | -0.001443 | -0.00159 | -0.004135
922 | 0.759137 | 0.002622 | 0.004227 | 0.770212 | -0.000822 | -0.001831 | -0.001997 | -0.004894
923 | 0.756799 | 0.00248 | 0.003971 | 0.766464 | -0.001016 | -0.002176 | -0.002343 | -0.005521
924 | 0.755295 | 0.002479 | 0.003982 | 0.763363 | -0.000967 | -0.002082 | -0.002231 | -0.005289
925 | 0.751538 | 0.002668 | 0.004342 | 0.760055 | -0.000674 | -0.001555 | -0.001683 | -0.004266
926 | 0.744397 | 0.002901 | 0.004768 | 0.755721 | -0.000397 | -0.001066 | -0.00119 | -0.003372
927 | 0.73627 | 0.002958 | 0.004863 | 0.750505 | -0.000418 | -0.001111 | -0.001258 | -0.003524
928 | 0.731148 | 0.002787 | 0.004542 | 0.745583 | -0.000722 | -0.001659 | -0.001828 | -0.004587
929 | 0.729507 | 0.002619 | 0.004239 | 0.74179 | -0.000928 | -0.002023 | -0.002187 | -0.00523
930 | 0.727706 | 0.002682 | 0.004369 | 0.738516 | -0.000772 | -0.001736 | -0.001874 | -0.004622
931 | 0.722099 | 0.002945 | 0.004859 | 0.734441 | -0.000394 | -0.001061 | -0.001179 | -0.003338
932 | 0.713359 | 0.003134 | 0.005203 | 0.72906 | -0.000211 | -0.000743 | -0.000872 | -0.002797
933 | 0.705971 | 0.003051 | 0.005039 | 0.723385 | -0.000427 | -0.001139 | -0.001295 | -0.003604
934 | 0.702904 | 0.002819 | 0.004614 | 0.718795 | -0.000763 | -0.001737 | -0.001905 | -0.004721
935 | 0.701859 | 0.002763 | 0.004526 | 0.715295 | -0.00076 | -0.001723 | -0.001866 | -0.004612
936 | 0.697401 | 0.003028 | 0.005029 | 0.711317 | -0.000335 | -0.000957 | -0.00107 | -0.003127
937 | 0.687845 | 0.00332 | 0.005558 | 0.705549 | -5e-06 | -0.000377 | -0.000491 | -0.002086
938 | 0.679114 | 0.003264 | 0.00544 | 0.6992 | -0.000205 | -0.000748 | -0.000897 | -0.002871
939 | 0.675564 | 0.002991 | 0.004936 | 0.694189 | -0.000615 | -0.001481 | -0.001646 | -0.004246
940 | 0.674461 | 0.002907 | 0.004798 | 0.690443 | -0.00064 | -0.001515 | -0.001657 | -0.004229
941 | 0.669462 | 0.003182 | 0.005319 | 0.685997 | -0.000199 | -0.000722 | -0.000832 | -0.002688
942 | 0.659518 | 0.003463 | 0.005828 | 0.679706 | 0.000114 | -0.000172 | -0.000287 | -0.00171
943 | 0.650904 | 0.003366 | 0.005636 | 0.673062 | -0.000144 | -0.000648 | -0.000798 | -0.002692
944 | 0.648119 | 0.003052 | 0.005057 | 0.668129 | -0.000588 | -0.001438 | -0.001601 | -0.004159
945 | 0.647232 | 0.003023 | 0.005028 | 0.664413 | -0.000499 | -0.001266 | -0.001394 | -0.003728
946 | 0.640076 | 0.003432 | 0.00579 | 0.659128 | 0.000103 | -0.000189 | -0.000284 | -0.001673
947 | 0.628603 | 0.003647 | 0.006169 | 0.651791 | 0.000275 | 0.000104 | -1.4e-05 | -0.001219
948 | 0.621719 | 0.003392 | 0.005689 | 0.645282 | -0.000189 | -0.000733 | -0.00089 | -0.002863
949 | 0.620406 | 0.003125 | 0.005208 | 0.640881 | -0.000494 | -0.001271 | -0.00142 | -0.003804
950 | 0.616833 | 0.003325 | 0.005598 | 0.636356 | -0.000102 | -0.000562 | -0.000669 | -0.00238
951 | 0.606531 | 0.003709 | 0.006302 | 0.629491 | 0.000384 | 0.000299 | 0.0002 | -0.000799
952 | 0.596568 | 0.003653 | 0.006181 | 0.621963 | 0.000157 | -0.000122 | -0.000263 | -0.001702
953 | 0.593551 | 0.003268 | 0.00547 | 0.616645 | -0.000392 | -0.001103 | -0.001259 | -0.00353
954 | 0.592568 | 0.003248 | 0.005456 | 0.612631 | -0.000257 | -0.000849 | -0.000964 | -0.002925
955 | 0.583503 | 0.00376 | 0.00641 | 0.606183 | 0.00047 | 0.000454 | 0.000372 | -0.000457
956 | 0.571392 | 0.003876 | 0.006603 | 0.597862 | 0.000477 | 0.000448 | 0.000327 | -0.0006
957 | 0.566429 | 0.00349 | 0.005882 | 0.591666 | -0.000145 | -0.000669 | -0.000825 | -0.002736
958 | 0.565374 | 0.003333 | 0.005615 | 0.58736 | -0.000222 | -0.000794 | -0.000919 | -0.002853
959 | 0.55799 | 0.003749 | 0.006396 | 0.581188 | 0.000423 | 0.000364 | 0.000278 | -0.000627
960 | 0.546009 | 0.003969 | 0.006783 | 0.572833 | 0.000594 | 0.000651 | 0.00054 | -0.000198
961 | 0.539962 | 0.003607 | 0.006104 | 0.566171 | -1.5e-05 | -0.000446 | -0.000596 | -0.002314
962 | 0.539277 | 0.003368 | 0.005688 | 0.561847 | -0.000191 | -0.000747 | -0.000871 | -0.002761
963 | 0.531989 | 0.003864 | 0.00662 | 0.555604 | 0.000578 | 0.000639 | 0.000567 | -8.1e-05
964 | 0.518653 | 0.004141 | 0.007111 | 0.546529 | 0.000824 | 0.001057 | 0.000953 | 0.000568
965 | 0.512822 | 0.003708 | 0.006295 | 0.539781 | 8.7e-05 | -0.000273 | -0.000424 | -0.002006
966 | 0.512 | 0.003471 | 0.005883 | 0.535382 | -7.8e-05 | -0.00055 | -0.000671 | -0.002389
967 | 0.504098 | 0.003945 | 0.006772 | 0.528631 | 0.000659 | 0.000774 | 0.000696 | 0.000152
968 | 0.491913 | 0.00414 | 0.007112 | 0.519755 | 0.000779 | 0.000964 | 0.000855 | 0.000384
969 | 0.486954 | 0.003703 | 0.006298 | 0.513368 | 9.9e-05 | -0.000257 | -0.0004 | -0.001945
970 | 0.485203 | 0.003615 | 0.006164 | 0.508638 | 0.000152 | -0.000143 | -0.000244 | -0.001588
971 | 0.474942 | 0.004184 | 0.007221 | 0.500805 | 0.000964 | 0.001309 | 0.001243 | 0.001159
972 | 0.463196 | 0.004195 | 0.007207 | 0.491729 | 0.000785 | 0.000957 | 0.000838 | 0.000325
973 | 0.460638 | 0.00362 | 0.006148 | 0.486323 | -4.2e-05 | -0.000515 | -0.000662 | -0.002417
974 | 0.457985 | 0.003751 | 0.006426 | 0.481284 | 0.000385 | 0.000268 | 0.000187 | -0.000776
975 | 0.445578 | 0.004337 | 0.007504 | 0.472331 | 0.001126 | 0.00158 | 0.00151 | 0.001638
976 | 0.436642 | 0.004081 | 0.007007 | 0.464231 | 0.000606 | 0.00063 | 0.000503 | -0.000287
977 | 0.434812 | 0.003699 | 0.006321 | 0.459253 | 0.000172 | -0.00013 | -0.000248 | -0.00162
978 | 0.427764 | 0.004121 | 0.00712 | 0.452416 | 0.000884 | 0.001152 | 0.001087 | 0.000884
979 | 0.415683 | 0.004377 | 0.007566 | 0.443162 | 0.001089 | 0.001491 | 0.001396 | 0.001382
980 | 0.410869 | 0.003864 | 0.006608 | 0.436817 | 0.00028 | 4.2e-05 | -9.5e-05 | -0.00138
981 | 0.409083 | 0.003795 | 0.00652 | 0.431978 | 0.000433 | 0.00034 | 0.000258 | -0.000643
982 | 0.396865 | 0.004532 | 0.007878 | 0.422913 | 0.001428 | 0.00211 | 0.002056 | 0.002669
983 | 0.387318 | 0.004276 | 0.00737 | 0.414409 | 0.000854 | 0.001057 | 0.000937 | 0.0005
984 | 0.385637 | 0.003786 | 0.006489 | 0.409559 | 0.000269 | 2e-05 | -9.4e-05 | -0.001335
985 | 0.378883 | 0.004216 | 0.007306 | 0.402655 | 0.00103 | 0.001392 | 0.001334 | 0.001344
986 | 0.367185 | 0.004477 | 0.007764 | 0.393442 | 0.001225 | 0.001718 | 0.00163 | 0.001819
987 | 0.362933 | 0.003949 | 0.006788 | 0.387374 | 0.000455 | 0.00034 | 0.000218 | -0.000789
988 | 0.358818 | 0.004093 | 0.007082 | 0.381607 | 0.000836 | 0.001038 | 0.000972 | 0.000676
989 | 0.347181 | 0.004595 | 0.007993 | 0.372401 | 0.00148 | 0.002172 | 0.002106 | 0.002725
990 | 0.340107 | 0.004194 | 0.00723 | 0.365122 | 0.000702 | 0.000758 | 0.00063 | -6.3e-05
991 | 0.339249 | 0.003777 | 0.006496 | 0.360701 | 0.000411 | 0.00026 | 0.000171 | -0.000813
992 | 0.328574 | 0.004608 | 0.008036 | 0.352069 | 0.001556 | 0.002309 | 0.002267 | 0.003065
993 | 0.319039 | 0.004448 | 0.007712 | 0.34361 | 0.00115 | 0.001551 | 0.001448 | 0.001456
994 | 0.316469 | 0.003986 | 0.006871 | 0.338534 | 0.000567 | 0.000521 | 0.00042 | -0.000394
995 | 0.309372 | 0.00441 | 0.007676 | 0.331377 | 0.001317 | 0.001872 | 0.001823 | 0.00224
996 | 0.299193 | 0.00457 | 0.007944 | 0.322766 | 0.001347 | 0.001898 | 0.001811 | 0.002143
997 | 0.295955 | 0.004003 | 0.006906 | 0.317371 | 0.000609 | 0.000584 | 0.000478 | -0.000297
998 | 0.28978 | 0.004434 | 0.007728 | 0.310742 | 0.001349 | 0.001921 | 0.001876 | 0.002355
999 | 0.278973 | 0.004716 | 0.008225 | 0.301752 | 0.001618 | 0.002369 | 0.002295 | 0.003036
1000 | 0.275114 | 0.004056 | 0.007001 | 0.29625 | 0.000567 | 0.000493 | 0.000371 | -0.000523
1001 | 0.271316 | 0.00423 | 0.007365 | 0.290656 | 0.001129 | 0.001515 | 0.001467 | 0.001594
1002 | 0.260268 | 0.00478 | 0.008352 | 0.281708 | 0.001753 | 0.002613 | 0.002551 | 0.003543
1003 | 0.255325 | 0.004267 | 0.007397 | 0.275654 | 0.000934 | 0.001127 | 0.001022 | 0.000668
1004 | 0.251146 | 0.004283 | 0.007454 | 0.270041 | 0.001157 | 0.001551 | 0.001492 | 0.001626
1005 | 0.241794 | 0.004754 | 0.008308 | 0.261886 | 0.001723 | 0.002544 | 0.002488 | 0.003411
1006 | 0.236663 | 0.004264 | 0.007397 | 0.255875 | 0.000956 | 0.00116 | 0.00106 | 0.000747
1007 | 0.232571 | 0.004363 | 0.007615 | 0.250365 | 0.001285 | 0.001766 | 0.001716 | 0.002036
1008 | 0.222914 | 0.00485 | 0.00849 | 0.242073 | 0.001908 | 0.002868 | 0.002817 | 0.004017
1009 | 0.21791 | 0.004325 | 0.007502 | 0.236294 | 0.000946 | 0.001119 | 0.00101 | 0.00062
1010 | 0.214956 | 0.004231 | 0.007374 | 0.231361 | 0.001178 | 0.001561 | 0.001511 | 0.001648
1011 | 0.205379 | 0.004878 | 0.008551 | 0.223266 | 0.00196 | 0.002937 | 0.002895 | 0.004165
1012 | 0.200549 | 0.004397 | 0.007648 | 0.217579 | 0.001177 | 0.001521 | 0.001427 | 0.001402
1013 | 0.196369 | 0.004399 | 0.007677 | 0.212238 | 0.001376 | 0.001895 | 0.001844 | 0.00226
1014 | 0.188335 | 0.004831 | 0.00846 | 0.204953 | 0.001876 | 0.002765 | 0.002718 | 0.003806
1015 | 0.184116 | 0.004305 | 0.007495 | 0.199719 | 0.001118 | 0.001407 | 0.001322 | 0.001219
1016 | 0.179187 | 0.004616 | 0.008086 | 0.194107 | 0.001677 | 0.002424 | 0.002387 | 0.003268
1017 | 0.171365 | 0.004876 | 0.008548 | 0.186975 | 0.001955 | 0.002889 | 0.00283 | 0.003989
1018 | 0.168069 | 0.004221 | 0.007334 | 0.182446 | 0.000958 | 0.0011 | 0.001002 | 0.000622
1019 | 0.163223 | 0.004662 | 0.008181 | 0.176901 | 0.001808 | 0.002642 | 0.002617 | 0.003679
1020 | 0.155767 | 0.004853 | 0.008502 | 0.17013 | 0.001936 | 0.002838 | 0.002776 | 0.003886
1021 | 0.152426 | 0.004406 | 0.007685 | 0.165666 | 0.001271 | 0.001655 | 0.001577 | 0.001689
1022 | 0.147232 | 0.004724 | 0.008293 | 0.160079 | 0.001889 | 0.002764 | 0.002734 | 0.00386
1023 | 0.141228 | 0.004743 | 0.008306 | 0.154265 | 0.001749 | 0.002489 | 0.002418 | 0.003209
1024 | 0.138033 | 0.004445 | 0.007772 | 0.14993 | 0.001454 | 0.001968 | 0.001907 | 0.002307
1025 | 0.132004 | 0.004898 | 0.0086 | 0.144069 | 0.002142 | 0.00319 | 0.003159 | 0.004624
1026 | 0.127279 | 0.004649 | 0.008129 | 0.139121 | 0.001569 | 0.002141 | 0.002056 | 0.002512
1027 | 0.124601 | 0.00439 | 0.007694 | 0.135145 | 0.001509 | 0.002061 | 0.002023 | 0.00254
1028 | 0.117954 | 0.005041 | 0.008868 | 0.129131 | 0.002328 | 0.003501 | 0.00348 | 0.005188
1029 | 0.114357 | 0.004604 | 0.008049 | 0.124934 | 0.001552 | 0.002097 | 0.002017 | 0.002437
1030 | 0.110887 | 0.004601 | 0.008082 | 0.120689 | 0.001815 | 0.002582 | 0.00254 | 0.003485
1031 | 0.105496 | 0.004915 | 0.008634 | 0.11555 | 0.002107 | 0.003073 | 0.003025 | 0.004328
1032 | 0.102466 | 0.00455 | 0.007965 | 0.111757 | 0.001623 | 0.002214 | 0.002157 | 0.002725
1033 | 0.098115 | 0.004855 | 0.00854 | 0.107207 | 0.00216 | 0.003174 | 0.003149 | 0.004576
1034 | 0.093958 | 0.004792 | 0.008406 | 0.102949 | 0.001869 | 0.002629 | 0.002574 | 0.003434
1035 | 0.091361 | 0.004547 | 0.007982 | 0.099497 | 0.001733 | 0.002408 | 0.002366 | 0.00314
1036 | 0.086431 | 0.005085 | 0.008962 | 0.094802 | 0.002462 | 0.00369 | 0.003661 | 0.005505
1037 | 0.083449 | 0.004666 | 0.008175 | 0.091386 | 0.001687 | 0.002281 | 0.002212 | 0.002758
1038 | 0.080544 | 0.004726 | 0.008316 | 0.087861 | 0.002034 | 0.002921 | 0.002894 | 0.004096
1039 | 0.076301 | 0.004969 | 0.008745 | 0.083721 | 0.002262 | 0.003298 | 0.003257 | 0.004705
1040 | 0.073652 | 0.004697 | 0.008247 | 0.080548 | 0.001865 | 0.002581 | 0.00253 | 0.003363
1041 | 0.070189 | 0.004949 | 0.008721 | 0.076849 | 0.002333 | 0.00341 | 0.003383 | 0.004947
1042 | 0.067039 | 0.004773 | 0.008383 | 0.073481 | 0.001983 | 0.002764 | 0.002709 | 0.003658
1043 | 0.06428 | 0.004854 | 0.00855 | 0.070298 | 0.0022 | 0.003158 | 0.00313 | 0.004479
1044 | 0.060763 | 0.005052 | 0.008904 | 0.066723 | 0.002453 | 0.003578 | 0.003544 | 0.005173
1045 | 0.05853 | 0.004548 | 0.007976 | 0.064007 | 0.001745 | 0.00231 | 0.002249 | 0.002795
1046 | 0.055385 | 0.005087 | 0.008982 | 0.060686 | 0.002603 | 0.003836 | 0.003821 | 0.005733
1047 | 0.052505 | 0.004942 | 0.008699 | 0.057646 | 0.002306 | 0.003269 | 0.003225 | 0.004528
1048 | 0.05032 | 0.004702 | 0.008271 | 0.055025 | 0.002091 | 0.002898 | 0.002858 | 0.003918
1049 | 0.047341 | 0.005085 | 0.008971 | 0.051971 | 0.002581 | 0.003745 | 0.003718 | 0.005459
1050 | 0.045133 | 0.004804 | 0.008458 | 0.049434 | 0.00221 | 0.003067 | 0.003024 | 0.00415
1051 | 0.04265 | 0.004975 | 0.008779 | 0.046735 | 0.002538 | 0.003648 | 0.003623 | 0.005282
1052 | 0.040264 | 0.004953 | 0.008721 | 0.044197 | 0.002374 | 0.003323 | 0.00328 | 0.004581
1053 | 0.038272 | 0.004895 | 0.008632 | 0.041871 | 0.002436 | 0.003439 | 0.003414 | 0.00487
1054 | 0.035783 | 0.005147 | 0.009085 | 0.039307 | 0.002772 | 0.004008 | 0.003985 | 0.005869
1055 | 0.034033 | 0.004763 | 0.008372 | 0.037276 | 0.002171 | 0.002925 | 0.002876 | 0.003819
1056 | 0.03193 | 0.005121 | 0.009048 | 0.034994 | 0.002794 | 0.004032 | 0.004014 | 0.005945
1057 | 0.030006 | 0.005001 | 0.008818 | 0.032918 | 0.002586 | 0.003629 | 0.003593 | 0.005091
1058 | 0.028337 | 0.004897 | 0.008633 | 0.031013 | 0.002521 | 0.003521 | 0.003488 | 0.004942
1059 | 0.026465 | 0.00512 | 0.00904 | 0.029035 | 0.002772 | 0.003946 | 0.00392 | 0.005694
1060 | 0.024957 | 0.004947 | 0.008729 | 0.027316 | 0.002569 | 0.003585 | 0.003551 | 0.005018
1061 | 0.023306 | 0.005122 | 0.00905 | 0.025539 | 0.002847 | 0.004076 | 0.004056 | 0.005949
1062 | 0.021896 | 0.004954 | 0.008736 | 0.023983 | 0.002539 | 0.003497 | 0.003459 | 0.004808
1063 | 0.0205 | 0.005132 | 0.00907 | 0.02243 | 0.002886 | 0.004131 | 0.004115 | 0.006065
1064 | 0.019126 | 0.005158 | 0.009113 | 0.020967 | 0.002844 | 0.004037 | 0.004017 | 0.00582
1065 | 0.018045 | 0.00491 | 0.008655 | 0.019713 | 0.002555 | 0.003546 | 0.003509 | 0.00495
1066 | 0.016804 | 0.005202 | 0.009202 | 0.018395 | 0.002936 | 0.00422 | 0.004201 | 0.006216
1067 | 0.015808 | 0.005068 | 0.008957 | 0.017284 | 0.002699 | 0.003801 | 0.003776 | 0.005422
1068 | 0.014832 | 0.00514 | 0.009088 | 0.016206 | 0.002831 | 0.004066 | 0.004047 | 0.005973
1069 | 0.013954 | 0.005082 | 0.008976 | 0.015247 | 0.002662 | 0.003785 | 0.003758 | 0.005452
1070 | 0.013149 | 0.005159 | 0.009132 | 0.014358 | 0.002752 | 0.003992 | 0.003972 | 0.005914
1071 | 0.012414 | 0.005205 | 0.009203 | 0.013563 | 0.002721 | 0.003942 | 0.003927 | 0.005827
1072 | 0.011798 | 0.005049 | 0.008914 | 0.012855 | 0.002585 | 0.003715 | 0.0037 | 0.005435
1073 | 0.011095 | 0.005286 | 0.009341 | 0.012108 | 0.002909 | 0.004254 | 0.004245 | 0.006407
1074 | 0.010515 | 0.005116 | 0.009044 | 0.01146 | 0.002649 | 0.003789 | 0.003755 | 0.005479
1075 | 0.009894 | 0.00524 | 0.009287 | 0.010774 | 0.002906 | 0.004228 | 0.004208 | 0.006323
1076 | 0.009318 | 0.005197 | 0.009193 | 0.010143 | 0.002842 | 0.004081 | 0.004071 | 0.006001
1077 | 0.008759 | 0.005195 | 0.009191 | 0.009521 | 0.002901 | 0.00417 | 0.00415 | 0.006153
1078 | 0.008211 | 0.005238 | 0.009269 | 0.008922 | 0.002948 | 0.004221 | 0.004204 | 0.00621
1079 | 0.007688 | 0.005242 | 0.009278 | 0.008342 | 0.003004 | 0.004304 | 0.004283 | 0.006352
1080 | 0.00718 | 0.005289 | 0.009363 | 0.007785 | 0.003095 | 0.004427 | 0.004415 | 0.006535
1081 | 0.006705 | 0.005194 | 0.009192 | 0.007256 | 0.003021 | 0.004273 | 0.004251 | 0.006228
1082 | 0.006224 | 0.005323 | 0.009431 | 0.00673 | 0.003242 | 0.004632 | 0.004618 | 0.006866
1083 | 0.00579 | 0.005261 | 0.009312 | 0.00625 | 0.003159 | 0.004443 | 0.004427 | 0.006457
1084 | 0.005354 | 0.00531 | 0.009405 | 0.005768 | 0.003306 | 0.004679 | 0.00466 | 0.006879
1085 | 0.004951 | 0.005308 | 0.009401 | 0.005324 | 0.003332 | 0.004681 | 0.004669 | 0.006837
1086 | 0.004559 | 0.005309 | 0.009404 | 0.004891 | 0.003402 | 0.004768 | 0.004751 | 0.00696
1087 | 0.004191 | 0.005326 | 0.009436 | 0.004484 | 0.003467 | 0.004834 | 0.004822 | 0.007026
1088 | 0.003834 | 0.005335 | 0.009453 | 0.004091 | 0.00354 | 0.004926 | 0.004907 | 0.007154
1089 | 0.003505 | 0.005352 | 0.00948 | 0.003727 | 0.003622 | 0.00501 | 0.005003 | 0.007252
1090 | 0.003182 | 0.005365 | 0.009511 | 0.003372 | 0.00372 | 0.005141 | 0.005122 | 0.007442
1091 | 0.002891 | 0.005367 | 0.009518 | 0.003049 | 0.003786 | 0.005198 | 0.005192 | 0.007489
1092 | 0.002612 | 0.005385 | 0.009542 | 0.002742 | 0.003883 | 0.005307 | 0.005298 | 0.007627
1093 | 0.002351 | 0.00538 | 0.009533 | 0.002453 | 0.003952 | 0.005376 | 0.00536 | 0.007683
1094 | 0.002111 | 0.005403 | 0.00958 | 0.002188 | 0.004051 | 0.005496 | 0.005488 | 0.007858
1095 | 0.001885 | 0.005416 | 0.009603 | 0.001939 | 0.00415 | 0.005611 | 0.005598 | 0.007996
1096 | 0.00168 | 0.005446 | 0.00966 | 0.001713 | 0.004283 | 0.005767 | 0.005764 | 0.008227
1097 | 0.001491 | 0.005425 | 0.009621 | 0.001504 | 0.004314 | 0.005773 | 0.005762 | 0.008174
1098 | 0.001323 | 0.005438 | 0.009645 | 0.001318 | 0.004417 | 0.005899 | 0.005896 | 0.008358
1099 | 0.001165 | 0.005436 | 0.009638 | 0.001145 | 0.004466 | 0.00594 | 0.005924 | 0.00836
1100 | 0.001035 | 0.005429 | 0.009631 | 0.001 | 0.00447 | 0.00594 | 0.00594 | 0.00837
1101 | 0.000911 | 0.005554 | 0.009855 | 0.000866 | 0.004595 | 0.006187 | 0.006169 | 0.008835
1102 | 0.000817 | 0.005455 | 0.009677 | 0.00076 | 0.004382 | 0.005872 | 0.00587 | 0.008338
1103 | 0.000732 | 0.005529 | 0.009811 | 0.000667 | 0.004309 | 0.005887 | 0.005882 | 0.008526
1104 | 0.000668 | 0.005458 | 0.009684 | 0.000596 | 0.003914 | 0.005414 | 0.005409 | 0.007899
1105 | 0.000618 | 0.005507 | 0.009773 | 0.000542 | 0.003555 | 0.005108 | 0.005098 | 0.007697
1106 | 0.000587 | 0.005479 | 0.009725 | 0.000507 | 0.003114 | 0.00463 | 0.004626 | 0.007154
1107 | 0.00056 | 0.005643 | 0.010019 | 0.000479 | 0.003228 | 0.004902 | 0.004894 | 0.007732
1108 | 0.00054 | 0.005477 | 0.009718 | 0.000456 | 0.003021 | 0.004514 | 0.004511 | 0.006995
1109 | 0.000515 | 0.005682 | 0.010103 | 0.00043 | 0.003372 | 0.005129 | 0.005136 | 0.008147
1110 | 0.000496 | 0.005465 | 0.009694 | 0.000407 | 0.003049 | 0.004529 | 0.004513 | 0.006967
1111 | 0.000475 | 0.005569 | 0.009889 | 0.000385 | 0.00327 | 0.004905 | 0.004913 | 0.007692
1112 | 0.000454 | 0.005537 | 0.009823 | 0.000362 | 0.003206 | 0.004771 | 0.004757 | 0.007382
1113 | 0.000435 | 0.005622 | 0.009985 | 0.000341 | 0.003357 | 0.005016 | 0.005015 | 0.007836
1114 | 0.000416 | 0.005615 | 0.009971 | 0.00032 | 0.003358 | 0.004993 | 0.004985 | 0.007748
1115 | 0.000397 | 0.005717 | 0.010164 | 0.000299 | 0.003556 | 0.005323 | 0.005328 | 0.00836
1116 | 0.00038 | 0.005562 | 0.009874 | 0.000281 | 0.00335 | 0.004928 | 0.004921 | 0.007572
1117 | 0.000363 | 0.005681 | 0.010105 | 0.000262 | 0.003643 | 0.005414 | 0.005433 | 0.008498
1118 | 0.000346 | 0.005525 | 0.009803 | 0.000243 | 0.003377 | 0.004906 | 0.004878 | 0.007425
1119 | 0.000332 | 0.005608 | 0.009965 | 0.000227 | 0.003609 | 0.005289 | 0.005307 | 0.008206
1120 | 0.000314 | 0.005665 | 0.010062 | 0.000209 | 0.00365 | 0.005336 | 0.005317 | 0.008183
1121 | 0.000301 | 0.005666 | 0.010069 | 0.000194 | 0.003733 | 0.00543 | 0.00544 | 0.008361
1122 | 0.000286 | 0.005765 | 0.01024 | 0.000178 | 0.003885 | 0.005659 | 0.005653 | 0.008716
1123 | 0.000273 | 0.005761 | 0.010239 | 0.000164 | 0.003975 | 0.005781 | 0.005788 | 0.008908
1124 | 0.000261 | 0.005673 | 0.010083 | 0.00015 | 0.003899 | 0.005596 | 0.005596 | 0.008491
1125 | 0.000249 | 0.005745 | 0.010223 | 0.000136 | 0.004146 | 0.005984 | 0.005999 | 0.009208
1126 | 0.000237 | 0.005591 | 0.009923 | 0.000123 | 0.003921 | 0.005522 | 0.005504 | 0.008203
1127 | 0.000227 | 0.005679 | 0.010109 | 0.000112 | 0.004235 | 0.006024 | 0.006058 | 0.009175
1128 | 0.000214 | 0.0057 | 0.010121 | 0.0001 | 0.004224 | 0.005927 | 0.005901 | 0.008804
1129 | 0.000206 | 0.005674 | 0.010088 | 8.9e-05 | 0.004354 | 0.006084 | 0.006098 | 0.009096
1130 | 0.000194 | 0.005848 | 0.010393 | 7.9e-05 | 0.004644 | 0.006506 | 0.006495 | 0.009722
1131 | 0.000186 | 0.005806 | 0.010321 | 7e-05 | 0.004711 | 0.006549 | 0.006558 | 0.009754
1132 | 0.000178 | 0.005836 | 0.010374 | 6e-05 | 0.004885 | 0.006739 | 0.006741 | 0.009957
1133 | 0.00017 | 0.005903 | 0.010504 | 5.2e-05 | 0.005201 | 0.007174 | 0.007191 | 0.010661
1134 | 0.000163 | 0.005692 | 0.010114 | 4.5e-05 | 0.004989 | 0.006696 | 0.006695 | 0.009621
1135 | 0.000156 | 0.005886 | 0.010485 | 3.8e-05 | 0.005734 | 0.007753 | 0.007784 | 0.011372
1136 | 0.00015 | 0.005604 | 0.009944 | 3.1e-05 | 0.005418 | 0.007011 | 0.006988 | 0.009667
1137 | 0.000144 | 0.005797 | 0.010316 | 2.5e-05 | 0.006246 | 0.008173 | 0.008207 | 0.011633
1138 | 0.000139 | 0.005716 | 0.010148 | 2e-05 | 0.005979 | 0.007702 | 0.007681 | 0.010636
1139 | 0.000135 | 0.005765 | 0.010261 | 1.6e-05 | 0.006862 | 0.008708 | 0.008724 | 0.011958
1140 | 0.00013 | 0.005819 | 0.010341 | 1.2e-05 | 0.007792 | 0.009639 | 0.009627 | 0.012838
1141 | 0.000127 | 0.005913 | 0.01052 | 8e-06 | 0.008281 | 0.010238 | 0.010241 | 0.013683
1142 | 0.000124 | 0.005822 | 0.01035 | 5e-06 | 0.00613 | 0.007974 | 0.007979 | 0.011197
1143 | 0.00012 | 0.006141 | 0.010931 | 3e-06 | 0.016176 | 0.018387 | 0.018397 | 0.022326
1144 | 0.00012 | 0.005708 | 0.010143 | 2e-06 | -0.0011 | 0.000598 | 0.000605 | 0.003549
1145 | 0.000117 | 0.006308 | 0.011257 | 0 | 0.135739 | 0.138473 | 0.138503 | 0.143441
1146 | 0.000118 | 0.005616 | 0.009978 | 0 | -0.174411 | -0.173132 | -0.173135 | -0.170968
1147 | 0.000116 | 0.006134 | 0.010942 | 0 | -1 | -1 | -1 | -1
1148 | 0.000117 | 0.005736 | 0.010195 | 0 | -1 | -1 | -1 | -1
1149 | 0.000116 | 0.00592 | 0.01054 | 0 | -1 | -1 | -1 | -1
1150 | 0.000116 | 0.005803 | 0.010328 | 0 | -1 | -1 | -1 | -1

## Performance summary design
wavelength | band mask | [6 empty] | Nominal filter curves | [6 empty] | L1 glass | L1 BBAR | L2 glass | L2 BBAR | filter glass | [11 empty] | l3 glass | L3 BBAR | CCD QE | CCD Condensible* | Product | [5 empty] | *cap at 100%, use ITL losses with 5nm silicone thickness
| blue side | 305 | 386 | 537 | 676 | 803 | 908 | Nominal 0 | 308 | 389 | 539.5 | 678.5 | 805.5 | 911
| red side | 409 | 567 | 706 | 833 | 939 | 1100 | Nominal Average | 333 | 414 | 564.5 | 703.5 | 830.5 | 936
[8 empty] | Nominal average | 381 | 539.5 | 678.5 | 805.5 | 911 | 1070
[8 empty] | Nominal 0 | 406 | 564.5 | 703.5 | 830.5 | 936 | 1070
|  | u | g | r | i | z | y |  | u | g | r | i | z | y |  |  |  |  | u | g | r | i | z | y | u | g | r | i | z | y |  |  |  |  | u | g | r | i | z | y |  | u | g | r | i | z | y
300 |  | 0 | 0 | 0 | 0 | 0 | 0 |  | 0 | 0 | 0 | 0 | 0 | 0 | 0.9889267 | 0.9743452 | 0.9886728 | 0.9685616 | 0.994954 | 0.9959195 | 0.9966016 | 0.9970186 | 0.9972651 | 0.9974169 | 6.752266e-05 | 8.899435e-07 | 5.408085e-12 | 1.878036e-08 | 9.89758e-29 | 9.626585e-12 | 0.9910014 | 0.9685616 | 0.36 | 1 | 2.14197e-05 | 2.825839e-07 | 1.718406e-12 | 5.969912e-09 | 3.147027e-29 | 3.061328e-12 | Implied Fractional Mean L1 glass | 0.9955878 | 0.9982878 | 0.9961798 | 0.9948238 | 0.9936701 | 0.9913812
301 |  | 0 | 0 | 0 | 0 | 0 | 0 |  | 0 | 0 | 0 | 0 | 0 | 0 | 0.9888107 | 0.974943 | 0.9885542 | 0.9684381 | 0.9949009 | 0.9958766 | 0.9965658 | 0.9969872 | 0.9972364 | 0.9973897 | 9.447308e-05 | 9.678618e-07 | 4.416882e-11 | 1.581267e-09 | 3.921859e-28 | 1.272135e-11 | 0.9909071 | 0.9684381 | 0.3646986 | 1 | 3.035928e-05 | 3.113311e-07 | 1.421757e-11 | 5.092116e-10 | 1.263263e-28 | 4.098281e-12 | Implied Fractional Mean L1 BBAR | 0.980278 | 0.9774392 | 0.9780544 | 0.9835515 | 0.9825895 | 0.9694649
302 |  | 0 | 0 | 0 | 0 | 0 | 0 |  | 0 | 0 | 0 | 0 | 0 | 0 | 0.9886947 | 0.9752183 | 0.9884355 | 0.968007 | 0.9948479 | 0.9958337 | 0.9965301 | 0.9969559 | 0.9972076 | 0.9973625 | 0.0002716677 | 1.55599e-06 | 1.963084e-10 | 2.162121e-10 | 1.734517e-27 | 1.069794e-11 | 0.9908127 | 0.968007 | 0.3693972 | 1 | 8.833832e-05 | 5.064634e-07 | 6.394166e-11 | 7.045479e-11 | 5.653518e-28 | 3.487449e-12 | Implied Fractional Mean L2 glass | 0.9954865 | 0.9982484 | 0.9960919 | 0.9947048 | 0.9935247 | 0.9911835
303 |  | 0 | 0 | 0 | 0 | 0 | 0 |  | 0 | 0 | 0 | 0 | 0 | 0 | 0.9885787 | 0.9752291 | 0.9883169 | 0.9682407 | 0.9947949 | 0.9957907 | 0.9964943 | 0.9969245 | 0.9971788 | 0.9973353 | 0.001639529 | 2.465021e-06 | 4.661284e-10 | 2.715043e-10 | 6.258371e-27 | 8.305032e-12 | 0.9907183 | 0.9682407 | 0.3740958 | 1 | 0.000539966 | 8.12648e-07 | 1.53778e-10 | 8.960922e-11 | 2.066085e-27 | 2.742182e-12 | Implied Fractional Mean L2 BBAR | 0.980034 | 0.9783648 | 0.9763779 | 0.9824417 | 0.9862201 | 0.9799878
304 |  | 0 | 0 | 0 | 0 | 0 | 0 |  | 0 | 0 | 0 | 0 | 0 | 0 | 0.9884627 | 0.9760393 | 0.9881982 | 0.9676603 | 0.9947419 | 0.9957478 | 0.9964586 | 0.9968932 | 0.99715 | 0.9973082 | 0.002903467 | 2.714225e-06 | 8.750612e-10 | 2.548061e-10 | 1.427287e-24 | 7.559058e-12 | 0.990624 | 0.9676603 | 0.3787944 | 1 | 0.0009675138 | 9.05368e-07 | 2.920973e-10 | 8.509193e-11 | 4.76762e-25 | 2.525381e-12 | Implied Fractional Mean Filter glass | 0.9979912 | 0.9993708 | 0.9988305 | 0.9986094 | 0.9984385 | 0.99799
305 |  | 1 | 0 | 0 | 0 | 0 | 0 |  | 0 | 0 | 0 | 0 | 0 | 0 | 0.9883467 | 0.9764152 | 0.9880796 | 0.9682302 | 0.9946888 | 0.9957049 | 0.9964228 | 0.9968618 | 0.9971213 | 0.997281 | 0.006538142 | 1.333028e-06 | 9.391466e-10 | 1.647469e-10 | 1.143404e-21 | 2.71116e-12 | 0.9905296 | 0.9682302 | 0.3834929 | 0.999869 | 0.002208018 | 4.506414e-07 | 3.177152e-10 | 5.575876e-11 | 3.870872e-22 | 9.179809e-13 | Implied Fractional Mean Filter coating | 0.674356 | 0.8395403 | 0.8309994 | 0.8301188 | 0.7591618 | 0.9093522
306 |  | 1 | 0 | 0 | 0 | 0 | 0 |  | 0 | 0 | 0 | 0 | 0 | 0 | 0.9885787 | 0.9775364 | 0.9883169 | 0.968735 | 0.9947949 | 0.9957907 | 0.9964943 | 0.9969245 | 0.9971788 | 0.9973353 | 0.01757935 | 1.151368e-07 | 7.331266e-10 | 3.033053e-10 | 8.223039e-20 | 1.101882e-12 | 0.9907183 | 0.968735 | 0.3881915 | 0.9994905 | 0.006025064 | 3.950095e-08 | 2.516976e-10 | 1.04176e-10 | 2.825079e-20 | 3.786184e-13 | Implied Fractional Mean L3 glass | 0.9964156 | 0.9986097 | 0.9968977 | 0.995796 | 0.9948576 | 0.9929965
307 |  | 1 | 0 | 0 | 0 | 0 | 0 |  | 0 | 0 | 0 | 0 | 0 | 0 | 0.9888107 | 0.978059 | 0.9885542 | 0.9689317 | 0.9949009 | 0.9958766 | 0.9965658 | 0.9969872 | 0.9972364 | 0.9973897 | 0.04713915 | 4.101434e-08 | 2.885678e-10 | 4.277473e-10 | 8.271865e-19 | 8.620538e-13 | 0.9909071 | 0.9689317 | 0.3928901 | 0.9991135 | 0.01637365 | 1.426018e-08 | 1.004009e-10 | 1.488884e-10 | 2.879953e-19 | 3.001809e-13 | Implied Fractional Mean L3 BBAR | 0.980034 | 0.9783648 | 0.9763779 | 0.9824417 | 0.9862201 | 0.9799878
308 |  | 1 | 0 | 0 | 0 | 0 | 0 |  | 0 | 0 | 0 | 0 | 0 | 0 | 0.9890427 | 0.9779657 | 0.9887915 | 0.969397 | 0.995007 | 0.9959624 | 0.9966373 | 0.99705 | 0.9972939 | 0.9974441 | 0.08790473 | 1.902076e-08 | 2.625753e-09 | 5.371239e-10 | 4.231744e-18 | 6.214756e-12 | 0.9910958 | 0.969397 | 0.3975887 | 0.998742 | 0.03093771 | 6.700704e-09 | 9.256369e-10 | 1.894267e-10 | 1.492768e-18 | 2.192615e-12 | Implied Fractional Mean CCD QE | 0.6266271 | 0.8497725 | 0.8895263 | 0.9337775 | 0.8699171 | 0.3487905
309 |  | 1 | 0 | 0 | 0 | 0 | 0 |  | 0.04 | 0 | 0 | 0 | 0 | 0 | 0.9892748 | 0.9787481 | 0.9890289 | 0.9699453 | 0.9951131 | 0.9960482 | 0.9967088 | 0.9971127 | 0.9973515 | 0.9974984 | 0.141364 | 1.742961e-08 | 2.795886e-08 | 1.196735e-10 | 1.280933e-17 | 4.013919e-11 | 0.9912846 | 0.9699453 | 0.4022873 | 0.998381 | 0.0504584 | 6.227163e-09 | 9.995629e-09 | 4.280206e-11 | 4.582443e-18 | 1.436161e-11 | Implied Fractional Mean CCD Condensible | 0.9966911 | 0.9982434 | 0.994974 | 0.9974433 | 0.999757 | 1
310 |  | 1 | 0 | 0 | 0 | 0 | 0 |  | 0.08 | 0 | 0 | 0 | 0 | 0 | 0.9895069 | 0.9794743 | 0.9892663 | 0.9710547 | 0.9952192 | 0.996134 | 0.9967803 | 0.9971755 | 0.997409 | 0.9975528 | 0.1805038 | 3.207761e-08 | 6.67049e-08 | 7.758495e-11 | 1.479013e-17 | 9.109837e-11 | 0.9914734 | 0.9710547 | 0.4069859 | 0.998026 | 0.06540634 | 1.163415e-08 | 2.420873e-08 | 2.816851e-11 | 5.371061e-18 | 3.308729e-11
311 |  | 1 | 0 | 0 | 0 | 0 | 0 |  | 0.12 | 0 | 0 | 0 | 0 | 0 | 0.9897391 | 0.9797609 | 0.9895038 | 0.9719738 | 0.9953252 | 0.9962198 | 0.9968518 | 0.9972382 | 0.9974666 | 0.9976072 | 0.2020992 | 2.855822e-08 | 1.279226e-07 | 6.267788e-11 | 5.623887e-18 | 2.247203e-10 | 0.9916623 | 0.9719738 | 0.4116845 | 0.997668 | 0.07426966 | 1.050432e-08 | 4.708249e-08 | 2.307783e-11 | 2.071175e-18 | 8.277205e-11
312 |  | 1 | 0 | 0 | 0 | 0 | 0 |  | 0.16 | 0 | 0 | 0 | 0 | 0 | 0.9899714 | 0.9808619 | 0.9897413 | 0.9728269 | 0.9954313 | 0.9963057 | 0.9969233 | 0.9973009 | 0.9975241 | 0.9976615 | 0.2522017 | 2.765871e-08 | 2.479332e-07 | 2.06463e-11 | 1.100708e-17 | 1.054198e-09 | 0.9918512 | 0.9728269 | 0.4163831 | 0.997319 | 0.09404943 | 1.032337e-08 | 9.259623e-08 | 7.713746e-12 | 4.113321e-18 | 3.940054e-10
313 |  | 1 | 0 | 0 | 0 | 0 | 0 |  | 0.2 | 0 | 0 | 0 | 0 | 0 | 0.9902036 | 0.9812017 | 0.9899789 | 0.9744029 | 0.9955374 | 0.9963915 | 0.9969948 | 0.9973637 | 0.9975817 | 0.9977159 | 0.2894301 | 5.041079e-08 | 2.821834e-07 | 1.71764e-11 | 7.016332e-18 | 1.762463e-09 | 0.9920401 | 0.9744029 | 0.4210816 | 0.9969795 | 0.1095895 | 1.910386e-08 | 1.07002e-07 | 6.515583e-12 | 2.662112e-18 | 6.687972e-10
314 |  | 1 | 0 | 0 | 0 | 0 | 0 |  | 0.24 | 0 | 0 | 0 | 0 | 0 | 0.9904359 | 0.9816446 | 0.9902165 | 0.9748643 | 0.9956435 | 0.9964773 | 0.9970663 | 0.9974264 | 0.9976393 | 0.9977703 | 0.3192039 | 7.846813e-08 | 3.229878e-07 | 3.677374e-11 | 1.664935e-17 | 3.990496e-09 | 0.992229 | 0.9748643 | 0.4257802 | 0.9966465 | 0.1224362 | 3.012302e-08 | 1.240646e-07 | 1.413046e-11 | 6.398949e-18 | 1.533893e-09 | Equivalent System Integral L1 glass | 0.2044152 | 0.3179263 | 0.2237916 | 0.1678461 | 0.1206426 | 0.1454536
315 |  | 1 | 0 | 0 | 0 | 0 | 0 |  | 0.28 | 0 | 0 | 0 | 0 | 0 | 0.9906683 | 0.981834 | 0.9904542 | 0.9762567 | 0.9957496 | 0.9965632 | 0.9971378 | 0.9974891 | 0.9976968 | 0.9978246 | 0.3561602 | 8.344944e-08 | 2.762251e-07 | 4.581238e-10 | 3.325523e-17 | 2.030271e-08 | 0.992418 | 0.9762567 | 0.4304788 | 0.996318 | 0.1386017 | 3.250135e-08 | 1.076444e-07 | 1.785929e-10 | 1.296677e-17 | 7.917376e-09 | Equivalent System Integral L1 BBAR | 0.2011398 | 0.3111065 | 0.2196196 | 0.1659774 | 0.11923 | 0.1425985
316 |  | 1 | 0 | 0 | 0 | 0 | 0 |  | 0.32 | 0 | 0 | 0 | 0 | 0 | 0.9905521 | 0.9820741 | 0.9903353 | 0.9775841 | 0.9956966 | 0.9965202 | 0.9971021 | 0.9974578 | 0.997668 | 0.9977974 | 0.3917736 | 7.97726e-08 | 1.176412e-07 | 4.311132e-10 | 3.109418e-17 | 7.511391e-08 | 0.9923235 | 0.9775841 | 0.4351774 | 0.995997 | 0.1544728 | 3.147963e-08 | 4.645032e-08 | 1.702847e-10 | 1.228443e-17 | 2.967922e-08 | Equivalent System Integral L2 glass | 0.2043953 | 0.317915 | 0.2237724 | 0.1678256 | 0.1206271 | 0.1454226
317 |  | 1 | 0 | 0 | 0 | 0 | 0 |  | 0.36 | 0 | 0 | 0 | 0 | 0 | 0.9904359 | 0.982726 | 0.9902165 | 0.9784172 | 0.9956435 | 0.9964773 | 0.9970663 | 0.9974264 | 0.9976393 | 0.9977703 | 0.4301969 | 6.619858e-08 | 1.372008e-07 | 7.707406e-10 | 3.749971e-17 | 1.506341e-07 | 0.992229 | 0.9784172 | 0.439876 | 0.9956885 | 0.171741 | 2.644959e-08 | 5.485085e-08 | 3.082421e-10 | 1.500045e-17 | 6.026382e-08 | Equivalent System Integral L2 BBAR | 0.2011325 | 0.3113775 | 0.219218 | 0.1657611 | 0.1196637 | 0.1440842
318 |  | 1 | 0 | 0 | 0 | 0 | 0 |  | 0.4 | 0 | 0 | 0 | 0 | 0 | 0.9903198 | 0.9829112 | 0.9900977 | 0.9795971 | 0.9955905 | 0.9964344 | 0.9970305 | 0.997395 | 0.9976105 | 0.9977431 | 0.4705387 | 9.972565e-08 | 6.954411e-07 | 1.381019e-09 | 7.678885e-18 | 2.117052e-07 | 0.9921346 | 0.9795971 | 0.4445746 | 0.9953895 | 0.190216 | 4.034843e-08 | 2.815398e-07 | 5.592911e-10 | 3.1105e-18 | 8.57672e-08 | Equivalent System Integral Filter glass | 0.2048886 | 0.318236 | 0.2243683 | 0.1684985 | 0.1211508 | 0.1464907
319 |  | 1 | 0 | 0 | 0 | 0 | 0 |  | 0.44 | 0 | 0 | 0 | 0 | 0 | 0.9902036 | 0.982939 | 0.9899789 | 0.9808024 | 0.9955374 | 0.9963915 | 0.9969948 | 0.9973637 | 0.9975817 | 0.9977159 | 0.5011804 | 2.330248e-07 | 9.93184e-07 | 2.029516e-09 | 5.694893e-18 | 1.865256e-07 | 0.9920401 | 0.9808024 | 0.4492732 | 0.9950925 | 0.2051138 | 9.54499e-08 | 4.070669e-07 | 8.321263e-10 | 2.335486e-18 | 7.650478e-08 | System Integral Filter coating | 0.2159843 | 0.3234342 | 0.2284842 | 0.1895153 | 0.1197545 | 0.2560079
320 |  | 1 | 0 | 0 | 0 | 0 | 0 |  | 0.48 | 0 | 0 | 0 | 0 | 0 | 0.9900875 | 0.9829918 | 0.9898601 | 0.9814891 | 0.9954844 | 0.9963486 | 0.996959 | 0.9973323 | 0.9975529 | 0.9976887 | 0.5288477 | 3.867426e-07 | 1.30208e-06 | 2.415999e-09 | 3.814078e-18 | 1.462737e-07 | 0.9919456 | 0.9814891 | 0.4539718 | 0.9948095 | 0.2188718 | 1.601984e-07 | 5.396844e-07 | 1.001755e-09 | 1.581796e-18 | 6.06717e-08 | Equivalent System Integral L3 glass | 0.2045783 | 0.3180184 | 0.2239478 | 0.1680136 | 0.1207692 | 0.145707
321 |  | 1 | 0 | 0 | 0 | 0 | 0 |  | 0.52 | 0 | 0 | 0 | 0 | 0 | 0.9902036 | 0.9831195 | 0.9899789 | 0.9826995 | 0.9955374 | 0.9963915 | 0.9969948 | 0.9973637 | 0.9975817 | 0.9977159 | 0.5794625 | 3.175137e-07 | 1.279663e-06 | 1.681097e-09 | 2.164e-19 | 1.070775e-07 | 0.9920401 | 0.9826995 | 0.4582737 | 0.9945385 | 0.2427487 | 1.331271e-07 | 5.368618e-07 | 7.05538e-10 | 9.084054e-20 | 4.495513e-08 | Equivalent System Integral L3 BBAR | 0.2011325 | 0.3113775 | 0.219218 | 0.1657611 | 0.1196637 | 0.1440842
322 |  | 1 | 0 | 0 | 0 | 0 | 0 |  | 0.56 | 0 | 0 | 0 | 0 | 0 | 0.9903198 | 0.9831986 | 0.9900977 | 0.9830253 | 0.9955905 | 0.9964344 | 0.9970305 | 0.997395 | 0.9976105 | 0.9977431 | 0.6049209 | 1.843917e-07 | 2.199667e-07 | 9.314437e-10 | 1.372549e-20 | 5.108111e-08 | 0.9921346 | 0.9830253 | 0.4625733 | 0.994279 | 0.2560135 | 7.810407e-08 | 9.322858e-08 | 3.949184e-10 | 5.820664e-21 | 2.166519e-08 | Equivalent System Integral CCD QE | 0.1268582 | 0.2713256 | 0.1995575 | 0.1576893 | 0.107105 | 0.05467075
323 |  | 1 | 0 | 0 | 0 | 0 | 0 |  | 0.6 | 0 | 0 | 0 | 0 | 0 | 0.9904359 | 0.9831919 | 0.9902165 | 0.9846505 | 0.9956435 | 0.9964773 | 0.9970663 | 0.9974264 | 0.9976393 | 0.9977703 | 0.650379 | 1.222138e-07 | 3.578657e-09 | 2.793862e-10 | 1.238612e-20 | 2.64106e-07 | 0.992229 | 0.9846505 | 0.4668729 | 0.9940295 | 0.2787657 | 5.242719e-08 | 1.536077e-09 | 1.19965e-10 | 5.319586e-21 | 1.13443e-07 | Equivalent System Integral CCD Condensible | 0.2044176 | 0.3179541 | 0.2234596 | 0.168296 | 0.1212964 | 0.1468062
324 |  | 1 | 0 | 0 | 0 | 0 | 0 |  | 0.64 | 0 | 0 | 0 | 0 | 0 | 0.9905521 | 0.9832964 | 0.9903353 | 0.985026 | 0.9956966 | 0.9965202 | 0.9971021 | 0.9974578 | 0.997668 | 0.9977974 | 0.6822727 | 1.917952e-07 | 4.224292e-10 | 2.263132e-10 | 1.431497e-20 | 4.071408e-07 | 0.9923235 | 0.985026 | 0.4711725 | 0.9937915 | 0.2954288 | 8.311738e-08 | 1.83173e-10 | 9.816853e-11 | 6.210755e-21 | 1.766668e-07
325 |  | 1 | 0 | 0 | 0 | 0 | 0 |  | 0.68 | 0 | 0 | 0 | 0 | 0 | 0.9906683 | 0.9827151 | 0.9904542 | 0.9851342 | 0.9957496 | 0.9965632 | 0.9971378 | 0.9974891 | 0.9976968 | 0.9978246 | 0.7086901 | 1.889415e-07 | 3.137258e-10 | 2.066163e-10 | 8.49831e-21 | 4.119882e-07 | 0.992418 | 0.9851342 | 0.4754721 | 0.9935675 | 0.3096026 | 8.260957e-08 | 1.372472e-10 | 9.042132e-11 | 3.719883e-21 | 1.803587e-07
326 |  | 1 | 0 | 0 | 0 | 0 | 0 |  | 0.72 | 0 | 0 | 0 | 0 | 0 | 0.9906683 | 0.9827516 | 0.9904542 | 0.986254 | 0.9957496 | 0.9965632 | 0.9971378 | 0.9974891 | 0.9976968 | 0.9978246 | 0.7571897 | 2.531313e-07 | 5.146209e-11 | 2.738133e-10 | 9.304324e-20 | 3.726621e-07 | 0.992418 | 0.986254 | 0.4797716 | 0.99336 | 0.3344835 | 1.119104e-07 | 2.276472e-11 | 1.211665e-10 | 4.11816e-20 | 1.64964e-07
327 |  | 1 | 0 | 0 | 0 | 0 | 0 |  | 0.76 | 0 | 0 | 0 | 0 | 0 | 0.9906683 | 0.982248 | 0.9904542 | 0.9854514 | 0.9957496 | 0.9965632 | 0.9971378 | 0.9974891 | 0.9976968 | 0.9978246 | 0.8020717 | 2.721355e-07 | 1.559313e-11 | 3.096118e-10 | 1.095304e-19 | 2.898612e-07 | 0.992418 | 0.9854514 | 0.4840712 | 0.9931625 | 0.3566497 | 1.211068e-07 | 6.943318e-12 | 1.379127e-10 | 4.879907e-20 | 1.291584e-07
328 |  | 1 | 0 | 0 | 0 | 0 | 0 |  | 0.8 | 0 | 0 | 0 | 0 | 0 | 0.9906683 | 0.9815583 | 0.9904542 | 0.9864614 | 0.9957496 | 0.9965632 | 0.9971378 | 0.9974891 | 0.9976968 | 0.9978246 | 0.8277253 | 1.134083e-07 | 1.58686e-12 | 9.275948e-11 | 2.948646e-19 | 1.968606e-07 | 0.992418 | 0.9864614 | 0.4883708 | 0.992983 | 0.371759 | 5.097705e-08 | 7.137052e-13 | 4.173415e-11 | 1.326925e-19 | 8.860087e-08
329 |  | 1 | 0 | 0 | 0 | 0 | 0 |  | 0.84 | 0 | 0 | 0 | 0 | 0 | 0.9906683 | 0.9819261 | 0.9904542 | 0.9862613 | 0.9957496 | 0.9965632 | 0.9971378 | 0.9974891 | 0.9976968 | 0.9978246 | 0.8638695 | 1.964358e-09 | 1.86745e-13 | 2.534931e-11 | 2.673274e-17 | 2.015476e-07 | 0.992418 | 0.9862613 | 0.4926704 | 0.992816 | 0.3913304 | 8.905757e-10 | 8.471287e-14 | 1.150322e-11 | 1.213353e-17 | 9.149072e-08
330 |  | 1 | 0 | 0 | 0 | 0 | 0 |  | 0.88 | 0 | 0 | 0 | 0 | 0 | 0.9906683 | 0.9811908 | 0.9904542 | 0.986234 | 0.9957496 | 0.9965632 | 0.9971378 | 0.9974891 | 0.9976968 | 0.9978246 | 0.8855661 | 2.666214e-10 | 2.03593e-13 | 6.340506e-11 | 1.919986e-17 | 1.762242e-07 | 0.992418 | 0.986234 | 0.49697 | 0.992666 | 0.4042734 | 1.218159e-10 | 9.307266e-14 | 2.899587e-11 | 8.782148e-18 | 8.061645e-08
331 |  | 1 | 0 | 0 | 0 | 0 | 0 |  | 0.92 | 0 | 0 | 0 | 0 | 0 | 0.9907845 | 0.9806631 | 0.990573 | 0.986085 | 0.9958027 | 0.9966061 | 0.9971736 | 0.9975205 | 0.9977256 | 0.9978518 | 0.8903094 | 5.26511e-11 | 5.534053e-13 | 6.449885e-11 | 7.403724e-17 | 6.207408e-08 | 0.9925125 | 0.986085 | 0.5012746 | 0.992529 | 0.4097165 | 2.424935e-11 | 2.550253e-13 | 2.973329e-11 | 3.413741e-17 | 2.8625e-08
332 |  | 1 | 0 | 0 | 0 | 0 | 0 |  | 0.96 | 0 | 0 | 0 | 0 | 0 | 0.9909007 | 0.9803965 | 0.9906919 | 0.9855829 | 0.9958558 | 0.996649 | 0.9972093 | 0.9975519 | 0.9977544 | 0.997879 | 0.8911557 | 6.785107e-13 | 2.079091e-12 | 9.537791e-11 | 9.953584e-17 | 1.988302e-08 | 0.992607 | 0.9855829 | 0.5055794 | 0.9924065 | 0.4132027 | 3.148561e-13 | 9.653237e-13 | 4.429925e-11 | 4.623983e-17 | 9.2379e-09
333 |  | 1 | 0 | 0 | 0 | 0 | 0 |  | 1 | 0 | 0 | 0 | 0 | 0 | 0.9910169 | 0.9801935 | 0.9908108 | 0.9858113 | 0.9959088 | 0.9966919 | 0.9972451 | 0.9975833 | 0.9977832 | 0.9979062 | 0.8909962 | 2.285145e-14 | 1.222495e-09 | 1.053383e-10 | 9.131745e-15 | 1.144137e-08 | 0.9927015 | 0.9858113 | 0.5098841 | 0.9922995 | 0.416869 | 1.069988e-14 | 5.727343e-10 | 4.936734e-11 | 4.280496e-15 | 5.363793e-09
334 |  | 1 | 0 | 0 | 0 | 0 | 0 |  | 1 | 0 | 0 | 0 | 0 | 0 | 0.9911332 | 0.9797106 | 0.9909297 | 0.9846417 | 0.9959619 | 0.9967349 | 0.9972808 | 0.9976146 | 0.9978119 | 0.9979334 | 0.8918275 | 3.532281e-15 | 3.4689e-08 | 6.062652e-11 | 3.030163e-13 | 1.246162e-08 | 0.992796 | 0.9846417 | 0.5141888 | 0.9922075 | 0.4196989 | 1.663601e-15 | 1.634645e-08 | 2.857852e-11 | 1.42866e-13 | 5.876115e-09
335 |  | 1 | 0 | 0 | 0 | 0 | 0 |  | 1 | 0 | 0 | 0 | 0 | 0 | 0.9912494 | 0.9788522 | 0.9910486 | 0.9845512 | 0.996015 | 0.9967778 | 0.9973166 | 0.997646 | 0.9978407 | 0.9979606 | 0.8923617 | 1.289244e-15 | 5.227388e-08 | 2.149442e-11 | 9.186832e-12 | 6.658032e-08 | 0.9928905 | 0.9845512 | 0.5184936 | 0.992133 | 0.4231487 | 6.118143e-16 | 2.482013e-08 | 1.020912e-11 | 4.364286e-12 | 3.163337e-08
336 |  | 1 | 0 | 0 | 0 | 0 | 0 |  | 1 | 0 | 0 | 0 | 0 | 0 | 0.9918308 | 0.9789552 | 0.9916432 | 0.9843464 | 0.9962803 | 0.9969924 | 0.9974954 | 0.9978029 | 0.9979846 | 0.9980965 | 0.8926934 | 7.082289e-16 | 5.0969e-08 | 4.248056e-12 | 4.937169e-12 | 1.658339e-07 | 0.9933633 | 0.9843464 | 0.5227983 | 0.9920715 | 0.427485 | 3.393927e-16 | 2.443735e-08 | 2.03738e-12 | 2.368312e-12 | 7.955783e-08
337 |  | 1 | 0 | 0 | 0 | 0 | 0 |  | 1 | 0 | 0 | 0 | 0 | 0 | 0.9924125 | 0.9784819 | 0.9922382 | 0.9827909 | 0.9965457 | 0.9972071 | 0.9976742 | 0.9979598 | 0.9981285 | 0.9982324 | 0.8932524 | 6.863023e-16 | 7.019096e-08 | 7.392069e-14 | 4.455851e-12 | 1.283862e-07 | 0.9938362 | 0.9827909 | 0.527103 | 0.9920285 | 0.4305158 | 3.309927e-16 | 3.386785e-08 | 3.567769e-14 | 2.150973e-12 | 6.198229e-08
338 |  | 1 | 0 | 0 | 0 | 0 | 0 |  | 1 | 0 | 0 | 0 | 0 | 0 | 0.9929944 | 0.9780914 | 0.9928335 | 0.9827798 | 0.9968112 | 0.9974218 | 0.997853 | 0.9981166 | 0.9982725 | 0.9983684 | 0.8934483 | 1.105365e-15 | 9.2478e-09 | 3.198049e-14 | 2.092337e-12 | 1.345037e-07 | 0.9943092 | 0.9827798 | 0.5314078 | 0.9920025 | 0.43477 | 5.382227e-16 | 4.50487e-09 | 1.558274e-14 | 1.019666e-12 | 6.555448e-08
339 |  | 1 | 0 | 0 | 0 | 0 | 0 |  | 1 | 0 | 0 | 0 | 0 | 0 | 0.9935767 | 0.9777589 | 0.9934291 | 0.9820952 | 0.9970767 | 0.9976365 | 0.9980319 | 0.9982735 | 0.9984164 | 0.9985043 | 0.8940454 | 2.025734e-15 | 2.235181e-09 | 9.865679e-15 | 2.245403e-13 | 4.954064e-08 | 0.9947825 | 0.9820952 | 0.5357125 | 0.99199 | 0.4386645 | 9.944871e-16 | 1.097745e-09 | 4.846419e-15 | 1.10319e-13 | 2.434198e-08
340 |  | 1 | 0 | 0 | 0 | 0 | 0 |  | 1 | 0 | 0 | 0 | 0 | 0 | 0.9941592 | 0.9770856 | 0.9940249 | 0.9810791 | 0.9973422 | 0.9978512 | 0.9982107 | 0.9984304 | 0.9985603 | 0.9986402 | 0.8946984 | 3.376838e-15 | 1.818692e-09 | 1.467456e-14 | 1.900432e-13 | 2.076198e-08 | 0.9952559 | 0.9810791 | 0.5400152 | 0.991994 | 0.4421448 | 1.669628e-15 | 8.995494e-10 | 7.25983e-15 | 9.403086e-14 | 1.027357e-08
341 |  | 1 | 0 | 0 | 0 | 0 | 0 |  | 1 | 0 | 0 | 0 | 0 | 0 | 0.9946254 | 0.9774426 | 0.9945018 | 0.9806558 | 0.9975547 | 0.998023 | 0.9983538 | 0.998556 | 0.9986755 | 0.998749 | 0.8951536 | 6.295689e-15 | 1.396757e-10 | 3.008982e-14 | 8.426372e-14 | 1.119798e-07 | 0.9956348 | 0.9806558 | 0.5438102 | 0.992012 | 0.4459521 | 3.137891e-15 | 6.964008e-11 | 1.500535e-14 | 4.202609e-14 | 5.585347e-08
342 |  | 1 | 0 | 0 | 0 | 0 | 0 |  | 1 | 0 | 0 | 0 | 0 | 0 | 0.9950918 | 0.9766902 | 0.9949789 | 0.9799598 | 0.9977672 | 0.9981949 | 0.9984969 | 0.9986815 | 0.9987906 | 0.9988578 | 0.8950145 | 1.36977e-14 | 8.289561e-10 | 3.051459e-14 | 1.169096e-14 | 2.453046e-07 | 0.9960138 | 0.9799598 | 0.5476053 | 0.992046 | 0.448719 | 6.87034e-15 | 4.159044e-10 | 1.531263e-14 | 5.867321e-15 | 1.231189e-07
343 |  | 1 | 0 | 0 | 0 | 0 | 0 |  | 1 | 0 | 0 | 0 | 0 | 0 | 0.9955584 | 0.9768329 | 0.9954562 | 0.9793643 | 0.9979797 | 0.9983667 | 0.99864 | 0.9988071 | 0.9989058 | 0.9989665 | 0.8957022 | 3.346837e-14 | 1.6246e-07 | 7.107634e-14 | 3.928049e-15 | 8.2613e-07 | 0.9963929 | 0.9793643 | 0.5514004 | 0.9920965 | 0.4524126 | 1.691118e-14 | 8.211163e-08 | 3.592989e-14 | 1.985869e-15 | 4.176848e-07
344 |  | 1 | 0 | 0 | 0 | 0 | 0 |  | 1 | 0 | 0 | 0 | 0 | 0 | 0.9960252 | 0.9762391 | 0.9959337 | 0.9782225 | 0.9981922 | 0.9985386 | 0.9987831 | 0.9989326 | 0.9990209 | 0.9990753 | 0.8963898 | 4.957545e-14 | 5.620992e-06 | 2.00793e-13 | 1.908358e-16 | 3.801888e-07 | 0.9967721 | 0.9782225 | 0.5551954 | 0.992163 | 0.455269 | 2.51877e-14 | 2.856546e-06 | 1.020567e-13 | 9.700439e-17 | 1.932656e-07
345 |  | 1 | 0 | 0 | 0 | 0 | 0 |  | 1 | 0 | 0 | 0 | 0 | 0 | 0.9964921 | 0.9761899 | 0.9964114 | 0.9778201 | 0.9984048 | 0.9987104 | 0.9989263 | 0.9990582 | 0.9991361 | 0.9991841 | 0.8965684 | 6.084251e-14 | 2.93381e-06 | 1.593948e-13 | 3.040572e-17 | 2.958192e-07 | 0.9971514 | 0.9778201 | 0.5589905 | 0.992247 | 0.4588177 | 3.114561e-14 | 1.502158e-06 | 8.162347e-14 | 1.557149e-17 | 1.515033e-07
346 |  | 1 | 0 | 0 | 0 | 0 | 0 |  | 1 | 0 | 0 | 0 | 0 | 0 | 0.9967257 | 0.9761447 | 0.9966503 | 0.9774386 | 0.9985111 | 0.9987964 | 0.9989978 | 0.9991209 | 0.9991937 | 0.9992385 | 0.8966567 | 8.220719e-14 | 3.723289e-06 | 6.96319e-14 | 6.018876e-18 | 2.258197e-07 | 0.9973411 | 0.9774386 | 0.5627856 | 0.992347 | 0.4619988 | 4.236904e-14 | 1.919345e-06 | 3.589948e-14 | 3.103323e-18 | 1.164375e-07
347 |  | 1 | 0 | 0 | 0 | 0 | 0 |  | 1 | 0 | 0 | 0 | 0 | 0 | 0.9969592 | 0.97646 | 0.9968892 | 0.9765814 | 0.9986174 | 0.9988823 | 0.9990694 | 0.9991837 | 0.9992513 | 0.9992929 | 0.897148 | 1.270875e-13 | 5.183857e-06 | 1.327173e-15 | 4.208533e-18 | 6.896635e-08 | 0.9975309 | 0.9765814 | 0.5665806 | 0.992465 | 0.4651169 | 6.590467e-14 | 2.688732e-06 | 6.88449e-16 | 2.183254e-18 | 3.577906e-08
348 |  | 1 | 0 | 0 | 0 | 0 | 0 |  | 1 | 0 | 0 | 0 | 0 | 0 | 0.9971929 | 0.9763481 | 0.9971282 | 0.9763219 | 0.9987237 | 0.9989683 | 0.999141 | 0.9992465 | 0.9993089 | 0.9993473 | 0.8976085 | 2.680888e-13 | 1.919935e-06 | 2.818563e-16 | 4.173389e-16 | 3.981883e-08 | 0.9977206 | 0.9763219 | 0.5703757 | 0.992599 | 0.4685943 | 1.399894e-13 | 1.002716e-06 | 1.472194e-16 | 2.179984e-16 | 2.08003e-08
349 |  | 1 | 0 | 0 | 0 | 0 | 0 |  | 1 | 0 | 0 | 0 | 0 | 0 | 0.9974266 | 0.9764053 | 0.9973673 | 0.9756658 | 0.99883 | 0.9990542 | 0.9992125 | 0.9993093 | 0.9993665 | 0.9994016 | 0.897709 | 8.650183e-13 | 2.723673e-07 | 5.696627e-17 | 5.705987e-14 | 3.335124e-08 | 0.9979104 | 0.9756658 | 0.5741708 | 0.992747 | 0.4715923 | 4.54521e-13 | 1.431372e-07 | 2.994038e-17 | 2.999129e-14 | 1.753039e-08
350 |  | 1 | 0 | 0 | 0 | 0 | 0 |  | 1 | 0 | 0 | 0 | 0 | 0 | 0.9976603 | 0.9760917 | 0.9976064 | 0.9752439 | 0.9989364 | 0.9991402 | 0.9992841 | 0.9993721 | 0.9994241 | 0.999456 | 0.8984847 | 5.196652e-12 | 7.474977e-08 | 1.87461e-17 | 2.505509e-13 | 1.103008e-08 | 0.9981002 | 0.9752439 | 0.5779658 | 0.9929085 | 0.4749994 | 2.74786e-12 | 3.953151e-08 | 9.914773e-18 | 1.325227e-13 | 5.834275e-09
351 |  | 1 | 0 | 0 | 0 | 0 | 0 |  | 1 | 0 | 0 | 0 | 0 | 0 | 0.9975434 | 0.9760161 | 0.9974868 | 0.9749121 | 0.9988832 | 0.9990972 | 0.9992483 | 0.9993407 | 0.9993953 | 0.9994288 | 0.8987018 | 8.534551e-11 | 8.860336e-08 | 1.507301e-17 | 2.477703e-13 | 1.011205e-08 | 0.9980053 | 0.9749121 | 0.5807754 | 0.9930865 | 0.4769637 | 4.530472e-11 | 4.704123e-08 | 8.003288e-18 | 1.315654e-13 | 5.369653e-09
352 |  | 1 | 0 | 0 | 0 | 0 | 0 |  | 1 | 0 | 0 | 0 | 0 | 0 | 0.9974266 | 0.9760965 | 0.9973673 | 0.9741596 | 0.99883 | 0.9990542 | 0.9992125 | 0.9993093 | 0.9993665 | 0.9994016 | 0.8988293 | 2.074018e-08 | 3.65188e-06 | 1.421083e-17 | 1.159877e-13 | 1.23163e-08 | 0.9979104 | 0.9741596 | 0.5835759 | 0.99328 | 0.4785403 | 1.104463e-08 | 1.94502e-06 | 7.569533e-18 | 6.178545e-14 | 6.560998e-09
353 |  | 1 | 0 | 0 | 0 | 0 | 0 |  | 1 | 0 | 0 | 0 | 0 | 0 | 0.9973097 | 0.9762364 | 0.9972478 | 0.9743735 | 0.9987769 | 0.9990113 | 0.9991767 | 0.9992779 | 0.9993377 | 0.9993745 | 0.8994477 | 1.673241e-08 | 2.968882e-06 | 7.943705e-16 | 1.396334e-13 | 3.7085e-08 | 0.9978155 | 0.9743735 | 0.5863765 | 0.9934895 | 0.4813638 | 8.956905e-09 | 1.589514e-06 | 4.253422e-16 | 7.477056e-14 | 1.985892e-08
354 |  | 1 | 0 | 0 | 0 | 0 | 0 |  | 1 | 0 | 0 | 0 | 0 | 0 | 0.9971929 | 0.9761195 | 0.9971282 | 0.9735221 | 0.9987237 | 0.9989683 | 0.999141 | 0.9992465 | 0.9993089 | 0.9993473 | 0.8998692 | 3.413516e-08 | 3.940587e-06 | 1.016712e-13 | 2.305152e-13 | 1.800358e-07 | 0.9977206 | 0.9735221 | 0.589177 | 0.9937135 | 0.4829092 | 1.832291e-08 | 2.115575e-06 | 5.458977e-14 | 1.23777e-13 | 9.667543e-08
355 |  | 1 | 0 | 0 | 0 | 0 | 0 |  | 1 | 0 | 0 | 0 | 0 | 0 | 0.9970761 | 0.9763032 | 0.9970087 | 0.9738324 | 0.9986706 | 0.9989253 | 0.9991052 | 0.9992151 | 0.9992801 | 0.9993201 | 0.8999857 | 2.574137e-08 | 1.140558e-05 | 8.562014e-12 | 5.396263e-13 | 1.748049e-07 | 0.9976257 | 0.9738324 | 0.5919776 | 0.993962 | 0.4856026 | 1.389274e-08 | 6.156752e-06 | 4.622299e-12 | 2.913422e-13 | 9.438031e-08
356 |  | 1 | 0 | 0 | 0 | 0 | 0 |  | 1 | 0 | 0 | 0 | 0 | 0 | 0.9970761 | 0.9765283 | 0.9970087 | 0.9733549 | 0.9986706 | 0.9989253 | 0.9991052 | 0.9992151 | 0.9992801 | 0.9993201 | 0.9005942 | 3.084411e-08 | 5.511451e-06 | 2.377075e-10 | 4.382583e-12 | 3.399591e-07 | 0.9976257 | 0.9733549 | 0.5947782 | 0.9942325 | 0.4879963 | 1.671746e-08 | 2.987737e-06 | 1.288745e-10 | 2.376198e-12 | 1.843302e-07
357 |  | 1 | 0 | 0 | 0 | 0 | 0 |  | 1 | 0 | 0 | 0 | 0 | 0 | 0.9970761 | 0.9767204 | 0.9970087 | 0.9729336 | 0.9986706 | 0.9989253 | 0.9991052 | 0.9992151 | 0.9992801 | 0.9993201 | 0.9008278 | 4.146312e-08 | 3.793743e-06 | 8.901029e-09 | 9.065489e-14 | 3.491488e-07 | 0.9976257 | 0.9729336 | 0.5975787 | 0.9945245 | 0.4902371 | 2.257029e-08 | 2.065482e-06 | 4.846647e-09 | 4.936517e-14 | 1.901329e-07
358 |  | 1 | 0 | 0 | 0 | 0 | 0 |  | 1 | 0 | 0 | 0 | 0 | 0 | 0.9970761 | 0.9765124 | 0.9970087 | 0.9732373 | 0.9986706 | 0.9989253 | 0.9991052 | 0.9992151 | 0.9992801 | 0.9993201 | 0.9009541 | 9.921093e-08 | 1.64716e-05 | 1.344238e-08 | 3.436524e-13 | 7.112051e-07 | 0.9976257 | 0.9732373 | 0.6003793 | 0.994833 | 0.4929591 | 5.429734e-08 | 9.016396e-06 | 7.359039e-09 | 1.88145e-13 | 3.893906e-07
359 |  | 1 | 0 | 0 | 0 | 0 | 0 |  | 1 | 0 | 0 | 0 | 0 | 0 | 0.9970761 | 0.9771648 | 0.9970087 | 0.9730716 | 0.9986706 | 0.9989253 | 0.9991052 | 0.9992151 | 0.9992801 | 0.9993201 | 0.9014456 | 9.23937e-08 | 7.840758e-06 | 1.614122e-08 | 1.988153e-14 | 4.288054e-07 | 0.9976257 | 0.9730716 | 0.6031799 | 0.9951595 | 0.4958538 | 5.083552e-08 | 4.314805e-06 | 8.883565e-09 | 1.094281e-14 | 2.360243e-07
360 |  | 1 | 0 | 0 | 0 | 0 | 0 |  | 1 | 0 | 0 | 0 | 0 | 0 | 0.9970761 | 0.977704 | 0.9970087 | 0.9735774 | 0.9986706 | 0.9989253 | 0.9991052 | 0.9992151 | 0.9992801 | 0.9993201 | 0.9016495 | 9.984337e-08 | 5.373016e-06 | 1.483201e-08 | 1.024816e-10 | 2.774315e-07 | 0.9976257 | 0.9735774 | 0.6059804 | 0.9954955 | 0.4992305 | 5.529596e-08 | 2.976257e-06 | 8.216752e-09 | 5.677723e-11 | 1.537098e-07
361 |  | 1 | 0 | 0 | 0 | 0 | 0 |  | 1 | 0 | 0 | 0 | 0 | 0 | 0.9971929 | 0.9779119 | 0.9971282 | 0.9729214 | 0.9987237 | 0.9989683 | 0.999141 | 0.9992465 | 0.9993089 | 0.9993473 | 0.9020833 | 9.345747e-08 | 3.347857e-06 | 1.587499e-08 | 4.691861e-11 | 4.177587e-07 | 0.9977206 | 0.9729214 | 0.6140555 | 0.995843 | 0.5059235 | 5.242743e-08 | 1.878393e-06 | 8.907972e-09 | 2.63292e-11 | 2.344416e-07
362 |  | 1 | 0 | 0 | 0 | 0 | 0 |  | 1 | 0 | 0 | 0 | 0 | 0 | 0.9973097 | 0.9779619 | 0.9972478 | 0.9739002 | 0.9987769 | 0.9990113 | 0.9991767 | 0.9992779 | 0.9993377 | 0.9993745 | 0.902391 | 1.275326e-07 | 6.167604e-06 | 1.155566e-08 | 4.15783e-11 | 2.450923e-08 | 0.9978155 | 0.9739002 | 0.6221676 | 0.9962055 | 0.5142257 | 7.269123e-08 | 3.516004e-06 | 6.588272e-09 | 2.370661e-11 | 1.397489e-08
363 |  | 1 | 0 | 0 | 0 | 0 | 0 |  | 1 | 0 | 0 | 0 | 0 | 0 | 0.9974266 | 0.9786889 | 0.9973673 | 0.9738194 | 0.99883 | 0.9990542 | 0.9992125 | 0.9993093 | 0.9993665 | 0.9994016 | 0.9021778 | 2.114904e-07 | 6.551565e-08 | 6.534929e-09 | 5.511933e-11 | 6.571088e-11 | 0.9979104 | 0.9738194 | 0.6302798 | 0.9965845 | 0.5215072 | 1.222803e-07 | 3.788607e-08 | 3.779353e-09 | 3.187905e-11 | 3.800616e-11
364 |  | 1 | 0 | 0 | 0 | 0 | 0 |  | 1 | 0 | 0 | 0 | 0 | 0 | 0.9975434 | 0.9789292 | 0.9974868 | 0.9742773 | 0.9988832 | 0.9990972 | 0.9992483 | 0.9993407 | 0.9993953 | 0.9994288 | 0.9030373 | 3.28779e-07 | 6.282456e-08 | 2.321947e-09 | 7.673873e-11 | 2.387701e-11 | 0.9980053 | 0.9742773 | 0.6383919 | 0.996978 | 0.5297631 | 1.929182e-07 | 3.686924e-08 | 1.362784e-09 | 4.504153e-11 | 1.4015e-11
365 |  | 1 | 0 | 0 | 0 | 0 | 0 |  | 1 | 0 | 0 | 0 | 0 | 0 | 0.9976603 | 0.9788614 | 0.9976064 | 0.9746952 | 0.9989364 | 0.9991402 | 0.9992841 | 0.9993721 | 0.9994241 | 0.999456 | 0.9035403 | 4.868125e-07 | 2.396814e-08 | 1.379355e-09 | 3.959587e-11 | 6.118906e-11 | 0.9981002 | 0.9746952 | 0.6465041 | 0.997365 | 0.5376326 | 2.897267e-07 | 1.42667e-08 | 8.211141e-10 | 2.357219e-11 | 3.64282e-11
366 |  | 1 | 0 | 0 | 0 | 0 | 0 |  | 1 | 0 | 0 | 0 | 0 | 0 | 0.9977772 | 0.9791246 | 0.997726 | 0.9748724 | 0.9989895 | 0.9991832 | 0.9993199 | 0.9994035 | 0.9994528 | 0.9994832 | 0.9035376 | 7.61993e-07 | 5.663496e-08 | 2.812513e-08 | 1.613922e-13 | 5.532984e-11 | 0.9981951 | 0.9748724 | 0.6546162 | 0.9977225 | 0.5451268 | 4.598185e-07 | 3.418059e-08 | 1.697562e-08 | 9.741713e-14 | 3.339837e-11
367 |  | 1 | 0 | 0 | 0 | 0 | 0 |  | 1 | 0 | 0 | 0 | 0 | 0 | 0.997894 | 0.9794269 | 0.9978455 | 0.9751634 | 0.9990427 | 0.9992262 | 0.9993557 | 0.9994349 | 0.9994816 | 0.9995104 | 0.9040637 | 1.236195e-06 | 1.874471e-08 | 1.010994e-08 | 7.904297e-15 | 6.744407e-11 | 0.9982901 | 0.9751634 | 0.6627284 | 0.9980865 | 0.5531185 | 7.564596e-07 | 1.147186e-08 | 6.187826e-09 | 4.838081e-15 | 4.128251e-11
368 |  | 1 | 0 | 0 | 0 | 0 | 0 |  | 1 | 0 | 0 | 0 | 0 | 0 | 0.9980109 | 0.9796479 | 0.9979651 | 0.9754766 | 0.9990959 | 0.9992691 | 0.9993915 | 0.9994663 | 0.9995104 | 0.9995376 | 0.9045546 | 1.763276e-06 | 1.280462e-08 | 4.951043e-09 | 6.985954e-16 | 1.541317e-10 | 0.998385 | 0.9754766 | 0.6708406 | 0.9984575 | 0.5611039 | 1.093967e-06 | 7.945181e-09 | 3.072318e-09 | 4.335253e-16 | 9.565166e-11
369 |  | 1 | 0 | 0 | 0 | 0 | 0 |  | 1 | 0 | 0 | 0 | 0 | 0 | 0.9981279 | 0.9802933 | 0.9980847 | 0.9766465 | 0.999149 | 0.9993121 | 0.9994273 | 0.9994976 | 0.9995392 | 0.9995648 | 0.9048834 | 2.488919e-06 | 3.700642e-08 | 3.990734e-09 | 5.728444e-16 | 2.071847e-09 | 0.99848 | 0.9766465 | 0.6789527 | 0.998836 | 0.5702699 | 1.568807e-06 | 2.332845e-08 | 2.515892e-09 | 3.611553e-16 | 1.30625e-09
370 |  | 1 | 0 | 0 | 0 | 0 | 0 |  | 1 | 0 | 0 | 0 | 0 | 0 | 0.9982448 | 0.9805549 | 0.9982043 | 0.9764935 | 0.9992022 | 0.9993551 | 0.9994631 | 0.999529 | 0.999568 | 0.999592 | 0.9048856 | 3.69313e-06 | 9.348548e-08 | 1.153765e-09 | 3.477797e-19 | 2.24819e-09 | 0.9985749 | 0.9764935 | 0.6870607 | 0.999215 | 0.5774959 | 2.357308e-06 | 5.967779e-08 | 7.365712e-10 | 2.220334e-19 | 1.435349e-09
371 |  | 1 | 0 | 0 | 0 | 0 | 0 |  | 1 | 0 | 0 | 0 | 0 | 0 | 0.9981279 | 0.9807243 | 0.9980847 | 0.977144 | 0.999149 | 0.9993121 | 0.9994273 | 0.9994976 | 0.9995392 | 0.9995648 | 0.9053188 | 5.335024e-06 | 1.196542e-07 | 3.094621e-11 | 3.931366e-21 | 2.793852e-09 | 0.99848 | 0.977144 | 0.6946562 | 0.9995675 | 0.5850202 | 3.448074e-06 | 7.734247e-08 | 2.000453e-11 | 2.541454e-21 | 1.806148e-09
372 |  | 1 | 0 | 0 | 0 | 0 | 0 |  | 1 | 0 | 0 | 0 | 0 | 0 | 0.9980109 | 0.9806479 | 0.9979651 | 0.9773111 | 0.9990959 | 0.9992691 | 0.9993915 | 0.9994663 | 0.9995104 | 0.9995376 | 0.9057279 | 7.659269e-06 | 6.746317e-05 | 3.743718e-11 | 7.721553e-20 | 7.58143e-10 | 0.998385 | 0.9773111 | 0.7022516 | 0.999908 | 0.5918139 | 5.00553e-06 | 4.409432e-05 | 2.447099e-11 | 5.047453e-20 | 4.955991e-10
373 |  | 1 | 0 | 0 | 0 | 0 | 0 |  | 1 | 0 | 0 | 0 | 0 | 0 | 0.997894 | 0.9809209 | 0.9978455 | 0.978287 | 0.9990427 | 0.9992262 | 0.9993557 | 0.9994349 | 0.9994816 | 0.9995104 | 0.9060783 | 1.172048e-05 | 0.0002706377 | 1.64895e-11 | 8.422489e-20 | 1.498431e-09 | 0.9982901 | 0.978287 | 0.7098471 | 1 | 0.5996331 | 7.757914e-06 | 0.0001791613 | 1.091686e-11 | 5.576364e-20 | 9.921105e-10
374 |  | 1 | 0 | 0 | 0 | 0 | 0 |  | 1 | 0 | 0 | 0 | 0 | 0 | 0.9977772 | 0.9813139 | 0.997726 | 0.9780303 | 0.9989895 | 0.9991832 | 0.9993199 | 0.9994035 | 0.9994528 | 0.9994832 | 0.9062425 | 1.811624e-05 | 0.0006080677 | 1.197288e-11 | 1.70724e-19 | 1.87732e-11 | 0.9981951 | 0.9780303 | 0.7174426 | 1 | 0.6058503 | 1.21136e-05 | 0.000406646 | 8.007544e-12 | 1.14187e-19 | 1.255665e-11
375 |  | 1 | 0 | 0 | 0 | 0 | 0 |  | 1 | 0 | 0 | 0 | 0 | 0 | 0.9976603 | 0.9816029 | 0.9976064 | 0.9792121 | 0.9989364 | 0.9991402 | 0.9992841 | 0.9993721 | 0.9994241 | 0.999456 | 0.9063248 | 2.731758e-05 | 8.674389e-06 | 7.592596e-12 | 8.541278e-16 | 3.303678e-11 | 0.9981002 | 0.9792121 | 0.725038 | 1 | 0.6137448 | 1.850269e-05 | 5.876166e-06 | 5.143795e-12 | 5.786804e-16 | 2.238348e-11
376 |  | 1 | 0 | 0 | 0 | 0 | 0 |  | 1 | 0 | 0 | 0 | 0 | 0 | 0.9977772 | 0.9821913 | 0.997726 | 0.9792518 | 0.9989895 | 0.9991832 | 0.9993199 | 0.9994035 | 0.9994528 | 0.9994832 | 0.906776 | 4.275107e-05 | 6.761327e-06 | 2.015864e-11 | 2.942418e-16 | 4.16446e-10 | 0.9981951 | 0.9792518 | 0.7326335 | 1 | 0.6211448 | 2.929031e-05 | 4.633064e-06 | 1.381446e-11 | 2.016501e-16 | 2.854079e-10
377 |  | 1 | 0 | 0 | 0 | 0 | 0 |  | 1 | 0 | 0 | 0 | 0 | 0 | 0.997894 | 0.9826849 | 0.9978455 | 0.9802298 | 0.9990427 | 0.9992262 | 0.9993557 | 0.9994349 | 0.9994816 | 0.9995104 | 0.9070855 | 6.895292e-05 | 5.207261e-07 | 1.476629e-11 | 3.312457e-16 | 1.385751e-09 | 0.9982901 | 0.9802298 | 0.7402289 | 1 | 0.6296119 | 4.786931e-05 | 3.615514e-07 | 1.025337e-11 | 2.300201e-16 | 9.623064e-10
378 |  | 1 | 0 | 0 | 0 | 0 | 0 |  | 1 | 0 | 0 | 0 | 0 | 0 | 0.9980109 | 0.9821226 | 0.9979651 | 0.9803146 | 0.9990959 | 0.9992691 | 0.9993915 | 0.9994663 | 0.9995104 | 0.9995376 | 0.9074166 | 0.0001139315 | 3.296532e-07 | 2.0561e-11 | 1.330801e-16 | 4.517955e-08 | 0.998385 | 0.9803146 | 0.7478244 | 1 | 0.6362955 | 7.990452e-05 | 2.312267e-07 | 1.442306e-11 | 9.33567e-17 | 3.169465e-08
379 |  | 1 | 0 | 0 | 0 | 0 | 0 |  | 1 | 0 | 0 | 0 | 0 | 0 | 0.9981279 | 0.9825845 | 0.9980847 | 0.981596 | 0.999149 | 0.9993121 | 0.9994273 | 0.9994976 | 0.9995392 | 0.9995648 | 0.9077294 | 0.0002016263 | 3.105557e-07 | 7.993811e-11 | 1.997056e-16 | 1.050622e-07 | 0.99848 | 0.981596 | 0.7554198 | 1 | 0.6452135 | 0.0001433392 | 2.208043e-07 | 5.683978e-11 | 1.420061e-16 | 7.470924e-08
380 |  | 1 | 0 | 0 | 0 | 0 | 0 |  | 1 | 0 | 0 | 0 | 0 | 0 | 0.9982448 | 0.9826029 | 0.9982043 | 0.9816187 | 0.9992022 | 0.9993551 | 0.9994631 | 0.999529 | 0.999568 | 0.999592 | 0.9077057 | 0.0003699523 | 3.386338e-08 | 4.962974e-11 | 1.21867e-17 | 8.095254e-08 | 0.9985749 | 0.9816187 | 0.7630097 | 1 | 0.6519726 | 0.0002657642 | 2.432921e-08 | 3.565893e-11 | 8.756474e-18 | 5.816801e-08
381 |  | 1 | 0 | 0 | 0 | 0 | 0 |  | 1 | 0 | 0 | 0 | 0 | 0 | 0.9983617 | 0.9826431 | 0.998324 | 0.9817805 | 0.9992554 | 0.9993981 | 0.9994989 | 0.9995604 | 0.9995968 | 0.9996192 | 0.908251 | 0.0006640247 | 1.408919e-08 | 2.267009e-10 | 2.905561e-20 | 6.310969e-08 | 0.9986699 | 0.9817805 | 0.7678135 | 1 | 0.6569678 | 0.0004803795 | 1.019366e-08 | 1.640303e-10 | 2.102406e-20 | 4.566593e-08
382 |  | 1 | 0 | 0 | 0 | 0 | 0 |  | 0.96 | 0 | 0 | 0 | 0 | 0 | 0.9984787 | 0.9826249 | 0.9984436 | 0.9825026 | 0.9993085 | 0.9994411 | 0.9995346 | 0.9995918 | 0.9996256 | 0.9996464 | 0.9080981 | 0.001258124 | 1.477491e-08 | 1.670795e-09 | 8.345007e-20 | 4.564107e-08 | 0.9987648 | 0.9825026 | 0.7726174 | 1 | 0.6621823 | 0.0009175417 | 1.077625e-08 | 1.218684e-09 | 6.087083e-20 | 3.329258e-08
383 |  | 1 | 0 | 0 | 0 | 0 | 0 |  | 0.92 | 0 | 0 | 0 | 0 | 0 | 0.9985956 | 0.9828181 | 0.9985633 | 0.9829245 | 0.9993617 | 0.9994841 | 0.9995704 | 0.9996232 | 0.9996544 | 0.9996736 | 0.9076974 | 0.002487007 | 5.288381e-07 | 3.780065e-08 | 2.784038e-20 | 1.691481e-08 | 0.9988598 | 0.9829245 | 0.7774212 | 1 | 0.6669655 | 0.001827648 | 3.886653e-07 | 2.778275e-08 | 2.046278e-20 | 1.243269e-08
384 |  | 1 | 0 | 0 | 0 | 0 | 0 |  | 0.88 | 0 | 0 | 0 | 0 | 0 | 0.9987126 | 0.9829203 | 0.9986829 | 0.9832227 | 0.9994149 | 0.9995271 | 0.9996062 | 0.9996546 | 0.9996832 | 0.9997008 | 0.906841 | 0.004675725 | 2.406508e-07 | 9.926577e-06 | 1.179909e-18 | 4.499477e-09 | 0.9989548 | 0.9832227 | 0.782225 | 1 | 0.6711889 | 0.003461077 | 1.781493e-07 | 7.348815e-06 | 8.735321e-19 | 3.331194e-09
385 |  | 1 | 0 | 0 | 0 | 0 | 0 |  | 0.84 | 0 | 0 | 0 | 0 | 0 | 0.9988296 | 0.9825964 | 0.9988026 | 0.9835026 | 0.9994681 | 0.99957 | 0.999642 | 0.999686 | 0.999712 | 0.999728 | 0.8996672 | 0.008887079 | 2.201634e-07 | 9.556237e-07 | 6.960409e-18 | 1.254396e-09 | 0.9990498 | 0.9835026 | 0.7870289 | 1 | 0.6703874 | 0.006622886 | 1.640834e-07 | 7.122386e-07 | 5.187818e-18 | 9.349567e-10
386 |  | 1 | 1 | 0 | 0 | 0 | 0 |  | 0.8 | 0 | 0 | 0 | 0 | 0 | 0.9988296 | 0.983011 | 0.9988026 | 0.9843076 | 0.9994681 | 0.99957 | 0.999642 | 0.999686 | 0.999712 | 0.999728 | 0.8694302 | 0.01771698 | 6.682775e-08 | 6.503674e-07 | 7.611827e-17 | 1.002725e-09 | 0.9990498 | 0.9843076 | 0.7918327 | 1 | 0.6531537 | 0.01331112 | 5.021264e-08 | 4.886907e-07 | 5.71973e-17 | 7.534868e-10
387 |  | 1 | 1 | 0 | 0 | 0 | 0 |  | 0.76 | 0 | 0 | 0 | 0 | 0 | 0.9988296 | 0.9832853 | 0.9988026 | 0.9839521 | 0.9994681 | 0.99957 | 0.999642 | 0.999686 | 0.999712 | 0.999728 | 0.8256236 | 0.0322752 | 3.624404e-08 | 5.310771e-07 | 1.144331e-15 | 8.384312e-10 | 0.9990498 | 0.9839521 | 0.7966366 | 1 | 0.6237304 | 0.0243853 | 2.73859e-08 | 4.01298e-07 | 8.647137e-16 | 6.335708e-10
388 |  | 1 | 1 | 0 | 0 | 0 | 0 |  | 0.72 | 0 | 0 | 0 | 0 | 0 | 0.9988296 | 0.9830028 | 0.9988026 | 0.9847057 | 0.9994681 | 0.99957 | 0.999642 | 0.999686 | 0.999712 | 0.999728 | 0.7955875 | 0.05156319 | 2.111945e-08 | 2.740082e-07 | 1.007298e-13 | 8.136014e-10 | 0.9990498 | 0.9847057 | 0.8014404 | 1 | 0.605416 | 0.0392419 | 1.6074e-08 | 2.085567e-07 | 7.667075e-14 | 6.19285e-10
389 |  | 1 | 1 | 0 | 0 | 0 | 0 |  | 0.68 | 0 | 0 | 0 | 0 | 0 | 0.9988296 | 0.9830132 | 0.9988026 | 0.9852197 | 0.9994681 | 0.99957 | 0.999642 | 0.999686 | 0.999712 | 0.999728 | 0.745667 | 0.08026335 | 1.064183e-08 | 1.655111e-07 | 3.679327e-14 | 9.631991e-10 | 0.9990498 | 0.9852197 | 0.8062442 | 1 | 0.5714315 | 0.06151497 | 8.15664e-09 | 1.268648e-07 | 2.820289e-14 | 7.383262e-10
390 |  | 1 | 1 | 0 | 0 | 0 | 0 |  | 0.64 | 0.04 | 0 | 0 | 0 | 0 | 0.9988296 | 0.9834403 | 0.9988026 | 0.9855381 | 0.9994681 | 0.99957 | 0.999642 | 0.999686 | 0.999712 | 0.999728 | 0.67463 | 0.1191638 | 1.546053e-08 | 2.975108e-08 | 8.521624e-13 | 2.883793e-09 | 0.9990498 | 0.9855381 | 0.811028 | 1 | 0.5206231 | 0.09197008 | 1.193323e-08 | 2.296441e-08 | 6.577883e-13 | 2.22605e-09
391 |  | 1 | 1 | 0 | 0 | 0 | 0 |  | 0.6 | 0.08 | 0 | 0 | 0 | 0 | 0.9989466 | 0.9831899 | 0.9989223 | 0.9850032 | 0.9995213 | 0.999613 | 0.9996778 | 0.9997174 | 0.9997408 | 0.9997552 | 0.6141694 | 0.1557764 | 1.017042e-07 | 1.19026e-09 | 8.732203e-12 | 3.394622e-08 | 0.9991447 | 0.9850032 | 0.8138244 | 1 | 0.4751447 | 0.1205256 | 7.869459e-08 | 9.210113e-10 | 6.757048e-12 | 2.626823e-08
392 |  | 1 | 1 | 0 | 0 | 0 | 0 |  | 0.56 | 0.12 | 0 | 0 | 0 | 0 | 0.9990636 | 0.9832667 | 0.999042 | 0.9856574 | 0.9995745 | 0.999656 | 0.9997136 | 0.9997488 | 0.9997696 | 0.9997824 | 0.5429228 | 0.1916745 | 2.870587e-07 | 1.400469e-10 | 3.716967e-12 | 2.88427e-08 | 0.9992397 | 0.9856574 | 0.8166207 | 1 | 0.4222246 | 0.1490752 | 2.232732e-07 | 1.089318e-10 | 2.891205e-12 | 2.243529e-08
393 |  | 1 | 1 | 0 | 0 | 0 | 0 |  | 0.52 | 0.16 | 0 | 0 | 0 | 0 | 0.9991806 | 0.9830154 | 0.9991617 | 0.9859882 | 0.9996276 | 0.999699 | 0.9997494 | 0.9997802 | 0.9997984 | 0.9998096 | 0.4855446 | 0.2363086 | 2.752299e-07 | 1.044329e-10 | 4.546395e-12 | 3.565249e-08 | 0.9993348 | 0.9859882 | 0.8194171 | 1 | 0.3791988 | 0.1845646 | 2.149741e-07 | 8.157204e-11 | 3.551233e-12 | 2.784881e-08
394 |  | 1 | 1 | 0 | 0 | 0 | 0 |  | 0.48 | 0.2 | 0 | 0 | 0 | 0 | 0.9992976 | 0.983031 | 0.9992814 | 0.9859401 | 0.9996808 | 0.999742 | 0.9997852 | 0.9998116 | 0.9998272 | 0.9998368 | 0.4538299 | 0.2848529 | 2.111729e-07 | 8.99512e-11 | 1.704435e-12 | 4.89934e-08 | 0.9994298 | 0.9859401 | 0.8222134 | 1 | 0.3557478 | 0.2233039 | 1.655514e-07 | 7.052009e-11 | 1.336266e-12 | 3.84109e-08
395 |  | 1 | 1 | 0 | 0 | 0 | 0 |  | 0.44 | 0.24 | 0 | 0 | 0 | 0 | 0.9994146 | 0.9827794 | 0.9994011 | 0.9866105 | 0.999734 | 0.999785 | 0.999821 | 0.999843 | 0.999856 | 0.999864 | 0.4182939 | 0.3239281 | 7.279128e-08 | 2.329811e-10 | 2.58273e-13 | 1.054788e-07 | 0.9995248 | 0.9866105 | 0.8250098 | 1 | 0.3294972 | 0.2551767 | 5.734392e-08 | 1.835432e-10 | 2.034709e-13 | 8.309827e-08
396 |  | 1 | 1 | 0 | 0 | 0 | 0 |  | 0.4 | 0.28 | 0 | 0 | 0 | 0 | 0.9996488 | 0.9823196 | 0.9996407 | 0.9860727 | 0.9998404 | 0.999871 | 0.9998926 | 0.9999058 | 0.9999136 | 0.9999184 | 0.3666675 | 0.3563555 | 2.175449e-08 | 2.971409e-08 | 1.264761e-14 | 3.138791e-07 | 0.9997149 | 0.9860727 | 0.8278062 | 1 | 0.2895809 | 0.2814455 | 1.718181e-08 | 2.346867e-08 | 9.989365e-15 | 2.479098e-07
397 |  | 1 | 1 | 0 | 0 | 0 | 0 |  | 0.36 | 0.32 | 0 | 0 | 0 | 0 | 0.9998829 | 0.9823463 | 0.9998802 | 0.9863014 | 0.9999468 | 0.999957 | 0.9999642 | 0.9999686 | 0.9999712 | 0.9999728 | 0.3617221 | 0.3922834 | 1.585999e-09 | 2.019621e-07 | 1.365747e-15 | 4.58975e-07 | 0.9999049 | 0.9863014 | 0.8306025 | 1 | 0.287002 | 0.3112535 | 1.258405e-09 | 1.602468e-07 | 1.083655e-15 | 3.641751e-07
398 |  | 1 | 1 | 0 | 0 | 0 | 0 |  | 0.32 | 0.36 | 0 | 0 | 0 | 0 | 1 | 0.9823647 | 1 | 0.9859898 | 1 | 1 | 1 | 1 | 1 | 1 | 0.4059037 | 0.4312097 | 9.278873e-10 | 5.939239e-07 | 6.296044e-16 | 5.129675e-07 | 1 | 0.9859898 | 0.8333989 | 1 | 0.3230677 | 0.3432092 | 7.385258e-10 | 4.72717e-07 | 5.011159e-16 | 4.082821e-07
399 |  | 1 | 1 | 0 | 0 | 0 | 0 |  | 0.28 | 0.4 | 0 | 0 | 0 | 0 | 1 | 0.9821472 | 1 | 0.9865698 | 1 | 1 | 1 | 1 | 1 | 1 | 0.3568564 | 0.4706519 | 5.440341e-10 | 8.37311e-07 | 3.19069e-16 | 4.603938e-07 | 1 | 0.9865698 | 0.8361953 | 1 | 0.2852551 | 0.3762182 | 4.348766e-10 | 6.693091e-07 | 2.550496e-16 | 3.680183e-07
400 |  | 1 | 1 | 0 | 0 | 0 | 0 |  | 0.24 | 0.44 | 0 | 0 | 0 | 0 | 1 | 0.9825168 | 1 | 0.9867323 | 1 | 1 | 1 | 1 | 1 | 1 | 0.3141075 | 0.5096231 | 1.579892e-09 | 2.976859e-06 | 2.681774e-17 | 3.623553e-07 | 1 | 0.9867323 | 0.8389916 | 1 | 0.252101 | 0.4090208 | 1.268013e-09 | 2.389211e-06 | 2.152377e-17 | 2.908245e-07
401 |  | 1 | 1 | 0 | 0 | 0 | 0 |  | 0.2 | 0.48 | 0 | 0 | 0 | 0 | 1 | 0.9824361 | 1 | 0.9863068 | 1 | 1 | 1 | 1 | 1 | 1 | 0.283377 | 0.5459328 | 4.434428e-10 | 2.502021e-06 | 2.526015e-18 | 1.863262e-07 | 1 | 0.9863068 | 0.840496 | 1 | 0.2276295 | 0.4385339 | 3.562063e-10 | 2.009809e-06 | 2.029083e-18 | 1.49671e-07
402 |  | 1 | 1 | 0 | 0 | 0 | 0 |  | 0.16 | 0.52 | 0 | 0 | 0 | 0 | 1 | 0.9817972 | 1 | 0.9863603 | 1 | 1 | 1 | 1 | 1 | 1 | 0.2926872 | 0.5779432 | 2.42155e-10 | 4.043577e-06 | 5.053363e-19 | 7.999434e-08 | 1 | 0.9863603 | 0.8419964 | 1 | 0.2354002 | 0.4648237 | 1.947586e-10 | 3.252138e-06 | 4.06428e-19 | 6.433724e-08
403 |  | 1 | 1 | 0 | 0 | 0 | 0 |  | 0.12 | 0.56 | 0 | 0 | 0 | 0 | 1 | 0.9815956 | 1 | 0.9863148 | 1 | 1 | 1 | 1 | 1 | 1 | 0.2304654 | 0.616215 | 1.037349e-08 | 1.364966e-06 | 3.612946e-19 | 3.294373e-08 | 1 | 0.9863148 | 0.8434969 | 1 | 0.185632 | 0.4963402 | 8.355489e-09 | 1.099433e-06 | 2.910105e-19 | 2.653505e-08
404 |  | 1 | 1 | 0 | 0 | 0 | 0 |  | 0.08 | 0.6 | 0 | 0 | 0 | 0 | 1 | 0.9813396 | 1 | 0.986122 | 1 | 1 | 1 | 1 | 1 | 1 | 0.1797239 | 0.666014 | 5.028095e-09 | 2.008706e-08 | 4.431984e-19 | 1.973881e-08 | 1 | 0.986122 | 0.8449973 | 1 | 0.1449245 | 0.5370556 | 4.05452e-09 | 1.619766e-08 | 3.573832e-19 | 1.591684e-08
405 |  | 1 | 1 | 0 | 0 | 0 | 0 |  | 0.04 | 0.64 | 0 | 0 | 0 | 0 | 1 | 0.9808984 | 1 | 0.986206 | 1 | 1 | 1 | 1 | 1 | 1 | 0.1498484 | 0.716688 | 1.199164e-08 | 1.512206e-09 | 6.333725e-21 | 1.58854e-08 | 1 | 0.986206 | 0.8464978 | 1 | 0.1210144 | 0.5787823 | 9.6842e-09 | 1.221226e-09 | 5.114984e-21 | 1.282872e-08
406 |  | 1 | 1 | 0 | 0 | 0 | 0 |  | 0 | 0.68 | 0 | 0 | 0 | 0 | 1 | 0.981297 | 1 | 0.9860831 | 1 | 1 | 1 | 1 | 1 | 1 | 0.1163582 | 0.7602805 | 1.321096e-08 | 5.460392e-10 | 4.316203e-22 | 1.62674e-08 | 1 | 0.9860831 | 0.8479982 | 1 | 0.09414982 | 0.6151716 | 1.068949e-08 | 4.418209e-10 | 3.492402e-22 | 1.316256e-08
407 |  | 1 | 1 | 0 | 0 | 0 | 0 |  | 0 | 0.72 | 0 | 0 | 0 | 0 | 1 | 0.9808535 | 1 | 0.9856421 | 1 | 1 | 1 | 1 | 1 | 1 | 0.1045335 | 0.8015827 | 1.427876e-07 | 4.300597e-10 | 1.048592e-20 | 3.767675e-08 | 1 | 0.9856421 | 0.8494987 | 1 | 0.08461763 | 0.648864 | 1.155835e-07 | 3.481241e-10 | 8.488125e-21 | 3.049852e-08
408 |  | 1 | 1 | 0 | 0 | 0 | 0 |  | 0 | 0.76 | 0 | 0 | 0 | 0 | 1 | 0.9805923 | 1 | 0.9856523 | 1 | 1 | 1 | 1 | 1 | 1 | 0.07024047 | 0.8437002 | 2.21499e-08 | 3.615346e-10 | 4.390905e-21 | 1.432778e-07 | 1 | 0.9856523 | 0.8509991 | 1 | 0.0569446 | 0.6839955 | 1.795712e-08 | 2.930994e-10 | 3.559747e-21 | 1.161567e-07
409 |  | 1 | 1 | 0 | 0 | 0 | 0 |  | 0 | 0.8 | 0 | 0 | 0 | 0 | 1 | 0.9804785 | 1 | 0.9853801 | 1 | 1 | 1 | 1 | 1 | 1 | 0.03873752 | 0.8814588 | 4.461991e-08 | 3.650886e-10 | 7.124545e-21 | 1.654179e-06 | 1 | 0.9853801 | 0.8524996 | 1 | 0.03143921 | 0.7153883 | 3.621333e-08 | 2.963044e-10 | 5.782251e-21 | 1.342525e-06
410 |  | 0 | 1 | 0 | 0 | 0 | 0 |  | 0 | 0.84 | 0 | 0 | 0 | 0 | 1 | 0.9796235 | 1 | 0.9851796 | 1 | 1 | 1 | 1 | 1 | 1 | 0.03823783 | 0.9103781 | 3.371479e-09 | 3.838169e-10 | 1.195129e-21 | 1.469085e-06 | 1 | 0.9851796 | 0.854 | 1 | 0.03104853 | 0.7392132 | 2.737589e-09 | 3.116535e-10 | 9.704264e-22 | 1.192875e-06
411 |  | 0 | 1 | 0 | 0 | 0 | 0 |  | 0 | 0.88 | 0 | 0 | 0 | 0 | 1 | 0.9795365 | 1 | 0.9846729 | 1 | 1 | 1 | 1 | 1 | 1 | 0.02238569 | 0.9306296 | 1.972899e-09 | 5.872714e-10 | 1.384014e-20 | 1.748994e-06 | 1 | 0.9846729 | 0.8547986 | 1 | 0.01817351 | 0.7555188 | 1.601671e-09 | 4.767682e-10 | 1.123592e-20 | 1.419896e-06
412 |  | 0 | 1 | 0 | 0 | 0 | 0 |  | 0 | 0.92 | 0 | 0 | 0 | 0 | 1 | 0.9795336 | 1 | 0.9842246 | 1 | 1 | 1 | 1 | 1 | 1 | 0.01512283 | 0.9438146 | 2.152326e-09 | 1.895437e-09 | 6.563177e-20 | 1.360517e-06 | 1 | 0.9842246 | 0.8555973 | 1 | 0.01227751 | 0.7662383 | 1.747371e-09 | 1.538816e-09 | 5.328332e-20 | 1.104539e-06
413 |  | 0 | 1 | 0 | 0 | 0 | 0 |  | 0 | 0.96 | 0 | 0 | 0 | 0 | 1 | 0.9790838 | 1 | 0.9838494 | 1 | 1 | 1 | 1 | 1 | 1 | 0.01744859 | 0.9521474 | 4.045299e-10 | 2.02882e-08 | 7.885629e-21 | 1.308715e-06 | 1 | 0.9838494 | 0.8563959 | 1 | 0.01416159 | 0.7727801 | 3.283238e-10 | 1.646627e-08 | 6.400119e-21 | 1.062177e-06
414 |  | 0 | 1 | 0 | 0 | 0 | 0 |  | 0 | 1 | 0 | 0 | 0 | 0 | 1 | 0.9791533 | 1 | 0.9836905 | 1 | 1 | 1 | 1 | 1 | 1 | 0.01192998 | 0.957817 | 2.338665e-09 | 4.146218e-07 | 3.646665e-16 | 6.792756e-07 | 1 | 0.9836905 | 0.8571946 | 1 | 0.009689175 | 0.7779104 | 1.899394e-09 | 3.367435e-07 | 2.961712e-16 | 5.516874e-07
415 |  | 0 | 1 | 0 | 0 | 0 | 0 |  | 0 | 1 | 0 | 0 | 0 | 0 | 1 | 0.9791285 | 1 | 0.9833569 | 1 | 1 | 1 | 1 | 1 | 1 | 0.008115998 | 0.9616854 | 1.359841e-09 | 1.640568e-07 | 1.070909e-16 | 3.693177e-07 | 1 | 0.9833569 | 0.8579932 | 1 | 0.006593072 | 0.7812301 | 1.104674e-09 | 1.332724e-07 | 8.699582e-17 | 3.000172e-07
416 |  | 0 | 1 | 0 | 0 | 0 | 0 |  | 0 | 1 | 0 | 0 | 0 | 0 | 1 | 0.9786277 | 1 | 0.9833193 | 1 | 1 | 1 | 1 | 1 | 1 | 0.005638209 | 0.9641167 | 7.128305e-10 | 2.416795e-07 | 2.686113e-17 | 2.642259e-07 | 1 | 0.9833193 | 0.8587919 | 1 | 0.004581795 | 0.7834731 | 5.792696e-10 | 1.963967e-07 | 2.182824e-17 | 2.147187e-07
417 |  | 0 | 1 | 0 | 0 | 0 | 0 |  | 0 | 1 | 0 | 0 | 0 | 0 | 1 | 0.9784983 | 1 | 0.9822671 | 1 | 1 | 1 | 1 | 1 | 1 | 0.007853759 | 0.966199 | 8.799318e-10 | 1.15423e-07 | 2.964211e-16 | 4.763426e-07 | 1 | 0.9822671 | 0.8595905 | 1 | 0.006373653 | 0.7841109 | 7.141015e-10 | 9.367062e-08 | 2.405581e-16 | 3.86572e-07
418 |  | 0 | 1 | 0 | 0 | 0 | 0 |  | 0 | 1 | 0 | 0 | 0 | 0 | 1 | 0.9780706 | 1 | 0.9820396 | 1 | 1 | 1 | 1 | 1 | 1 | 0.007244861 | 0.9688605 | 2.534853e-10 | 1.171911e-07 | 1.367592e-15 | 1.748703e-06 | 1 | 0.9820396 | 0.8603891 | 1 | 0.005879673 | 0.7862929 | 2.057197e-10 | 9.510817e-08 | 1.109889e-15 | 1.419185e-06
419 |  | 0 | 1 | 0 | 0 | 0 | 0 |  | 0 | 1 | 0 | 0 | 0 | 0 | 1 | 0.9774879 | 1 | 0.9817115 | 1 | 1 | 1 | 1 | 1 | 1 | 0.004633737 | 0.9717768 | 1.425615e-10 | 2.55192e-08 | 1.713523e-14 | 2.727088e-06 | 1 | 0.9817115 | 0.8611878 | 1 | 0.003759312 | 0.7883945 | 1.15659e-10 | 2.070351e-08 | 1.390167e-14 | 2.212463e-06
420 |  | 0 | 1 | 0 | 0 | 0 | 0 |  | 0 | 1 | 0 | 0 | 0 | 0 | 1 | 0.9775208 | 1 | 0.9809428 | 1 | 1 | 1 | 1 | 1 | 1 | 0.00468338 | 0.9724647 | 6.04438e-10 | 1.566201e-08 | 8.558687e-15 | 3.210056e-06 | 1 | 0.9809428 | 0.8619864 | 1 | 0.003797285 | 0.7884745 | 4.900784e-10 | 1.269876e-08 | 6.939385e-15 | 2.602713e-06
421 |  | 0 | 1 | 0 | 0 | 0 | 0 |  | 0 | 1 | 0 | 0 | 0 | 0 | 1 | 0.9772801 | 1 | 0.9814087 | 1 | 1 | 1 | 1 | 1 | 1 | 0.007513256 | 0.972636 | 1.081489e-10 | 1.513275e-08 | 1.901107e-14 | 4.489138e-06 | 1 | 0.9814087 | 0.862 | 1 | 0.006096131 | 0.7891807 | 8.775025e-11 | 1.227846e-08 | 1.542527e-14 | 3.642413e-06
422 |  | 0 | 1 | 0 | 0 | 0 | 0 |  | 0 | 1 | 0 | 0 | 0 | 0 | 1 | 0.977063 | 1 | 0.9800225 | 1 | 1 | 1 | 1 | 1 | 1 | 0.006482774 | 0.9732697 | 1.607147e-11 | 1.130746e-08 | 2.403881e-13 | 3.189117e-06 | 1 | 0.9800225 | 0.862 | 1 | 0.005244001 | 0.7872906 | 1.300042e-11 | 9.146751e-09 | 1.944531e-13 | 2.579719e-06
423 |  | 0 | 1 | 0 | 0 | 0 | 0 |  | 0 | 1 | 0 | 0 | 0 | 0 | 1 | 0.9770966 | 1 | 0.9803637 | 1 | 1 | 1 | 1 | 1 | 1 | 0.005495347 | 0.9743921 | 1.633054e-10 | 1.147511e-08 | 1.402132e-12 | 2.333375e-06 | 1 | 0.9803637 | 0.862 | 1 | 0.004448507 | 0.7887747 | 1.321965e-10 | 9.289151e-09 | 1.135032e-12 | 1.888877e-06
424 |  | 0 | 1 | 0 | 0 | 0 | 0 |  | 0 | 1 | 0 | 0 | 0 | 0 | 1 | 0.9771708 | 1 | 0.9798186 | 1 | 1 | 1 | 1 | 1 | 1 | 0.007142078 | 0.974865 | 3.624312e-10 | 7.484299e-09 | 3.514045e-09 | 2.011284e-06 | 1 | 0.9798186 | 0.862 | 1 | 0.005775554 | 0.78834 | 2.930857e-10 | 6.052296e-09 | 2.841688e-09 | 1.626457e-06
425 |  | 0 | 1 | 0 | 0 | 0 | 0 |  | 0 | 1 | 0 | 0 | 0 | 0 | 1 | 0.9771049 | 1 | 0.9794803 | 1 | 1 | 1 | 1 | 1 | 1 | 0.007890075 | 0.9743266 | 1.208723e-08 | 5.996322e-09 | 1.446384e-10 | 1.156791e-06 | 1 | 0.9794803 | 0.862 | 1 | 0.006375599 | 0.7873076 | 9.767126e-09 | 4.845347e-09 | 1.168755e-10 | 9.347488e-07
426 |  | 0 | 1 | 0 | 0 | 0 | 0 |  | 0 | 1 | 0 | 0 | 0 | 0 | 1 | 0.9768751 | 1 | 0.9797298 | 1 | 1 | 1 | 1 | 1 | 1 | 0.0180797 | 0.9740355 | 0.0008014493 | 2.451422e-09 | 1.09895e-08 | 9.013549e-07 | 1 | 0.9797298 | 0.862 | 1 | 0.01461336 | 0.7872882 | 0.0006477911 | 1.981423e-09 | 8.882536e-09 | 7.285423e-07
427 |  | 0 | 1 | 0 | 0 | 0 | 0 |  | 0 | 1 | 0 | 0 | 0 | 0 | 1 | 0.9768108 | 1 | 0.9787647 | 1 | 1 | 1 | 1 | 1 | 1 | 0.01222477 | 0.9749153 | 8.432523e-06 | 5.831058e-10 | 2.885635e-08 | 6.82621e-07 | 1 | 0.9787647 | 0.862 | 1 | 0.009860862 | 0.7863958 | 6.801925e-06 | 4.703505e-10 | 2.327639e-08 | 5.506225e-07
428 |  | 0 | 1 | 0 | 0 | 0 | 0 |  | 0 | 1 | 0 | 0 | 0 | 0 | 1 | 0.9761995 | 1 | 0.9789533 | 1 | 1 | 1 | 1 | 1 | 1 | 0.0105985 | 0.9762215 | 1.517934e-06 | 3.642899e-10 | 1.808687e-08 | 3.905985e-07 | 1 | 0.9789533 | 0.862 | 1 | 0.008547013583 | 0.78726 | 1.224117e-06 | 2.937765e-10 | 1.45859e-08 | 3.149927e-07
429 |  | 0 | 1 | 0 | 0 | 0 | 0 |  | 0 | 1 | 0 | 0 | 0 | 0 | 1 | 0.9762932 | 1 | 0.9783925 | 1 | 1 | 1 | 1 | 1 | 1 | 0.01218386 | 0.9769832 | 3.054403e-07 | 6.043403e-10 | 4.545162e-08 | 3.487182e-07 | 1 | 0.9783925 | 0.862 | 1 | 0.009815192 | 0.7870473 | 2.460595e-07 | 4.868502e-10 | 3.661534e-08 | 2.809237e-07
430 |  | 0 | 1 | 0 | 0 | 0 | 0 |  | 0 | 1 | 0 | 0 | 0 | 0 | 1 | 0.9759107 | 1 | 0.9779881 | 1 | 1 | 1 | 1 | 1 | 1 | 0.01335119 | 0.9775321 | 1.13662e-06 | 1.387241e-09 | 2.936521e-08 | 9.961264e-07 | 1 | 0.9779881 | 0.862 | 1 | 0.01074248 | 0.7865304 | 9.14534e-07 | 1.116186e-09 | 2.362749e-08 | 8.014915e-07
431 |  | 0 | 1 | 0 | 0 | 0 | 0 |  | 0 | 1 | 0 | 0 | 0 | 0 | 1 | 0.975881 | 1 | 0.9778949 | 1 | 1 | 1 | 1 | 1 | 1 | 0.01491281 | 0.9785364 | 3.838812e-07 | 3.980827e-09 | 6.015487e-08 | 1.220206e-06 | 1 | 0.9778949 | 0.862 | 1 | 0.01199632 | 0.7871645 | 3.088057e-07 | 3.202299e-09 | 4.839041e-08 | 9.815708e-07
432 |  | 0 | 1 | 0 | 0 | 0 | 0 |  | 0 | 1 | 0 | 0 | 0 | 0 | 1 | 0.9758491 | 1 | 0.9774271 | 1 | 1 | 1 | 1 | 1 | 1 | 0.01225285 | 0.9797208 | 1.250169e-07 | 1.453131e-08 | 8.770328e-08 | 4.203321e-06 | 1 | 0.9774271 | 0.862 | 1 | 0.009846818 | 0.7873377 | 1.004679e-07 | 1.167786e-08 | 7.04814e-08 | 3.377934e-06
433 |  | 0 | 1 | 0 | 0 | 0 | 0 |  | 0 | 1 | 0 | 0 | 0 | 0 | 1 | 0.9760188 | 1 | 0.9777332 | 1 | 1 | 1 | 1 | 1 | 1 | 0.007458411 | 0.9804604 | 3.67267e-08 | 2.049092e-08 | 7.620672e-08 | 3.808536e-06 | 1 | 0.9777332 | 0.862 | 1 | 0.005998635 | 0.7885628 | 2.953848e-08 | 1.648039e-08 | 6.129139e-08 | 3.063122e-06
434 |  | 0 | 1 | 0 | 0 | 0 | 0 |  | 0 | 1 | 0 | 0 | 0 | 0 | 1 | 0.9758781 | 1 | 0.9769074 | 1 | 1 | 1 | 1 | 1 | 1 | 0.008397328 | 0.9807778 | 3.08161e-08 | 3.667544e-08 | 7.431085e-08 | 3.553427e-06 | 1 | 0.9769074 | 0.862 | 1 | 0.006741411 | 0.7873727 | 2.47393e-08 | 2.94432e-08 | 5.965707e-08 | 2.852706e-06
435 |  | 0 | 1 | 0 | 0 | 0 | 0 |  | 0 | 1 | 0 | 0 | 0 | 0 | 1 | 0.9757746 | 1 | 0.9770592 | 1 | 1 | 1 | 1 | 1 | 1 | 0.008752229 | 0.9810095 | 1.03698e-08 | 6.043197e-07 | 7.006455e-08 | 3.613819e-06 | 1 | 0.9770592 | 0.862 | 1 | 0.007027765 | 0.7877198 | 8.326622e-09 | 4.852498e-07 | 5.625963e-08 | 2.901783e-06
436 |  | 0 | 1 | 0 | 0 | 0 | 0 |  | 0 | 1 | 0 | 0 | 0 | 0 | 0.9998829 | 0.9755727 | 0.9998802 | 0.9769609 | 0.9999468 | 0.999957 | 0.9999642 | 0.9999686 | 0.9999712 | 0.9999728 | 0.0076559 | 0.9811549 | 9.998388e-09 | 1.388363e-07 | 6.054201e-08 | 3.366152e-06 | 0.9999049 | 0.9769609 | 0.862 | 1 | 0.006142572 | 0.7872198 | 8.022164e-09 | 1.113952e-07 | 4.857597e-08 | 2.700841e-06
437 |  | 0 | 1 | 0 | 0 | 0 | 0 |  | 0 | 1 | 0 | 0 | 0 | 0 | 0.9997658 | 0.9754952 | 0.9997604 | 0.9759599 | 0.9998936 | 0.999914 | 0.9999284 | 0.9999372 | 0.9999424 | 0.9999456 | 0.004173506 | 0.9811879 | 6.133182e-09 | 3.186799e-07 | 5.515213e-08 | 1.779322e-06 | 0.9998099 | 0.9759599 | 0.862 | 1 | 0.003340126 | 0.785277 | 4.908658e-09 | 2.550559e-07 | 4.414132e-08 | 1.424095e-06
438 |  | 0 | 1 | 0 | 0 | 0 | 0 |  | 0 | 1 | 0 | 0 | 0 | 0 | 0.9996488 | 0.9751855 | 0.9996407 | 0.9763667 | 0.9998404 | 0.999871 | 0.9998926 | 0.9999058 | 0.9999136 | 0.9999184 | 0.003636453 | 0.9813526 | 1.320664e-09 | 1.696908e-06 | 5.285282e-08 | 2.489794e-07 | 0.9997149 | 0.9763667 | 0.862 | 1 | 0.002910694 | 0.7855194 | 1.057142e-09 | 1.35833e-06 | 4.230761e-08 | 1.993039e-07
439 |  | 0 | 1 | 0 | 0 | 0 | 0 |  | 0 | 1 | 0 | 0 | 0 | 0 | 0.9995317 | 0.9752129 | 0.9995209 | 0.9756825 | 0.9997872 | 0.999828 | 0.9998568 | 0.9998744 | 0.9998848 | 0.9998912 | 0.004712956 | 0.9816968 | 1.545858e-08 | 1.445993e-07 | 3.400945e-08 | 1.086057e-07 | 0.9996198 | 0.9756825 | 0.862 | 1 | 0.00376572 | 0.7844219 | 1.235249e-08 | 1.15547e-07 | 2.717669e-08 | 8.678651e-08
440 |  | 0 | 1 | 0 | 0 | 0 | 0 |  | 0 | 1 | 0 | 0 | 0 | 0 | 0.9994146 | 0.9750676 | 0.9994011 | 0.9754414 | 0.999734 | 0.999785 | 0.999821 | 0.999843 | 0.999856 | 0.999864 | 0.004448012 | 0.9818248 | 1.188674e-07 | 1.094274e-07 | 2.475522e-08 | 1.232371e-07 | 0.9995248 | 0.9754414 | 0.862 | 1 | 0.003550372 | 0.7837257 | 9.48874e-08 | 8.735373e-08 | 1.976185e-08 | 9.837975e-08
441 |  | 0 | 1 | 0 | 0 | 0 | 0 |  | 0 | 1 | 0 | 0 | 0 | 0 | 0.9994146 | 0.9751857 | 0.9994011 | 0.9754596 | 0.999734 | 0.999785 | 0.999821 | 0.999843 | 0.999856 | 0.999864 | 0.002175107 | 0.9815999 | 5.077096e-08 | 1.303317e-07 | 8.728326e-09 | 2.95889e-07 | 0.9995248 | 0.9754596 | 0.8617 | 1 | 0.001735826 | 0.7833976 | 4.052087e-08 | 1.040215e-07 | 6.966418e-09 | 2.361624e-07
442 |  | 0 | 1 | 0 | 0 | 0 | 0 |  | 0 | 1 | 0 | 0 | 0 | 0 | 0.9994146 | 0.9749055 | 0.9994011 | 0.9751789 | 0.999734 | 0.999785 | 0.999821 | 0.999843 | 0.999856 | 0.999864 | 0.001906736 | 0.9815525 | 4.622068e-07 | 9.590526e-08 | 1.466437e-09 | 1.025021e-06 | 0.9995248 | 0.9751789 | 0.8614001 | 1 | 0.001519813 | 0.7824116 | 3.684459e-07 | 7.645209e-08 | 1.169004e-09 | 8.171259e-07
443 |  | 0 | 1 | 0 | 0 | 0 | 0 |  | 0 | 1 | 0 | 0 | 0 | 0 | 0.9994146 | 0.9752142 | 0.9994011 | 0.9752229 | 0.999734 | 0.999785 | 0.999821 | 0.999843 | 0.999856 | 0.999864 | 0.002583798 | 0.9822299 | 1.694472e-07 | 1.338271e-08 | 2.880908e-10 | 1.544396e-06 | 0.9995248 | 0.9752229 | 0.8611001 | 1 | 0.002059603 | 0.7829973 | 1.350819e-07 | 1.066882e-08 | 2.296716e-10 | 1.231233e-06
444 |  | 0 | 1 | 0 | 0 | 0 | 0 |  | 0 | 1 | 0 | 0 | 0 | 0 | 0.9994146 | 0.9748813 | 0.9994011 | 0.9745882 | 0.999734 | 0.999785 | 0.999821 | 0.999843 | 0.999856 | 0.999864 | 0.000771914 | 0.9834415 | 2.355079e-07 | 1.470793e-09 | 3.938092e-11 | 1.211483e-06 | 0.9995248 | 0.9745882 | 0.8608001 | 1 | 0.0006140856 | 0.7824033 | 1.873714e-07 | 1.170197e-09 | 3.133277e-11 | 9.639039e-07
445 |  | 0 | 1 | 0 | 0 | 0 | 0 |  | 0 | 1 | 0 | 0 | 0 | 0 | 0.9994146 | 0.9750817 | 0.9994011 | 0.9746021 | 0.999734 | 0.999785 | 0.999821 | 0.999843 | 0.999856 | 0.999864 | 0.0008222218 | 0.9845253 | 1.763435e-07 | 1.187174e-09 | 1.36203e-11 | 1.16316e-06 | 0.9995248 | 0.9746021 | 0.8605002 | 1 | 0.0006540324 | 0.7831759 | 1.402838e-07 | 9.44435e-10 | 1.083552e-11 | 9.253507e-07
446 |  | 0 | 1 | 0 | 0 | 0 | 0 |  | 0 | 1 | 0 | 0 | 0 | 0 | 0.9994146 | 0.9746855 | 0.9994011 | 0.9744046 | 0.999734 | 0.999785 | 0.999821 | 0.999843 | 0.999856 | 0.999864 | 0.002818537 | 0.9851234 | 2.934842e-07 | 6.261915e-09 | 3.368359e-11 | 1.05361e-06 | 0.9995248 | 0.9744046 | 0.8602002 | 1 | 0.002239391 | 0.7827427 | 2.332001e-07 | 4.975775e-09 | 2.676564e-11 | 8.372255e-07
447 |  | 0 | 1 | 0 | 0 | 0 | 0 |  | 0 | 1 | 0 | 0 | 0 | 0 | 0.9994146 | 0.9748041 | 0.9994011 | 0.9741456 | 0.999734 | 0.999785 | 0.999821 | 0.999843 | 0.999856 | 0.999864 | 0.0004631012 | 0.9854314 | 4.755357e-06 | 1.634598e-08 | 2.473522e-11 | 9.161899e-07 | 0.9995248 | 0.9741456 | 0.8599002 | 1 | 0.0003676653 | 0.7823936 | 3.775701e-06 | 1.297881e-08 | 1.964018e-11 | 7.27476e-07
448 |  | 0 | 1 | 0 | 0 | 0 | 0 |  | 0 | 1 | 0 | 0 | 0 | 0 | 0.9994146 | 0.9750305 | 0.9994011 | 0.9740141 | 0.999734 | 0.999785 | 0.999821 | 0.999843 | 0.999856 | 0.999864 | 0.0001540072 | 0.985869 | 3.052726e-06 | 4.638159e-08 | 1.206217e-11 | 9.087654e-07 | 0.9995248 | 0.9740141 | 0.8596002 | 1 | 0.0001222221 | 0.7824384 | 2.422894e-06 | 3.681305e-08 | 9.573863e-12 | 7.213018e-07
449 |  | 0 | 1 | 0 | 0 | 0 | 0 |  | 0 | 1 | 0 | 0 | 0 | 0 | 0.9994146 | 0.9750782 | 0.9994011 | 0.9741937 | 0.999734 | 0.999785 | 0.999821 | 0.999843 | 0.999856 | 0.999864 | 0.000222269 | 0.9866985 | 1.707193e-07 | 4.228665e-08 | 1.194899e-11 | 8.971539e-07 | 0.9995248 | 0.9741937 | 0.8593003 | 1 | 0.0001764077 | 0.7831505 | 1.355061e-07 | 3.35652e-08 | 9.484685e-12 | 7.121346e-07
450 |  | 0 | 1 | 0 | 0 | 0 | 0 |  | 0 | 1 | 0 | 0 | 0 | 0 | 0.9994146 | 0.9752888 | 0.9994011 | 0.97405 | 0.999734 | 0.999785 | 0.999821 | 0.999843 | 0.999856 | 0.999864 | 0.003361393 | 0.9878693 | 1.746011e-08 | 4.52232e-08 | 1.186297e-10 | 9.606292e-07 | 0.9995248 | 0.97405 | 0.8590003 | 1 | 0.002666687 | 0.7837441 | 1.385279e-08 | 3.588073e-08 | 9.41237e-11 | 7.621929e-07
451 |  | 0 | 1 | 0 | 0 | 0 | 0 |  | 0 | 1 | 0 | 0 | 0 | 0 | 0.9992976 | 0.9754239 | 0.9992814 | 0.9744521 | 0.9996808 | 0.999742 | 0.9997852 | 0.9998116 | 0.9998272 | 0.9998368 | 0.00233934 | 0.9890034 | 2.226031e-09 | 7.893454e-08 | 7.840016e-10 | 1.015718e-06 | 0.9994298 | 0.9744521 | 0.8583996 | 1 | 0.001855639 | 0.7845571 | 1.765943e-09 | 6.262158e-08 | 6.219861e-10 | 8.05826e-07
452 |  | 0 | 1 | 0 | 0 | 0 | 0 |  | 0 | 1 | 0 | 0 | 0 | 0 | 0.9991806 | 0.9755175 | 0.9991617 | 0.9740181 | 0.9996276 | 0.999699 | 0.9997494 | 0.9997802 | 0.9997984 | 0.9998096 | 0.0001594739 | 0.9897455 | 1.623995e-09 | 6.185001e-08 | 9.420771e-10 | 9.869339e-07 | 0.9993348 | 0.9740181 | 0.8577986 | 1 | 0.0001262621 | 0.7836786 | 1.285941e-09 | 4.89767e-08 | 7.46009e-10 | 7.815388e-07
453 |  | 0 | 1 | 0 | 0 | 0 | 0 |  | 0 | 1 | 0 | 0 | 0 | 0 | 0.9990636 | 0.9752357 | 0.999042 | 0.9744033 | 0.9995745 | 0.999656 | 0.9997136 | 0.9997488 | 0.9997696 | 0.9997824 | 0.000142428 | 0.9901657 | 1.96987e-09 | 7.874665e-08 | 5.094699e-08 | 9.575167e-07 | 0.9992397 | 0.9744033 | 0.8571975 | 1 | 0.0001127003 | 0.7835613 | 1.558934e-09 | 6.232144e-08 | 4.032115e-08 | 7.578205e-07
454 |  | 0 | 1 | 0 | 0 | 0 | 0 |  | 0 | 1 | 0 | 0 | 0 | 0 | 0.9989466 | 0.9752533 | 0.9989223 | 0.9743157 | 0.9995213 | 0.999613 | 0.9996778 | 0.9997174 | 0.9997408 | 0.9997552 | 0.00647983 | 0.9906043 | 2.191479e-09 | 9.076016e-08 | 1.502906e-08 | 9.554277e-07 | 0.9991447 | 0.9743157 | 0.8565965 | 1 | 0.005120958 | 0.7829386 | 1.732179e-09 | 7.17411e-08 | 1.187995e-08 | 7.552436e-07
455 |  | 0 | 1 | 0 | 0 | 0 | 0 |  | 0 | 1 | 0 | 0 | 0 | 0 | 0.9988296 | 0.9753358 | 0.9988026 | 0.9741599 | 0.9994681 | 0.99957 | 0.999642 | 0.999686 | 0.999712 | 0.999728 | 0.003043265 | 0.9910802 | 2.4077e-09 | 8.720325e-08 | 3.360006e-08 | 1.014264e-06 | 0.9990498 | 0.9741599 | 0.8559955 | 1 | 0.00240189 | 0.7822874 | 1.900602e-09 | 6.883997e-08 | 2.652524e-08 | 8.007139e-07
456 |  | 0 | 1 | 0 | 0 | 0 | 0 |  | 0 | 1 | 0 | 0 | 0 | 0 | 0.9988296 | 0.9750689 | 0.9988026 | 0.9739553 | 0.9994681 | 0.99957 | 0.999642 | 0.999686 | 0.999712 | 0.999728 | 0.0004451679 | 0.990958 | 1.790567e-08 | 5.178806e-08 | 1.72938e-07 | 1.413584e-06 | 0.9990498 | 0.9739553 | 0.8553945 | 1 | 0.0003508575 | 0.7810997 | 1.411474e-08 | 4.082547e-08 | 1.363337e-07 | 1.114401e-06
457 |  | 0 | 1 | 0 | 0 | 0 | 0 |  | 0 | 1 | 0 | 0 | 0 | 0 | 0.9988296 | 0.9750212 | 0.9988026 | 0.9742419 | 0.9994681 | 0.99957 | 0.999642 | 0.999686 | 0.999712 | 0.999728 | 0.0004441739 | 0.9899267 | 1.954566e-06 | 2.225379e-08 | 1.013057e-07 | 3.551061e-06 | 0.9990498 | 0.9742419 | 0.8547935 | 1 | 0.0003500169 | 0.7801592 | 1.540501e-06 | 1.75402e-08 | 7.985018e-08 | 2.799027e-06
458 |  | 0 | 1 | 0 | 0 | 0 | 0 |  | 0 | 1 | 0 | 0 | 0 | 0 | 0.9988296 | 0.9752754 | 0.9988026 | 0.9737419 | 0.9994681 | 0.99957 | 0.999642 | 0.999686 | 0.999712 | 0.999728 | 0.0009804286 | 0.9886347 | 6.89443e-06 | 1.318009e-08 | 2.83683e-07 | 5.280467e-06 | 0.9990498 | 0.9737419 | 0.8541924 | 1 | 0.0007714607 | 0.7779971 | 5.4259e-06 | 1.037316e-08 | 2.232735e-07 | 4.156072e-06
459 |  | 0 | 1 | 0 | 0 | 0 | 0 |  | 0 | 1 | 0 | 0 | 0 | 0 | 0.9988296 | 0.9752593 | 0.9988026 | 0.9742714 | 0.9994681 | 0.99957 | 0.999642 | 0.999686 | 0.999712 | 0.999728 | 0.0007710186 | 0.987992 | 8.606139e-07 | 9.941047e-09 | 1.035663e-07 | 4.375688e-06 | 0.9990498 | 0.9742714 | 0.8535914 | 1 | 0.0006069069 | 0.7777767 | 6.775496e-07 | 7.826796e-09 | 8.154202e-08 | 3.445216e-06
460 |  | 0 | 1 | 0 | 0 | 0 | 0 |  | 0 | 1 | 0 | 0 | 0 | 0 | 0.9988296 | 0.9754102 | 0.9988026 | 0.9738672 | 0.9994681 | 0.99957 | 0.999642 | 0.999686 | 0.999712 | 0.999728 | 0.0003067523 | 0.9884129 | 3.684719e-07 | 5.995598e-09 | 1.292547e-07 | 4.426641e-06 | 0.9990498 | 0.9738672 | 0.8529984 | 1 | 0.0002411293 | 0.7770427 | 2.896957e-07 | 4.713997e-09 | 1.016282e-07 | 3.480562e-06
461 |  | 0 | 1 | 0 | 0 | 0 | 0 |  | 0 | 1 | 0 | 0 | 0 | 0 | 0.9987126 | 0.9754754 | 0.9986829 | 0.9745403 | 0.9994149 | 0.9995271 | 0.9996062 | 0.9996546 | 0.9996832 | 0.9997008 | 8.0093e-05 | 0.9894304 | 3.245404e-05 | 3.659919e-09 | 1.786577e-07 | 5.83767e-06 | 0.9989548 | 0.9745403 | 0.8528984 | 1 | 6.301843e-05 | 0.7785867 | 2.554024e-05 | 2.880372e-09 | 1.406084e-07 | 4.594484e-06
462 |  | 0 | 1 | 0 | 0 | 0 | 0 |  | 0 | 1 | 0 | 0 | 0 | 0 | 0.9985956 | 0.9756799 | 0.9985633 | 0.9740418 | 0.9993617 | 0.9994841 | 0.9995704 | 0.9996232 | 0.9996544 | 0.9996736 | 9.839008e-05 | 0.9902925 | 5.112573e-06 | 3.487312e-09 | 1.186117e-07 | 5.064478e-06 | 0.9988598 | 0.9740418 | 0.8527984 | 1 | 7.731304e-05 | 0.7782482 | 4.018201e-06 | 2.74098e-09 | 9.323011e-08 | 3.980812e-06
463 |  | 0 | 1 | 0 | 0 | 0 | 0 |  | 0 | 1 | 0 | 0 | 0 | 0 | 0.9984787 | 0.9756054 | 0.9984436 | 0.9740267 | 0.9993085 | 0.9994411 | 0.9995346 | 0.9995918 | 0.9996256 | 0.9996464 | 7.131167e-05 | 0.9907427 | 9.208121e-05 | 8.176996e-09 | 9.068905e-08 | 5.868723e-06 | 0.9987648 | 0.9740267 | 0.8526984 | 1 | 5.600118e-05 | 0.7781351 | 7.232789e-05 | 6.423229e-09 | 7.124086e-08 | 4.610277e-06
464 |  | 0 | 1 | 0 | 0 | 0 | 0 |  | 0 | 1 | 0 | 0 | 0 | 0 | 0.9983617 | 0.9757368 | 0.998324 | 0.9744183 | 0.9992554 | 0.9993981 | 0.9994989 | 0.9995604 | 0.9995968 | 0.9996192 | 5.666543e-05 | 0.99107 | 4.158504e-06 | 2.581937e-08 | 1.555134e-07 | 5.681701e-06 | 0.9986699 | 0.9744183 | 0.8525984 | 1 | 4.451887e-05 | 0.7787396 | 3.267901e-06 | 2.029103e-08 | 1.222199e-07 | 4.465421e-06
465 |  | 0 | 1 | 0 | 0 | 0 | 0 |  | 0 | 1 | 0 | 0 | 0 | 0 | 0.9982448 | 0.975708 | 0.9982043 | 0.9739577 | 0.9992022 | 0.9993551 | 0.9994631 | 0.999529 | 0.999568 | 0.999592 | 4.925892e-05 | 0.9915084 | 1.180585e-06 | 2.069022e-07 | 1.192935e-07 | 4.667885e-06 | 0.9985749 | 0.9739577 | 0.8524984 | 1 | 3.864284e-05 | 0.7779416 | 9.263921e-07 | 1.623646e-07 | 9.361809e-08 | 3.66331e-06
466 |  | 0 | 1 | 0 | 0 | 0 | 0 |  | 0 | 1 | 0 | 0 | 0 | 0 | 0.9982448 | 0.9757262 | 0.9982043 | 0.9744915 | 0.9992022 | 0.9993551 | 0.9994631 | 0.999529 | 0.999568 | 0.999592 | 3.538663e-05 | 0.9919664 | 3.751593e-07 | 8.530992e-08 | 6.390614e-08 | 3.691845e-06 | 0.9985749 | 0.9744915 | 0.8523985 | 1 | 2.778795e-05 | 0.7790776 | 2.946771e-07 | 6.701297e-08 | 5.020175e-08 | 2.900215e-06
467 |  | 0 | 1 | 0 | 0 | 0 | 0 |  | 0 | 1 | 0 | 0 | 0 | 0 | 0.9982448 | 0.9759422 | 0.9982043 | 0.9741819 | 0.9992022 | 0.9993551 | 0.9994631 | 0.999529 | 0.999568 | 0.999592 | 2.047055e-05 | 0.9923084 | 5.365139e-07 | 2.578361e-07 | 1.952936e-08 | 2.980258e-06 | 0.9985749 | 0.9741819 | 0.8522985 | 1 | 1.60663e-05 | 0.7789321 | 4.211927e-07 | 2.024287e-07 | 1.533322e-08 | 2.339967e-06
468 |  | 0 | 1 | 0 | 0 | 0 | 0 |  | 0 | 1 | 0 | 0 | 0 | 0 | 0.9982448 | 0.9760315 | 0.9982043 | 0.9746582 | 0.9992022 | 0.9993551 | 0.9994631 | 0.999529 | 0.999568 | 0.999592 | 1.539954e-05 | 0.9926623 | 4.285648e-07 | 4.11041e-07 | 1.110092e-08 | 3.052185e-06 | 0.9985749 | 0.9746582 | 0.8521985 | 1 | 1.209784e-05 | 0.7799519 | 3.367672e-07 | 3.230182e-07 | 8.724046e-09 | 2.398723e-06
469 |  | 0 | 1 | 0 | 0 | 0 | 0 |  | 0 | 1 | 0 | 0 | 0 | 0 | 0.9982448 | 0.9760436 | 0.9982043 | 0.9745219 | 0.9992022 | 0.9993551 | 0.9994631 | 0.999529 | 0.999568 | 0.999592 | 1.110618e-05 | 0.9932146 | 6.857572e-07 | 1.537125e-06 | 4.622045e-09 | 2.357149e-06 | 0.9985749 | 0.9745219 | 0.8520985 | 1 | 8.721628e-06 | 0.7800856 | 5.386621e-07 | 1.207491e-06 | 3.630997e-09 | 1.851779e-06
470 |  | 0 | 1 | 0 | 0 | 0 | 0 |  | 0 | 1 | 0 | 0 | 0 | 0 | 0.9982448 | 0.9759009 | 0.9982043 | 0.9745971 | 0.9992022 | 0.9993551 | 0.9994631 | 0.999529 | 0.999568 | 0.999592 | 6.675903e-06 | 0.9938019 | 1.757409e-06 | 1.319232e-06 | 3.075689e-09 | 2.447799e-06 | 0.9985749 | 0.9745971 | 0.8519925 | 0.9999545 | 5.241704e-06 | 0.7804207 | 1.380221e-06 | 1.036157e-06 | 2.415816e-09 | 1.922683e-06
471 |  | 0 | 1 | 0 | 0 | 0 | 0 |  | 0 | 1 | 0 | 0 | 0 | 0 | 0.9982448 | 0.9762344 | 0.9982043 | 0.9750451 | 0.9992022 | 0.9993551 | 0.9994631 | 0.999529 | 0.999568 | 0.999592 | 4.228353e-06 | 0.9939577 | 2.054723e-05 | 1.536925e-06 | 1.876258e-08 | 1.907891e-06 | 0.9985749 | 0.9750451 | 0.8514934 | 0.9998645 | 3.321909e-06 | 0.7809997 | 1.614668e-05 | 1.207845e-06 | 1.474579e-08 | 1.499476e-06
472 |  | 0 | 1 | 0 | 0 | 0 | 0 |  | 0 | 1 | 0 | 0 | 0 | 0 | 0.9982448 | 0.9761917 | 0.9982043 | 0.974718 | 0.9992022 | 0.9993551 | 0.9994631 | 0.999529 | 0.999568 | 0.999592 | 3.178622e-06 | 0.9934517 | 2.180717e-05 | 1.500556e-06 | 1.13696e-08 | 1.418081e-06 | 0.9985749 | 0.974718 | 0.8509943 | 0.999775 | 2.493741e-06 | 0.7795172 | 1.711296e-05 | 1.177624e-06 | 8.92312e-09 | 1.112968e-06
473 |  | 0 | 1 | 0 | 0 | 0 | 0 |  | 0 | 1 | 0 | 0 | 0 | 0 | 0.9982448 | 0.9762617 | 0.9982043 | 0.9749528 | 0.9992022 | 0.9993551 | 0.9994631 | 0.999529 | 0.999568 | 0.999592 | 2.606781e-06 | 0.9926267 | 2.720287e-05 | 1.542854e-06 | 1.515938e-08 | 2.086321e-06 | 0.9985749 | 0.9749528 | 0.8504952 | 0.999687 | 2.044864e-06 | 0.7787755 | 2.13446e-05 | 1.210673e-06 | 1.189598e-08 | 1.637232e-06
474 |  | 0 | 1 | 0 | 0 | 0 | 0 |  | 0 | 1 | 0 | 0 | 0 | 0 | 0.9982448 | 0.9763144 | 0.9982043 | 0.9749508 | 0.9992022 | 0.9993551 | 0.9994631 | 0.999529 | 0.999568 | 0.999592 | 2.41369e-06 | 0.9921317 | 0.0001009418 | 2.441473e-06 | 1.16556e-06 | 2.916424e-06 | 0.9985749 | 0.9749508 | 0.8499961 | 0.9995975 | 1.892209e-06 | 0.7778994 | 7.915385e-05 | 1.914616e-06 | 9.14074e-07 | 2.287219e-06
475 |  | 0 | 1 | 0 | 0 | 0 | 0 |  | 0 | 1 | 0 | 0 | 0 | 0 | 0.9982448 | 0.9763933 | 0.9982043 | 0.9753004 | 0.9992022 | 0.9993551 | 0.9994631 | 0.999529 | 0.999568 | 0.999592 | 4.625044e-06 | 0.9922912 | 1.264432e-05 | 7.527402e-07 | 5.239383e-07 | 2.907429e-06 | 0.9985749 | 0.9753004 | 0.849497 | 0.9995105 | 3.626245e-06 | 0.7781206 | 9.916315e-06 | 5.903757e-07 | 4.10942e-07 | 2.280446e-06
476 |  | 0 | 1 | 0 | 0 | 0 | 0 |  | 0 | 1 | 0 | 0 | 0 | 0 | 0.9982448 | 0.9765618 | 0.9982043 | 0.9753421 | 0.9992022 | 0.9993551 | 0.9994631 | 0.999529 | 0.999568 | 0.999592 | 8.729591e-06 | 0.9928751 | 3.173242e-06 | 3.804754e-07 | 1.665589e-06 | 3.198384e-06 | 0.9985749 | 0.9753421 | 0.8489979 | 0.9994235 | 6.841547e-06 | 0.7782542 | 2.487579e-06 | 2.982833e-07 | 1.305832e-06 | 2.507613e-06
477 |  | 0 | 1 | 0 | 0 | 0 | 0 |  | 0 | 1 | 0 | 0 | 0 | 0 | 0.9982448 | 0.97656 | 0.9982043 | 0.9755416 | 0.9992022 | 0.9993551 | 0.9994631 | 0.999529 | 0.999568 | 0.999592 | 8.513722e-06 | 0.9934201 | 2.787323e-06 | 6.0774e-07 | 9.069154e-07 | 2.923123e-06 | 0.9985749 | 0.9755416 | 0.8484988 | 0.999337 | 6.670582e-06 | 0.7784731 | 2.184464e-06 | 4.763258e-07 | 7.108369e-07 | 2.291188e-06
478 |  | 0 | 1 | 0 | 0 | 0 | 0 |  | 0 | 1 | 0 | 0 | 0 | 0 | 0.9982448 | 0.9766575 | 0.9982043 | 0.9756543 | 0.9992022 | 0.9993551 | 0.9994631 | 0.999529 | 0.999568 | 0.999592 | 1.268859e-05 | 0.9936631 | 7.851756e-07 | 2.301194e-07 | 7.368627e-07 | 2.750942e-06 | 0.9985749 | 0.9756543 | 0.8479997 | 0.999251 | 9.938213e-06 | 0.7783961 | 6.151418e-07 | 1.802978e-07 | 5.773519e-07 | 2.155489e-06
479 |  | 0 | 1 | 0 | 0 | 0 | 0 |  | 0 | 1 | 0 | 0 | 0 | 0 | 0.9982448 | 0.9767067 | 0.9982043 | 0.9756737 | 0.9992022 | 0.9993551 | 0.9994631 | 0.999529 | 0.999568 | 0.999592 | 1.5104e-05 | 0.9935959 | 7.013277e-08 | 2.238756e-07 | 3.58302e-07 | 2.497842e-06 | 0.9985749 | 0.9756737 | 0.8475006 | 0.999165 | 1.182314e-05 | 0.7778885 | 5.491304e-08 | 1.753032e-07 | 2.805753e-07 | 1.95603e-06
480 |  | 0 | 1 | 0 | 0 | 0 | 0 |  | 0 | 1 | 0 | 0 | 0 | 0 | 0.9982448 | 0.9767882 | 0.9982043 | 0.9757843 | 0.9992022 | 0.9993551 | 0.9994631 | 0.999529 | 0.999568 | 0.999592 | 4.68638e-06 | 0.993189 | 5.322356e-08 | 2.270443e-07 | 1.494995e-07 | 2.428747e-06 | 0.9985749 | 0.9757843 | 0.8470015 | 0.9990795 | 3.667079e-06 | 0.7772865 | 4.165816e-08 | 1.777196e-07 | 1.170257e-07 | 1.901229e-06
481 |  | 0 | 1 | 0 | 0 | 0 | 0 |  | 0 | 1 | 0 | 0 | 0 | 0 | 0.9982448 | 0.9768229 | 0.9982043 | 0.9758984 | 0.9992022 | 0.9993551 | 0.9994631 | 0.999529 | 0.999568 | 0.999592 | 7.311651e-06 | 0.9922834 | 5.652128e-08 | 2.777912e-07 | 1.077522e-07 | 3.400578e-06 | 0.9985749 | 0.9758984 | 0.8469003 | 0.998996 | 5.721726e-06 | 0.7766293 | 4.424222e-08 | 2.174564e-07 | 8.435222e-08 | 2.662157e-06
482 |  | 0 | 1 | 0 | 0 | 0 | 0 |  | 0 | 1 | 0 | 0 | 0 | 0 | 0.9982448 | 0.9767775 | 0.9982043 | 0.9759273 | 0.9992022 | 0.9993551 | 0.9994631 | 0.999529 | 0.999568 | 0.999592 | 5.251003e-06 | 0.990859 | 7.849806e-08 | 1.779168e-07 | 5.406013e-08 | 1.633582e-05 | 0.9985749 | 0.9759273 | 0.8468003 | 0.998912 | 4.10839e-06 | 0.7753675 | 6.143299e-08 | 1.392478e-07 | 4.231218e-08 | 1.278615e-05
483 |  | 0 | 1 | 0 | 0 | 0 | 0 |  | 0 | 1 | 0 | 0 | 0 | 0 | 0.9982448 | 0.976946 | 0.9982043 | 0.9762235 | 0.9992022 | 0.9993551 | 0.9994631 | 0.999529 | 0.999568 | 0.999592 | 2.0864e-06 | 0.9893294 | 1.46887e-07 | 1.366783e-07 | 2.352847e-08 | 1.381337e-05 | 0.9985749 | 0.9762235 | 0.8467002 | 0.9988305 | 1.633348e-06 | 0.7746194 | 1.150212e-07 | 1.070342e-07 | 1.842611e-08 | 1.081808e-05
484 |  | 0 | 1 | 0 | 0 | 0 | 0 |  | 0 | 1 | 0 | 0 | 0 | 0 | 0.9982448 | 0.9769913 | 0.9982043 | 0.9764707 | 0.9992022 | 0.9993551 | 0.9994631 | 0.999529 | 0.999568 | 0.999592 | 4.82006e-07 | 0.9884375 | 9.023243e-07 | 2.039453e-07 | 2.128508e-08 | 1.190362e-05 | 0.9985749 | 0.9764707 | 0.8466002 | 0.9987485 | 3.774737e-07 | 0.7741941 | 7.068223e-07 | 1.597681e-07 | 1.66751e-08 | 9.325724e-06
485 |  | 0 | 1 | 0 | 0 | 0 | 0 |  | 0 | 1 | 0 | 0 | 0 | 0 | 0.9982448 | 0.9771009 | 0.9982043 | 0.9762632 | 0.9992022 | 0.9993551 | 0.9994631 | 0.999529 | 0.999568 | 0.999592 | 8.08285e-07 | 0.9887593 | 9.134285e-05 | 2.884067e-06 | 2.224465e-08 | 1.563917e-05 | 0.9985749 | 0.9762632 | 0.8465002 | 0.9986675 | 6.326685e-07 | 0.7740496 | 7.151542e-05 | 2.258183e-06 | 1.741792e-08 | 1.224602e-05
486 |  | 0 | 1 | 0 | 0 | 0 | 0 |  | 0 | 1 | 0 | 0 | 0 | 0 | 0.9981279 | 0.9770313 | 0.9980847 | 0.9765096 | 0.999149 | 0.9993121 | 0.9994273 | 0.9994976 | 0.9995392 | 0.9995648 | 1.113498e-05 | 0.9902577 | 0.0005114772 | 3.931616e-05 | 2.907716e-08 | 9.665023e-06 | 0.99848 | 0.9765096 | 0.8464002 | 0.998587 | 8.714369e-06 | 0.7751139 | 0.0004003996 | 3.078003e-05 | 2.276502e-08 | 7.567109e-06
487 |  | 0 | 1 | 0 | 0 | 0 | 0 |  | 0 | 1 | 0 | 0 | 0 | 0 | 0.9980109 | 0.976965 | 0.9979651 | 0.9764436 | 0.9990959 | 0.9992691 | 0.9993915 | 0.9994663 | 0.9995104 | 0.9995376 | 6.066114e-06 | 0.9922849 | 0.0007050478 | 7.752627e-05 | 9.326497e-08 | 9.9753e-06 | 0.998385 | 0.9764436 | 0.8463002 | 0.998508 | 4.743684e-06 | 0.7760986 | 0.0005515086 | 6.06478e-05 | 7.296321e-08 | 7.804106e-06
488 |  | 0 | 1 | 0 | 0 | 0 | 0 |  | 0 | 1 | 0 | 0 | 0 | 0 | 0.997894 | 0.9771847 | 0.9978455 | 0.9766291 | 0.9990427 | 0.9992262 | 0.9993557 | 0.9994349 | 0.9994816 | 0.9995104 | 2.035458e-05 | 0.9940162 | 5.033158e-05 | 5.230995e-06 | 3.813595e-07 | 5.813445e-06 | 0.9982901 | 0.9766291 | 0.8462001 | 0.998429 | 1.591758e-05 | 0.7774779 | 3.937236e-05 | 4.09232e-06 | 2.983597e-07 | 4.548327e-06
489 |  | 0 | 1 | 0 | 0 | 0 | 0 |  | 0 | 1 | 0 | 0 | 0 | 0 | 0.9977772 | 0.9772611 | 0.997726 | 0.9768661 | 0.9989895 | 0.9991832 | 0.9993199 | 0.9994035 | 0.9994528 | 0.9994832 | 1.747191e-05 | 0.9949964 | 0.0008477892 | 8.923854e-05 | 2.581591e-07 | 7.891499e-06 | 0.9981951 | 0.9768661 | 0.8461001 | 0.9983505 | 1.366303e-05 | 0.778238 | 0.0006631904 | 6.981345e-05 | 2.01974e-07 | 6.174201e-06
490 |  | 0 | 1 | 0 | 0 | 0 | 0 |  | 0 | 1 | 0 | 0 | 0 | 0 | 0.9976603 | 0.9772952 | 0.9976064 | 0.9768279 | 0.9989364 | 0.9991402 | 0.9992841 | 0.9993721 | 0.9994241 | 0.999456 | 5.897262e-06 | 0.9952789 | 5.4585e-05 | 6.137206e-05 | 1.880004e-07 | 2.514281e-06 | 0.9981002 | 0.9768279 | 0.8460001 | 0.998273 | 4.608779e-06 | 0.7779808 | 4.267366e-05 | 4.79839e-05 | 1.469962e-07 | 1.965962e-06
491 |  | 0 | 1 | 0 | 0 | 0 | 0 |  | 0 | 1 | 0 | 0 | 0 | 0 | 0.9976603 | 0.9774756 | 0.9976064 | 0.9772245 | 0.9989364 | 0.9991402 | 0.9992841 | 0.9993721 | 0.9994241 | 0.999456 | 5.282738e-06 | 0.9951812 | 1.996677e-05 | 1.128016e-05 | 1.112744e-07 | 6.511942e-06 | 0.9981002 | 0.9772245 | 0.8459002 | 0.998196 | 4.131831e-06 | 0.778528 | 1.562221e-05 | 8.826492e-06 | 8.707447e-08 | 5.095888e-06
492 |  | 0 | 1 | 0 | 0 | 0 | 0 |  | 0 | 1 | 0 | 0 | 0 | 0 | 0.9976603 | 0.9773488 | 0.9976064 | 0.9767891 | 0.9989364 | 0.9991402 | 0.9992841 | 0.9993721 | 0.9994241 | 0.999456 | 2.762253e-05 | 0.9949766 | 7.9221e-06 | 4.089277e-06 | 9.746045e-08 | 2.035966e-05 | 0.9981002 | 0.9767891 | 0.8458004 | 0.9981205 | 2.15784e-05 | 0.7774229 | 6.190809e-06 | 3.19589e-06 | 7.617216e-08 | 1.591301e-05
493 |  | 0 | 1 | 0 | 0 | 0 | 0 |  | 0 | 1 | 0 | 0 | 0 | 0 | 0.9976603 | 0.9773224 | 0.9976064 | 0.9774143 | 0.9989364 | 0.9991402 | 0.9992841 | 0.9993721 | 0.9994241 | 0.999456 | 1.023434e-05 | 0.9947518 | 1.628706e-05 | 3.12735e-06 | 5.671671e-08 | 1.467113e-05 | 0.9981002 | 0.9774143 | 0.8457005 | 0.9980455 | 8.003428e-06 | 0.7780713 | 1.274118e-05 | 2.446707e-06 | 4.437507e-08 | 1.147903e-05
494 |  | 0 | 1 | 0 | 0 | 0 | 0 |  | 0 | 1 | 0 | 0 | 0 | 0 | 0.9976603 | 0.9773176 | 0.9976064 | 0.9773913 | 0.9989364 | 0.9991402 | 0.9992841 | 0.9993721 | 0.9994241 | 0.999456 | 2.847396e-05 | 0.9946177 | 4.373047e-05 | 3.754177e-07 | 3.46634e-08 | 1.636572e-05 | 0.9981002 | 0.9773913 | 0.8456007 | 0.9979715 | 2.226167e-05 | 0.7777764 | 3.42015e-05 | 2.936393e-07 | 2.711397e-08 | 1.28018e-05
495 |  | 0 | 1 | 0 | 0 | 0 | 0 |  | 0 | 1 | 0 | 0 | 0 | 0 | 0.9976603 | 0.9775134 | 0.9976064 | 0.9772304 | 0.9989364 | 0.9991402 | 0.9992841 | 0.9993721 | 0.9994241 | 0.999456 | 3.58466e-05 | 0.9946734 | 6.873149e-06 | 2.318342e-07 | 3.016111e-08 | 1.525913e-05 | 0.9981002 | 0.9772304 | 0.8455008 | 0.997898 | 2.801681e-05 | 0.7775705 | 5.373752e-06 | 1.812749e-07 | 2.358468e-08 | 1.193236e-05
496 |  | 0 | 1 | 0 | 0 | 0 | 0 |  | 0 | 1 | 0 | 0 | 0 | 0 | 0.9976603 | 0.9773438 | 0.9976064 | 0.9774121 | 0.9989364 | 0.9991402 | 0.9992841 | 0.9993721 | 0.9994241 | 0.999456 | 3.784508e-05 | 0.9950047 | 1.839631e-07 | 1.240485e-07 | 2.489114e-08 | 1.09508e-05 | 0.9981002 | 0.9774121 | 0.8454009 | 0.997826 | 2.957901e-05 | 0.7778358 | 1.438322e-07 | 9.699625e-08 | 1.946395e-08 | 8.563396e-06
497 |  | 0 | 1 | 0 | 0 | 0 | 0 |  | 0 | 1 | 0 | 0 | 0 | 0 | 0.9976603 | 0.9772925 | 0.9976064 | 0.9776201 | 0.9989364 | 0.9991402 | 0.9992841 | 0.9993721 | 0.9994241 | 0.999456 | 5.123984e-05 | 0.995576 | 3.803161e-05 | 1.115972e-07 | 2.471155e-08 | 7.709505e-06 | 0.9981002 | 0.9776201 | 0.8453011 | 0.9977545 | 4.005545e-05 | 0.7784252 | 2.97406e-05 | 8.727634e-08 | 1.932706e-08 | 6.029846e-06
498 |  | 0 | 1 | 0 | 0 | 0 | 0 |  | 0 | 1 | 0 | 0 | 0 | 0 | 0.9976603 | 0.9775615 | 0.9976064 | 0.977605 | 0.9989364 | 0.9991402 | 0.9992841 | 0.9993721 | 0.9994241 | 0.999456 | 5.252744e-05 | 0.9961865 | 1.276791e-06 | 1.162295e-06 | 2.150103e-08 | 3.907329e-06 | 0.9981002 | 0.977605 | 0.8452012 | 0.9976835 | 4.106426e-05 | 0.7789453 | 9.985015e-07 | 9.090412e-07 | 1.681702e-08 | 3.056213e-06
499 |  | 0 | 1 | 0 | 0 | 0 | 0 |  | 0 | 1 | 0 | 0 | 0 | 0 | 0.9976603 | 0.9774952 | 0.9976064 | 0.9777405 | 0.9989364 | 0.9991402 | 0.9992841 | 0.9993721 | 0.9994241 | 0.999456 | 3.885766e-05 | 0.9965648 | 6.140271e-07 | 2.734402e-07 | 4.906339e-08 | 1.974255e-06 | 0.9981002 | 0.9777405 | 0.8451014 | 0.9976135 | 3.03783e-05 | 0.7792575 | 4.802037e-07 | 2.138645e-07 | 3.83757e-08 | 1.544244e-06
500 |  | 0 | 1 | 0 | 0 | 0 | 0 |  | 0 | 1 | 0 | 0 | 0 | 0 | 0.9976603 | 0.977622 | 0.9976064 | 0.9775756 | 0.9989364 | 0.9991402 | 0.9992841 | 0.9993721 | 0.9994241 | 0.999456 | 5.052318e-05 | 0.9965644 | 1.825912e-05 | 4.374948e-07 | 2.44281e-07 | 1.169945e-06 | 0.9981002 | 0.9775756 | 0.8450015 | 0.9975445 | 3.948263e-05 | 0.7789495 | 1.427402e-05 | 3.420406e-07 | 1.909928e-07 | 9.147591e-07
501 |  | 0 | 1 | 0 | 0 | 0 | 0 |  | 0 | 1 | 0 | 0 | 0 | 0 | 0.9976603 | 0.9774641 | 0.9976064 | 0.978035 | 0.9989364 | 0.9991402 | 0.9992841 | 0.9993721 | 0.9994241 | 0.999456 | 4.471051e-05 | 0.9962563 | 1.936072e-06 | 1.337121e-06 | 1.565435e-07 | 8.003806e-07 | 0.9981002 | 0.978035 | 0.845 | 0.9974755 | 3.496488e-05 | 0.7792595 | 1.51459e-06 | 1.046123e-06 | 1.224812e-07 | 6.262458e-07
502 |  | 0 | 1 | 0 | 0 | 0 | 0 |  | 0 | 1 | 0 | 0 | 0 | 0 | 0.9976603 | 0.9777567 | 0.9976064 | 0.9776852 | 0.9989364 | 0.9991402 | 0.9992841 | 0.9993721 | 0.9994241 | 0.999456 | 2.899017e-05 | 0.9958635 | 4.70361e-06 | 1.557602e-06 | 1.155568e-07 | 6.308358e-07 | 0.9981002 | 0.9776852 | 0.845 | 0.9974085 | 2.266018e-05 | 0.7785759 | 3.677859e-06 | 1.218031e-06 | 9.036908e-08 | 4.933496e-07
503 |  | 0 | 1 | 0 | 0 | 0 | 0 |  | 0 | 1 | 0 | 0 | 0 | 0 | 0.9976603 | 0.9777443 | 0.9976064 | 0.9779432 | 0.9989364 | 0.9991402 | 0.9992841 | 0.9993721 | 0.9994241 | 0.999456 | 2.153836e-05 | 0.9955982 | 2.275718e-05 | 1.626383e-06 | 7.58519e-08 | 5.613544e-07 | 0.9981002 | 0.9779432 | 0.845 | 0.9973415 | 1.684301e-05 | 0.7787172 | 1.780232e-05 | 1.272387e-06 | 5.934518e-08 | 4.392078e-07
504 |  | 0 | 1 | 0 | 0 | 0 | 0 |  | 0 | 1 | 0 | 0 | 0 | 0 | 0.9976603 | 0.9775121 | 0.9976064 | 0.9781119 | 0.9989364 | 0.9991402 | 0.9992841 | 0.9993721 | 0.9994241 | 0.999456 | 4.671275e-05 | 0.9955397 | 3.723535e-05 | 2.501842e-06 | 4.909325e-08 | 5.439759e-07 | 0.9981002 | 0.9781119 | 0.845 | 0.9972755 | 3.65309e-05 | 0.7787035 | 2.91294e-05 | 1.957376e-06 | 3.841127e-08 | 4.256283e-07
505 |  | 0 | 1 | 0 | 0 | 0 | 0 |  | 0 | 1 | 0 | 0 | 0 | 0 | 0.9976603 | 0.9777831 | 0.9976064 | 0.9779984 | 0.9989364 | 0.9991402 | 0.9992841 | 0.9993721 | 0.9994241 | 0.999456 | 2.837161e-05 | 0.9956286 | 5.942379e-05 | 2.77349e-06 | 3.919442e-08 | 5.645229e-07 | 0.9981002 | 0.9779984 | 0.845 | 0.997211 | 2.218709e-05 | 0.7787578 | 4.648662e-05 | 2.169864e-06 | 3.066569e-08 | 4.416964e-07
506 |  | 0 | 1 | 0 | 0 | 0 | 0 |  | 0 | 1 | 0 | 0 | 0 | 0 | 0.9975434 | 0.9778378 | 0.9974868 | 0.9783248 | 0.9988832 | 0.9990972 | 0.9992483 | 0.9993407 | 0.9993953 | 0.9994288 | 3.597678e-05 | 0.9957545 | 0.00234452 | 1.293107e-06 | 4.784895e-08 | 6.996612e-07 | 0.9980053 | 0.9783248 | 0.845 | 0.997147 | 2.814218e-05 | 0.7790776 | 0.001834628 | 1.011972e-06 | 3.744815e-08 | 5.475961e-07
507 |  | 0 | 1 | 0 | 0 | 0 | 0 |  | 0 | 1 | 0 | 0 | 0 | 0 | 0.9974266 | 0.9774978 | 0.9973673 | 0.9782174 | 0.99883 | 0.9990542 | 0.9992125 | 0.9993093 | 0.9993665 | 0.9994016 | 4.014663e-05 | 0.9958653 | 9.950609e-05 | 1.562143e-06 | 3.626819e-08 | 1.186651e-06 | 0.9979104 | 0.9782174 | 0.845 | 0.9970835 | 3.137206e-05 | 0.7783806 | 7.778751e-05 | 1.221302e-06 | 2.835652e-08 | 9.278239e-07
508 |  | 0 | 1 | 0 | 0 | 0 | 0 |  | 0 | 1 | 0 | 0 | 0 | 0 | 0.9973097 | 0.9776413 | 0.9972478 | 0.9785206 | 0.9987769 | 0.9990113 | 0.9991767 | 0.9992779 | 0.9993377 | 0.9993745 | 2.069568e-05 | 0.9959918 | 9.81443e-05 | 2.064107e-06 | 4.22814e-08 | 3.219248e-06 | 0.9978155 | 0.9785206 | 0.845 | 0.997021 | 1.617752e-05 | 0.7787356 | 7.674874e-05 | 1.614293e-06 | 3.306933e-08 | 2.517947e-06
509 |  | 0 | 1 | 0 | 0 | 0 | 0 |  | 0 | 1 | 0 | 0 | 0 | 0 | 0.9971929 | 0.9776172 | 0.9971282 | 0.9784158 | 0.9987237 | 0.9989683 | 0.999141 | 0.9992465 | 0.9993089 | 0.9993473 | 3.032726e-05 | 0.9961913 | 5.815336e-05 | 1.933064e-06 | 7.748149e-08 | 8.9817e-06 | 0.9977206 | 0.9784158 | 0.845 | 0.9969585 | 2.369012e-05 | 0.7783646 | 4.544543e-05 | 1.510802e-06 | 6.056007e-08 | 7.020428e-06
510 |  | 0 | 1 | 0 | 0 | 0 | 0 |  | 0 | 1 | 0 | 0 | 0 | 0 | 0.9970761 | 0.9776603 | 0.9970087 | 0.9783034 | 0.9986706 | 0.9989253 | 0.9991052 | 0.9992151 | 0.9992801 | 0.9993201 | 8.087465e-05 | 0.9964752 | 3.778781e-05 | 1.881407e-06 | 1.127151e-07 | 8.606342e-06 | 0.9976257 | 0.9783034 | 0.845 | 0.996898 | 6.313528e-05 | 0.7781027 | 2.951212e-05 | 1.469533e-06 | 8.80454e-08 | 6.722962e-06
511 |  | 0 | 1 | 0 | 0 | 0 | 0 |  | 0 | 1 | 0 | 0 | 0 | 0 | 0.9970761 | 0.9774941 | 0.9970087 | 0.9785535 | 0.9986706 | 0.9989253 | 0.9991052 | 0.9992151 | 0.9992801 | 0.9993201 | 9.913493e-05 | 0.9967698 | 2.515568e-05 | 2.622964e-06 | 8.296432e-08 | 9.06673e-06 | 0.9976257 | 0.9785535 | 0.845 | 0.996838 | 7.741203e-05 | 0.7785516 | 1.965201e-05 | 2.049325e-06 | 6.482434e-08 | 7.084592e-06
512 |  | 0 | 1 | 0 | 0 | 0 | 0 |  | 0 | 1 | 0 | 0 | 0 | 0 | 0.9970761 | 0.9775664 | 0.9970087 | 0.9785093 | 0.9986706 | 0.9989253 | 0.9991052 | 0.9992151 | 0.9992801 | 0.9993201 | 2.074006e-05 | 0.9969674 | 3.493531e-06 | 1.085775e-06 | 9.624351e-08 | 9.915996e-06 | 0.9976257 | 0.9785093 | 0.845 | 0.996779 | 1.619418e-05 | 0.778647 | 2.728993e-06 | 8.482534e-07 | 7.519437e-08 | 7.747607e-06
513 |  | 0 | 1 | 0 | 0 | 0 | 0 |  | 0 | 1 | 0 | 0 | 0 | 0 | 0.9970761 | 0.9776609 | 0.9970087 | 0.9783172 | 0.9986706 | 0.9989253 | 0.9991052 | 0.9992151 | 0.9992801 | 0.9993201 | 8.194196e-06 | 0.9970004 | 1.153281e-06 | 1.559866e-06 | 9.684795e-08 | 1.068398e-05 | 0.9976257 | 0.9783172 | 0.845 | 0.9967205 | 6.395894e-06 | 0.7783967 | 9.00573e-07 | 1.218201e-06 | 7.563979e-08 | 8.344696e-06
514 |  | 0 | 1 | 0 | 0 | 0 | 0 |  | 0 | 1 | 0 | 0 | 0 | 0 | 0.9970761 | 0.9774741 | 0.9970087 | 0.9783592 | 0.9986706 | 0.9989253 | 0.9991052 | 0.9992151 | 0.9992801 | 0.9993201 | 0.0002167184 | 0.9968924 | 5.386679e-06 | 1.236315e-06 | 8.466251e-08 | 9.731582e-06 | 0.9976257 | 0.9783592 | 0.845 | 0.9966635 | 0.0001691298 | 0.778186 | 4.205662e-06 | 9.653623e-07 | 6.611202e-08 | 7.59959e-06
515 |  | 0 | 1 | 0 | 0 | 0 | 0 |  | 0 | 1 | 0 | 0 | 0 | 0 | 0.9970761 | 0.9772693 | 0.9970087 | 0.9783753 | 0.9986706 | 0.9989253 | 0.9991052 | 0.9992151 | 0.9992801 | 0.9993201 | 5.099958e-05 | 0.9967655 | 1.783035e-06 | 1.941136e-06 | 8.743687e-08 | 1.039831e-05 | 0.9976257 | 0.9783753 | 0.845 | 0.996607 | 3.979143e-05 | 0.7779054 | 1.391784e-06 | 1.51536e-06 | 6.826256e-08 | 8.11836e-06
516 |  | 0 | 1 | 0 | 0 | 0 | 0 |  | 0 | 1 | 0 | 0 | 0 | 0 | 0.9970761 | 0.9775305 | 0.9970087 | 0.9786015 | 0.9986706 | 0.9989253 | 0.9991052 | 0.9992151 | 0.9992801 | 0.9993201 | 2.831711e-05 | 0.9967437 | 3.026076e-06 | 7.454188e-07 | 6.026287e-08 | 1.184835e-05 | 0.9976257 | 0.9786015 | 0.845 | 0.9965515 | 2.210877e-05 | 0.7784127 | 2.363657e-06 | 5.82308e-07 | 4.707935e-08 | 9.256692e-06
517 |  | 0 | 1 | 0 | 0 | 0 | 0 |  | 0 | 1 | 0 | 0 | 0 | 0 | 0.9970761 | 0.9775715 | 0.9970087 | 0.9782205 | 0.9986706 | 0.9989253 | 0.9991052 | 0.9992151 | 0.9992801 | 0.9993201 | 7.143225e-07 | 0.9968828 | 3.844159e-06 | 5.66771e-07 | 1.16511e-07 | 9.842111e-06 | 0.9976257 | 0.9782205 | 0.845 | 0.996497 | 5.572707e-07 | 0.7779054 | 3.000283e-06 | 4.424012e-07 | 9.095023e-08 | 7.683207e-06
518 |  | 0 | 1 | 0 | 0 | 0 | 0 |  | 0 | 1 | 0 | 0 | 0 | 0 | 0.9970761 | 0.9774585 | 0.9970087 | 0.9783833 | 0.9986706 | 0.9989253 | 0.9991052 | 0.9992151 | 0.9992801 | 0.9993201 | 2.810988e-07 | 0.997121 | 5.031154e-06 | 5.635135e-07 | 2.258765e-07 | 6.854052e-06 | 0.9976257 | 0.9783833 | 0.845 | 0.9964425 | 2.193317e-07 | 0.7782177 | 3.927345e-06 | 4.399299e-07 | 1.763512e-07 | 5.351459e-06
519 |  | 0 | 1 | 0 | 0 | 0 | 0 |  | 0 | 1 | 0 | 0 | 0 | 0 | 0.9970761 | 0.9773342 | 0.9970087 | 0.9783358 | 0.9986706 | 0.9989253 | 0.9991052 | 0.9992151 | 0.9992801 | 0.9993201 | 1.368947e-07 | 0.9973288 | 3.809457e-06 | 1.425891e-07 | 1.350621e-07 | 5.132708e-06 | 0.9976257 | 0.9783358 | 0.845 | 0.996388 | 1.067845e-07 | 0.7781629 | 2.972852e-06 | 1.11287e-07 | 1.054192e-07 | 4.006363e-06
520 |  | 0 | 1 | 0 | 0 | 0 | 0 |  | 0 | 1 | 0 | 0 | 0 | 0 | 0.9970761 | 0.9775989 | 0.9970087 | 0.9783728 | 0.9986706 | 0.9989253 | 0.9991052 | 0.9992151 | 0.9992801 | 0.9993201 | 5.814637e-08 | 0.9974037 | 8.128442e-05 | 1.425893e-07 | 1.476518e-07 | 4.850406e-06 | 0.9976257 | 0.9783728 | 0.845 | 0.996336 | 4.537031e-08 | 0.7784503 | 6.345201e-05 | 1.113199e-07 | 1.152797e-07 | 3.787125e-06
521 |  | 0 | 1 | 0 | 0 | 0 | 0 |  | 0 | 1 | 0 | 0 | 0 | 0 | 0.9970761 | 0.9777135 | 0.9970087 | 0.9783417 | 0.9986706 | 0.9989253 | 0.9991052 | 0.9992151 | 0.9992801 | 0.9993201 | 2.354011e-08 | 0.9973532 | 7.812514e-06 | 5.187008e-07 | 1.479952e-07 | 3.83925e-06 | 0.9976257 | 0.9783417 | 0.8453942 | 0.996284 | 1.837641e-08 | 0.778775 | 6.101435e-06 | 4.051407e-07 | 1.156019e-07 | 2.999031e-06
522 |  | 0 | 1 | 0 | 0 | 0 | 0 |  | 0 | 1 | 0 | 0 | 0 | 0 | 0.9970761 | 0.9773073 | 0.9970087 | 0.9785566 | 0.9986706 | 0.9989253 | 0.9991052 | 0.9992151 | 0.9992801 | 0.9993201 | 1.301028e-08 | 0.9972893 | 2.092993e-05 | 2.924777e-07 | 1.238381e-07 | 3.48051e-06 | 0.9976257 | 0.9785566 | 0.8457947 | 0.9962335 | 1.016092e-08 | 0.7790732 | 1.635321e-05 | 2.285471e-07 | 9.677554e-08 | 2.720016e-06
523 |  | 0 | 1 | 0 | 0 | 0 | 0 |  | 0 | 1 | 0 | 0 | 0 | 0 | 0.9970761 | 0.9776782 | 0.9970087 | 0.978408 | 0.9986706 | 0.9989253 | 0.9991052 | 0.9992151 | 0.9992801 | 0.9993201 | 1.216024e-08 | 0.9973353 | 9.17127e-05 | 3.518594e-07 | 9.408898e-08 | 3.600174e-06 | 0.9976257 | 0.978408 | 0.8461953 | 0.996184 | 9.501787e-09 | 0.7794983 | 7.16938e-05 | 2.750864e-07 | 7.356427e-08 | 2.814939e-06
524 |  | 0 | 1 | 0 | 0 | 0 | 0 |  | 0 | 1 | 0 | 0 | 0 | 0 | 0.9970761 | 0.9774904 | 0.9970087 | 0.9785727 | 0.9986706 | 0.9989253 | 0.9991052 | 0.9992151 | 0.9992801 | 0.9993201 | 2.522698e-08 | 0.9975095 | 7.940085e-05 | 2.898553e-07 | 1.041113e-07 | 3.1741e-06 | 0.9976257 | 0.9785727 | 0.8465958 | 0.996135 | 1.972311e-08 | 0.7800779 | 6.210467e-05 | 2.2674e-07 | 8.144659e-08 | 2.483208e-06
525 |  | 0 | 1 | 0 | 0 | 0 | 0 |  | 0 | 1 | 0 | 0 | 0 | 0 | 0.9970761 | 0.9775605 | 0.9970087 | 0.9785577 | 0.9986706 | 0.9989253 | 0.9991052 | 0.9992151 | 0.9992801 | 0.9993201 | 8.604385e-08 | 0.9976982 | 0.002376843 | 6.314167e-07 | 1.980189e-07 | 3.146931e-06 | 0.9976257 | 0.9785577 | 0.8469964 | 0.9960865 | 6.730265e-08 | 0.7805887 | 0.001859952 | 4.941572e-07 | 1.54983e-07 | 2.463099e-06
526 |  | 0 | 1 | 0 | 0 | 0 | 0 |  | 0 | 1 | 0 | 0 | 0 | 0 | 0.9970761 | 0.9772913 | 0.9970087 | 0.9785673 | 0.9986706 | 0.9989253 | 0.9991052 | 0.9992151 | 0.9992801 | 0.9993201 | 1.333012e-06 | 0.9977165 | 0.003084402 | 2.70932e-07 | 3.125229e-07 | 3.365372e-06 | 0.9976257 | 0.9785673 | 0.847397 | 0.996039 | 1.042845e-06 | 0.7807352 | 0.002414047 | 2.120717e-07 | 2.446429e-07 | 2.634518e-06
527 |  | 0 | 1 | 0 | 0 | 0 | 0 |  | 0 | 1 | 0 | 0 | 0 | 0 | 0.9970761 | 0.9773673 | 0.9970087 | 0.9784659 | 0.9986706 | 0.9989253 | 0.9991052 | 0.9992151 | 0.9992801 | 0.9993201 | 2.220271e-07 | 0.9974829 | 0.0003505408 | 4.43126e-07 | 3.376447e-07 | 3.677953e-06 | 0.9976257 | 0.9784659 | 0.8477975 | 0.995993 | 1.737484e-07 | 0.7807841 | 0.0002744368 | 3.469594e-07 | 2.643867e-07 | 2.880072e-06
528 |  | 0 | 1 | 0 | 0 | 0 | 0 |  | 0 | 1 | 0 | 0 | 0 | 0 | 0.9970761 | 0.9770447 | 0.9970087 | 0.9782715 | 0.9986706 | 0.9989253 | 0.9991052 | 0.9992151 | 0.9992801 | 0.9993201 | 1.570743e-07 | 0.9970735 | 0.0002173434 | 3.823599e-07 | 4.383263e-07 | 3.902474e-06 | 0.9976257 | 0.9782715 | 0.8481981 | 0.9959465 | 1.228821e-07 | 0.7802282 | 0.0001701058 | 2.992904e-07 | 3.431201e-07 | 3.054964e-06
529 |  | 0 | 1 | 0 | 0 | 0 | 0 |  | 0 | 1 | 0 | 0 | 0 | 0 | 0.9970761 | 0.9772366 | 0.9970087 | 0.978556 | 0.9986706 | 0.9989253 | 0.9991052 | 0.9992151 | 0.9992801 | 0.9993201 | 1.101469e-06 | 0.9967036 | 0.0003312066 | 9.605414e-08 | 3.612952e-07 | 3.997551e-06 | 0.9976257 | 0.978556 | 0.8485986 | 0.9959015 | 8.627386e-07 | 0.780879 | 0.0002595343 | 7.527656e-08 | 2.831615e-07 | 3.133165e-06
530 |  | 0 | 1 | 0 | 0 | 0 | 0 |  | 0 | 1 | 0 | 0 | 0 | 0 | 0.9970761 | 0.9772724 | 0.9970087 | 0.978171 | 0.9986706 | 0.9989253 | 0.9991052 | 0.9992151 | 0.9992801 | 0.9993201 | 1.619771e-07 | 0.9965527 | 0.0004891947 | 1.492831e-07 | 2.569896e-07 | 3.985757e-06 | 0.9976257 | 0.978171 | 0.8489992 | 0.995857 | 1.268294e-07 | 0.7805085 | 0.0003832104 | 1.169537e-07 | 2.013479e-07 | 3.122912e-06
531 |  | 0 | 1 | 0 | 0 | 0 | 0 |  | 0 | 1 | 0 | 0 | 0 | 0 | 0.9970761 | 0.9771144 | 0.9970087 | 0.9786362 | 0.9986706 | 0.9989253 | 0.9991052 | 0.9992151 | 0.9992801 | 0.9993201 | 2.117393e-07 | 0.9966528 | 0.001939826 | 3.573469e-07 | 2.247307e-07 | 3.860539e-06 | 0.9976257 | 0.9786362 | 0.8492994 | 0.9958135 | 1.65976e-07 | 0.7814454 | 0.001521233 | 2.802662e-07 | 1.762672e-07 | 3.028129e-06
532 |  | 0 | 1 | 0 | 0 | 0 | 0 |  | 0 | 1 | 0 | 0 | 0 | 0 | 0.9970761 | 0.977389 | 0.9970087 | 0.9780249 | 0.9986706 | 0.9989253 | 0.9991052 | 0.9992151 | 0.9992801 | 0.9993201 | 1.807789e-07 | 0.9968508 | 0.001406434 | 5.078645e-08 | 2.435669e-07 | 3.71225e-06 | 0.9976257 | 0.9780249 | 0.8495994 | 0.9957705 | 1.416138e-07 | 0.7810859 | 0.001102214 | 3.980544e-08 | 1.909154e-07 | 2.909895e-06
533 |  | 0 | 1 | 0 | 0 | 0 | 0 |  | 0 | 1 | 0 | 0 | 0 | 0 | 0.9970761 | 0.9771177 | 0.9970087 | 0.9783934 | 0.9986706 | 0.9989253 | 0.9991052 | 0.9992151 | 0.9992801 | 0.9993201 | 2.186296e-07 | 0.9969571 | 0.001231051 | 2.445212e-08 | 2.215505e-07 | 3.624876e-06 | 0.9976257 | 0.9783934 | 0.8498994 | 0.9957285 | 1.713991e-07 | 0.781784 | 0.0009655274 | 1.918019e-08 | 1.73795e-07 | 2.843643e-06
534 |  | 0 | 1 | 0 | 0 | 0 | 0 |  | 0 | 1 | 0 | 0 | 0 | 0 | 0.9970761 | 0.9772829 | 0.9970087 | 0.9782752 | 0.9986706 | 0.9989253 | 0.9991052 | 0.9992151 | 0.9992801 | 0.9993201 | 9.155726e-08 | 0.9969288 | 0.0009724196 | 3.814097e-08 | 1.892763e-07 | 3.783059e-06 | 0.9976257 | 0.9782752 | 0.8501994 | 0.995687 | 7.179528e-08 | 0.7819483 | 0.0007628616 | 2.992483e-08 | 1.48513e-07 | 2.968442e-06
535 |  | 0 | 1 | 0 | 0 | 0 | 0 |  | 0 | 1 | 0 | 0 | 0 | 0 | 0.9970761 | 0.9772283 | 0.9970087 | 0.9780755 | 0.9986706 | 0.9989253 | 0.9991052 | 0.9992151 | 0.9992801 | 0.9993201 | 1.889386e-07 | 0.9968724 | 0.0006997323 | 2.322541e-06 | 1.892263e-07 | 4.934297e-06 | 0.9976257 | 0.9780755 | 0.8504994 | 0.9956465 | 1.481351e-07 | 0.7817852 | 0.0005488555 | 1.821953e-06 | 1.484512e-07 | 3.871192e-06
536 |  | 0 | 1 | 0 | 0 | 0 | 0 |  | 0 | 1 | 0 | 0 | 0 | 0 | 0.9970761 | 0.9768589 | 0.9970087 | 0.9781314 | 0.9986706 | 0.9989253 | 0.9991052 | 0.9992151 | 0.9992801 | 0.9993201 | 4.410156e-07 | 0.9968206 | 0.0006308735 | 6.436112e-07 | 1.867102e-07 | 6.282409e-06 | 0.9976257 | 0.9781314 | 0.8507994 | 0.9956075 | 3.457902e-07 | 0.7817835 | 0.0004948687 | 5.049159e-07 | 1.464845e-07 | 4.929096e-06
537 |  | 0 | 1 | 1 | 0 | 0 | 0 |  | 0 | 1 | 0 | 0 | 0 | 0 | 0.9970761 | 0.9769374 | 0.9970087 | 0.9777474 | 0.9986706 | 0.9989253 | 0.9991052 | 0.9992151 | 0.9992801 | 0.9993201 | 1.42171e-06 | 0.99632 | 0.001686008 | 3.420764e-06 | 1.845486e-07 | 5.472564e-06 | 0.9976257 | 0.9777474 | 0.8510994 | 0.995569 | 1.114295e-06 | 0.7810853 | 0.001322018 | 2.682556e-06 | 1.44732e-07 | 4.292024e-06
538 |  | 0 | 1 | 1 | 0 | 0 | 0 |  | 0 | 1 | 0 | 0 | 0 | 0 | 0.9970761 | 0.9769488 | 0.9970087 | 0.9780979 | 0.9986706 | 0.9989253 | 0.9991052 | 0.9992151 | 0.9992801 | 0.9993201 | 5.06694e-06 | 0.9943203 | 0.007096526 | 8.146144e-07 | 1.627594e-07 | 5.886664e-06 | 0.9976257 | 0.9780979 | 0.8513994 | 0.995531 | 3.975461e-06 | 0.7803308 | 0.005570272 | 6.394852e-07 | 1.27777e-07 | 4.62161e-06
539 |  | 0 | 1 | 1 | 0 | 0 | 0 |  | 0 | 1 | 0 | 0 | 0 | 0 | 0.9970761 | 0.976599 | 0.9970087 | 0.9775374 | 0.9986706 | 0.9989253 | 0.9991052 | 0.9992151 | 0.9992801 | 0.9993201 | 2.508393e-05 | 0.9891944 | 0.05290377 | 9.884295e-07 | 1.650566e-07 | 9.593479e-06 | 0.9976257 | 0.9775374 | 0.8516994 | 0.9954935 | 1.965715e-05 | 0.7753849 | 0.04147635 | 7.750101e-07 | 1.294264e-07 | 7.522867e-06
540 |  | 0 | 1 | 1 | 0 | 0 | 0 |  | 0 | 0.98 | 0.02 | 0 | 0 | 0 | 0.9970761 | 0.976662 | 0.9970087 | 0.9776919 | 0.9986706 | 0.9989253 | 0.9991052 | 0.9992151 | 0.9992801 | 0.9993201 | 0.0001050115 | 0.9800245 | 0.0941206 | 7.83356e-07 | 1.448653e-07 | 1.544378e-05 | 0.9976257 | 0.9776919 | 0.8519994 | 0.995457 | 8.235008e-05 | 0.768732 | 0.07384157 | 6.146433e-07 | 1.136728e-07 | 1.21189e-05
541 |  | 0 | 1 | 1 | 0 | 0 | 0 |  | 0 | 0.94 | 0.06 | 0 | 0 | 0 | 0.9969592 | 0.9765778 | 0.9968892 | 0.9777634 | 0.9986174 | 0.9988823 | 0.9990694 | 0.9991837 | 0.9992513 | 0.9992929 | 6.273538e-05 | 0.9665068 | 0.1299122 | 7.485903e-07 | 1.333261e-07 | 1.280508e-05 | 0.9975309 | 0.9777634 | 0.852299 | 0.99542 | 4.919659e-05 | 0.7581282 | 0.1019222 | 5.873716e-07 | 1.046196e-07 | 1.004844e-05
542 |  | 0 | 1 | 1 | 0 | 0 | 0 |  | 0 | 0.9 | 0.1 | 0 | 0 | 0 | 0.9968424 | 0.9769276 | 0.9967698 | 0.9774319 | 0.9985642 | 0.9988394 | 0.9990336 | 0.9991523 | 0.9992225 | 0.9992657 | 1.917396e-05 | 0.9491848 | 0.1760534 | 5.914861e-07 | 1.417389e-07 | 1.34683e-05 | 0.997436 | 0.9774319 | 0.8525987 | 0.995385 | 1.503022e-05 | 0.7442587 | 0.1380708 | 4.639314e-07 | 1.111805e-07 | 1.056504e-05
543 |  | 0 | 1 | 1 | 0 | 0 | 0 |  | 0 | 0.86 | 0.14 | 0 | 0 | 0 | 0.9967257 | 0.9768068 | 0.9966503 | 0.9775435 | 0.9985111 | 0.9987964 | 0.9989978 | 0.9991209 | 0.9991937 | 0.9992385 | 0.0001125366 | 0.9283886 | 0.2157245 | 5.222084e-07 | 1.451546e-07 | 1.56818e-05 | 0.9973411 | 0.9775435 | 0.8528983 | 0.9953505 | 8.821918e-05 | 0.7279861 | 0.1691922 | 4.096172e-07 | 1.138667e-07 | 1.230216e-05
544 |  | 0 | 1 | 1 | 0 | 0 | 0 |  | 0 | 0.82 | 0.18 | 0 | 0 | 0 | 0.9966089 | 0.9766668 | 0.9965308 | 0.977433 | 0.9984579 | 0.9987534 | 0.998962 | 0.9990896 | 0.9991649 | 0.9992113 | 4.249074e-05 | 0.903819 | 0.2480419 | 3.103817e-07 | 7.380092e-08 | 1.676592e-05 | 0.9972463 | 0.977433 | 0.853198 | 0.9953165 | 3.329457e-05 | 0.7084171 | 0.1944569 | 2.433603e-07 | 5.78693e-08 | 1.314722e-05
545 |  | 0 | 1 | 1 | 0 | 0 | 0 |  | 0 | 0.78 | 0.22 | 0 | 0 | 0 | 0.9964921 | 0.9766595 | 0.9964114 | 0.9773878 | 0.9984048 | 0.9987104 | 0.9989263 | 0.9990582 | 0.9991361 | 0.9991841 | 1.40803e-05 | 0.8747022 | 0.2987447 | 1.244119e-07 | 6.470642e-08 | 1.378565e-05 | 0.9971514 | 0.9773878 | 0.8534976 | 0.995284 | 1.103109e-05 | 0.6854879 | 0.2341713 | 9.753328e-08 | 5.073084e-08 | 1.080868e-05
546 |  | 0 | 1 | 1 | 0 | 0 | 0 |  | 0 | 0.74 | 0.26 | 0 | 0 | 0 | 0.9964921 | 0.9767079 | 0.9964114 | 0.9773527 | 0.9984048 | 0.9987104 | 0.9989263 | 0.9990582 | 0.9991361 | 0.9991841 | 2.47026e-05 | 0.8395229 | 0.3325932 | 2.512977e-07 | 9.910118e-08 | 1.211739e-05 | 0.9971514 | 0.9773527 | 0.8537972 | 0.995252 | 1.935878e-05 | 0.6581137 | 0.2607808 | 1.970644e-07 | 7.771991e-08 | 9.503498e-06
547 |  | 0 | 1 | 1 | 0 | 0 | 0 |  | 0 | 0.7 | 0.3 | 0 | 0 | 0 | 0.9964921 | 0.9765338 | 0.9964114 | 0.9770035 | 0.9984048 | 0.9987104 | 0.9989263 | 0.9990582 | 0.9991361 | 0.9991841 | 1.300318e-05 | 0.7985335 | 0.367963 | 2.836526e-06 | 9.353453e-08 | 1.049688e-05 | 0.9971514 | 0.9770035 | 0.8540969 | 0.9952205 | 1.018441e-05 | 0.6256225 | 0.2883482 | 2.223091e-06 | 7.33122e-08 | 8.22783e-06
548 |  | 0 | 1 | 1 | 0 | 0 | 0 |  | 0 | 0.66 | 0.34 | 0 | 0 | 0 | 0.9964921 | 0.9765176 | 0.9964114 | 0.9773353 | 0.9984048 | 0.9987104 | 0.9989263 | 0.9990582 | 0.9991361 | 0.9991841 | 2.437866e-06 | 0.7528387 | 0.4083538 | 7.450998e-07 | 1.056056e-07 | 7.987583e-06 | 0.9971514 | 0.9773353 | 0.8543965 | 0.99519 | 1.911274e-06 | 0.590402 | 0.3203143 | 5.845364e-07 | 8.285482e-08 | 6.267109e-06
549 |  | 0 | 1 | 1 | 0 | 0 | 0 |  | 0 | 0.62 | 0.38 | 0 | 0 | 0 | 0.9964921 | 0.9764808 | 0.9964114 | 0.9768209 | 0.9984048 | 0.9987104 | 0.9989263 | 0.9990582 | 0.9991361 | 0.9991841 | 1.40291e-06 | 0.7051836 | 0.4467001 | 1.54949e-06 | 1.813965e-07 | 6.250508e-06 | 0.9971514 | 0.9768209 | 0.8546962 | 0.9951595 | 1.099027e-06 | 0.5526034 | 0.3501235 | 1.21465e-06 | 1.422084e-07 | 4.900411e-06
550 |  | 0 | 1 | 1 | 0 | 0 | 0 |  | 0 | 0.58 | 0.42 | 0 | 0 | 0 | 0.9964921 | 0.976402 | 0.9964114 | 0.9769667 | 0.9984048 | 0.9987104 | 0.9989263 | 0.9990582 | 0.9991361 | 0.9991841 | 9.576641e-07 | 0.6585792 | 0.4864176 | 1.785422e-06 | 1.950434e-07 | 4.14959e-06 | 0.9971514 | 0.9769667 | 0.8549958 | 0.995131 | 7.506301e-07 | 0.5163613 | 0.3814599 | 1.400353e-06 | 1.529897e-07 | 3.255043e-06
551 |  | 0 | 1 | 1 | 0 | 0 | 0 |  | 0 | 0.54 | 0.46 | 0 | 0 | 0 | 0.9964921 | 0.9764274 | 0.9964114 | 0.9768482 | 0.9984048 | 0.9987104 | 0.9989263 | 0.9990582 | 0.9991361 | 0.9991841 | 6.985665e-07 | 0.6151484 | 0.5278863 | 9.377178e-07 | 1.350435e-07 | 2.549483e-06 | 0.9971514 | 0.9768482 | 0.8551974 | 0.9951025 | 5.475408e-07 | 0.4823047 | 0.4139766 | 7.3547e-07 | 1.059255e-07 | 1.99986e-06
552 |  | 0 | 1 | 1 | 0 | 0 | 0 |  | 0 | 0.5 | 0.5 | 0 | 0 | 0 | 0.9964921 | 0.9761799 | 0.9964114 | 0.976973 | 0.9984048 | 0.9987104 | 0.9989263 | 0.9990582 | 0.9991361 | 0.9991841 | 5.215983e-07 | 0.5737607 | 0.5671348 | 1.857647e-06 | 1.209741e-07 | 1.78388e-06 | 0.9971514 | 0.976973 | 0.8553976 | 0.995074 | 4.089167e-07 | 0.4499481 | 0.4448481 | 1.45729e-06 | 9.490938e-08 | 1.399597e-06
553 |  | 0 | 1 | 1 | 0 | 0 | 0 |  | 0 | 0.46 | 0.54 | 0 | 0 | 0 | 0.9964921 | 0.9766215 | 0.9964114 | 0.9767523 | 0.9984048 | 0.9987104 | 0.9989263 | 0.9990582 | 0.9991361 | 0.9991841 | 3.912987e-07 | 0.5312531 | 0.6044858 | 5.055484e-06 | 1.227507e-07 | 1.588358e-06 | 0.9971514 | 0.9767523 | 0.8555978 | 0.9950465 | 3.068293e-07 | 0.4166994 | 0.4742435 | 3.966754e-06 | 9.63231e-08 | 1.246452e-06
554 |  | 0 | 1 | 1 | 0 | 0 | 0 |  | 0 | 0.42 | 0.58 | 0 | 0 | 0 | 0.9964921 | 0.9765452 | 0.9964114 | 0.976802 | 0.9984048 | 0.9987104 | 0.9989263 | 0.9990582 | 0.9991361 | 0.9991841 | 2.931004e-07 | 0.4884167 | 0.6434693 | 1.457738e-06 | 8.67565e-08 | 1.777202e-06 | 0.9971514 | 0.976802 | 0.855798 | 0.9950195 | 2.29882e-07 | 0.3831881 | 0.504944 | 1.144069e-06 | 6.809396e-08 | 1.394968e-06
555 |  | 0 | 1 | 1 | 0 | 0 | 0 |  | 0 | 0.38 | 0.62 | 0 | 0 | 0 | 0.9964921 | 0.976334 | 0.9964114 | 0.9765947 | 0.9984048 | 0.9987104 | 0.9989263 | 0.9990582 | 0.9991361 | 0.9991841 | 2.156106e-07 | 0.4487492 | 0.6843266 | 5.30683e-07 | 8.971661e-08 | 2.536174e-06 | 0.9971514 | 0.9765947 | 0.8559982 | 0.9949935 | 1.690326e-07 | 0.3519145 | 0.5367731 | 4.163129e-07 | 7.038683e-08 | 1.989842e-06
556 |  | 0 | 1 | 1 | 0 | 0 | 0 |  | 0 | 0.34 | 0.66 | 0 | 0 | 0 | 0.9964921 | 0.9763105 | 0.9964114 | 0.9766776 | 0.9984048 | 0.9987104 | 0.9989263 | 0.9990582 | 0.9991361 | 0.9991841 | 1.528879e-07 | 0.4115609 | 0.725622 | 4.888366e-07 | 1.600662e-07 | 4.460667e-06 | 0.9971514 | 0.9766776 | 0.8561984 | 0.994968 | 1.199022e-07 | 0.3228652 | 0.5693659 | 3.836207e-07 | 1.256238e-07 | 3.501006e-06
557 |  | 0 | 1 | 1 | 0 | 0 | 0 |  | 0 | 0.3 | 0.7 | 0 | 0 | 0 | 0.9964921 | 0.9764365 | 0.9964114 | 0.9765503 | 0.9984048 | 0.9987104 | 0.9989263 | 0.9990582 | 0.9991361 | 0.9991841 | 1.041257e-07 | 0.3743265 | 0.7661344 | 5.018139e-07 | 9.236824e-08 | 4.017148e-06 | 0.9971514 | 0.9765503 | 0.8563986 | 0.994944 | 8.166691e-08 | 0.2936782 | 0.6012013 | 3.938356e-07 | 7.249847e-08 | 3.153151e-06
558 |  | 0 | 1 | 1 | 0 | 0 | 0 |  | 0 | 0.26 | 0.74 | 0 | 0 | 0 | 0.9964921 | 0.9765792 | 0.9964114 | 0.97661 | 0.9984048 | 0.9987104 | 0.9989263 | 0.9990582 | 0.9991361 | 0.9991841 | 7.039906e-08 | 0.3363394 | 0.8070903 | 1.636051e-06 | 7.766258e-08 | 3.655029e-06 | 0.9971514 | 0.97661 | 0.8565988 | 0.99492 | 5.524114e-08 | 0.2640015 | 0.633643 | 1.284626e-06 | 6.098536e-08 | 2.870288e-06
559 |  | 0 | 1 | 1 | 0 | 0 | 0 |  | 0 | 0.22 | 0.78 | 0 | 0 | 0 | 0.9964921 | 0.9765776 | 0.9964114 | 0.9768041 | 0.9984048 | 0.9987104 | 0.9989263 | 0.9990582 | 0.9991361 | 0.9991841 | 5.138473e-08 | 0.2967508 | 0.8514211 | 7.350513e-06 | 5.046144e-08 | 4.569834e-06 | 0.9971514 | 0.9768041 | 0.856799 | 0.994897 | 4.034532e-08 | 0.2330687 | 0.6688524 | 5.775118e-06 | 3.964942e-08 | 3.59086e-06
560 |  | 0 | 1 | 1 | 0 | 0 | 0 |  | 0 | 0.18 | 0.82 | 0 | 0 | 0 | 0.9964921 | 0.9764865 | 0.9964114 | 0.9762342 | 0.9984048 | 0.9987104 | 0.9989263 | 0.9990582 | 0.9991361 | 0.9991841 | 4.477514e-08 | 0.2531263 | 0.8971959 | 2.962305e-06 | 1.354653e-07 | 5.748309e-06 | 0.9971514 | 0.9762342 | 0.8569992 | 0.9948745 | 3.511885e-08 | 0.1985973 | 0.7040724 | 2.324969e-06 | 1.063284e-07 | 4.512137e-06
561 |  | 0 | 1 | 1 | 0 | 0 | 0 |  | 0 | 0.14 | 0.86 | 0 | 0 | 0 | 0.9964921 | 0.9763969 | 0.9964114 | 0.9766656 | 0.9984048 | 0.9987104 | 0.9989263 | 0.9990582 | 0.9991361 | 0.9991841 | 4.710696e-08 | 0.2057775 | 0.938167 | 3.593191e-06 | 7.88115e-08 | 4.512179e-06 | 0.9971514 | 0.9766656 | 0.8576971 | 0.994852 | 3.700633e-08 | 0.1617044 | 0.737391 | 2.82459e-06 | 6.195817e-08 | 3.547449e-06
562 |  | 0 | 1 | 1 | 0 | 0 | 0 |  | 0 | 0.1 | 0.9 | 0 | 0 | 0 | 0.9964921 | 0.9760333 | 0.9964114 | 0.9762387 | 0.9984048 | 0.9987104 | 0.9989263 | 0.9990582 | 0.9991361 | 0.9991841 | 5.663874e-08 | 0.158553 | 0.968883 | 1.401897e-05 | 8.412591e-08 | 4.669859e-06 | 0.9971514 | 0.9762387 | 0.858397 | 0.9948315 | 4.447422e-08 | 0.124538 | 0.7611896 | 1.101527e-05 | 6.610625e-08 | 3.669757e-06
563 |  | 0 | 1 | 1 | 0 | 0 | 0 |  | 0 | 0.06 | 0.94 | 0 | 0 | 0 | 0.9964921 | 0.9761845 | 0.9964114 | 0.9765468 | 0.9984048 | 0.9987104 | 0.9989263 | 0.9990582 | 0.9991361 | 0.9991841 | 7.337445e-08 | 0.11563 | 0.9852354 | 3.243556e-06 | 1.584753e-07 | 7.225705e-06 | 0.9971514 | 0.9765468 | 0.859097 | 0.994811 | 5.770666e-08 | 0.09096714 | 0.7752609 | 2.552623e-06 | 1.24727e-07 | 5.687222e-06
564 |  | 0 | 1 | 1 | 0 | 0 | 0 |  | 0 | 0.02 | 0.98 | 0 | 0 | 0 | 0.9964921 | 0.9762739 | 0.9964114 | 0.9760839 | 0.9984048 | 0.9987104 | 0.9989263 | 0.9990582 | 0.9991361 | 0.9991841 | 1.045792e-07 | 0.08008875 | 0.9890959 | 4.751205e-06 | 1.800082e-07 | 3.846517e-06 | 0.9971514 | 0.9760839 | 0.8597969 | 0.994791 | 8.224307e-08 | 0.0630026 | 0.7782501 | 3.738883e-06 | 1.416656e-07 | 3.027335e-06
565 |  | 0 | 1 | 1 | 0 | 0 | 0 |  | 0 | 0 | 1 | 0 | 0 | 0 | 0.9964921 | 0.9762029 | 0.9964114 | 0.9763347 | 0.9984048 | 0.9987104 | 0.9989263 | 0.9990582 | 0.9991361 | 0.9991841 | 2.7979e-07 | 0.05276932 | 0.9887264 | 8.697194e-06 | 2.150416e-07 | 4.384698e-06 | 0.9971514 | 0.9763347 | 0.8604968 | 0.994771 | 2.20304e-07 | 0.04156279 | 0.7789206 | 6.852571e-06 | 1.694457e-07 | 3.455165e-06
566 |  | 0 | 1 | 1 | 0 | 0 | 0 |  | 0 | 0 | 1 | 0 | 0 | 0 | 0.9964921 | 0.9762091 | 0.9964114 | 0.9759052 | 0.9984048 | 0.9987104 | 0.9989263 | 0.9990582 | 0.9991361 | 0.9991841 | 9.825259e-07 | 0.03346429 | 0.988801 | 4.44513e-06 | 3.191958e-07 | 2.488765e-06 | 0.9971514 | 0.9759052 | 0.8611968 | 0.994752 | 7.735701e-07 | 0.02635543 | 0.7789173 | 3.502065e-06 | 2.514958e-07 | 1.961004e-06
567 |  | 0 | 1 | 1 | 0 | 0 | 0 |  | 0 | 0 | 1 | 0 | 0 | 0 | 0.9964921 | 0.9761122 | 0.9964114 | 0.9760538 | 0.9984048 | 0.9987104 | 0.9989263 | 0.9990582 | 0.9991361 | 0.9991841 | 7.21876e-07 | 0.02074408 | 0.9892254 | 2.024505e-06 | 1.871137e-07 | 8.904219e-06 | 0.9971514 | 0.9760538 | 0.8618967 | 0.994734 | 5.689215e-07 | 0.01635373 | 0.7800308 | 1.596587e-06 | 1.475752e-07 | 7.023028e-06
568 |  | 0 | 0 | 1 | 0 | 0 | 0 |  | 0 | 0 | 1 | 0 | 0 | 0 | 0.9964921 | 0.9763051 | 0.9964114 | 0.9756526 | 0.9984048 | 0.9987104 | 0.9989263 | 0.9990582 | 0.9991361 | 0.9991841 | 2.741922e-05 | 0.01297467 | 0.9888816 | 2.796498e-06 | 1.691295e-07 | 2.173231e-06 | 0.9971514 | 0.9756526 | 0.8625966 | 0.9947165 | 2.161317e-05 | 0.0102304 | 0.7798919 | 2.205779e-06 | 1.334138e-07 | 1.714384e-06
569 |  | 0 | 0 | 1 | 0 | 0 | 0 |  | 0 | 0 | 1 | 0 | 0 | 0 | 0.9964921 | 0.9762966 | 0.9964114 | 0.9761362 | 0.9984048 | 0.9987104 | 0.9989263 | 0.9990582 | 0.9991361 | 0.9991841 | 2.123068e-06 | 0.008250943 | 0.9882463 | 2.11966e-06 | 1.432303e-07 | 2.994113e-06 | 0.9971514 | 0.9761362 | 0.8632966 | 0.9946995 | 1.676481e-06 | 0.006517354 | 0.7807766 | 1.674886e-06 | 1.131847e-07 | 2.366147e-06
570 |  | 0 | 0 | 1 | 0 | 0 | 0 |  | 0 | 0 | 1 | 0 | 0 | 0 | 0.9964921 | 0.9763338 | 0.9964114 | 0.9758322 | 0.9984048 | 0.9987104 | 0.9989263 | 0.9990582 | 0.9991361 | 0.9991841 | 0.0001595069 | 0.005389634 | 0.9883209 | 1.442994e-06 | 1.522741e-07 | 3.830634e-06 | 0.9971514 | 0.9758322 | 0.8639965 | 0.9946835 | 0.0001259811 | 0.004258121 | 0.7809991 | 1.140446e-06 | 1.203566e-07 | 3.027857e-06
571 |  | 0 | 0 | 1 | 0 | 0 | 0 |  | 0 | 0 | 1 | 0 | 0 | 0 | 0.9964921 | 0.9763697 | 0.9964114 | 0.9755736 | 0.9984048 | 0.9987104 | 0.9989263 | 0.9990582 | 0.9991361 | 0.9991841 | 7.184412e-06 | 0.003628842 | 0.9892631 | 6.746839e-07 | 1.11356e-07 | 2.043001e-06 | 0.9971514 | 0.9755736 | 0.8644969 | 0.994668 | 5.67476e-06 | 0.002867195 | 0.7817986 | 5.332621e-07 | 8.80213e-08 | 1.614967e-06
572 |  | 0 | 0 | 1 | 0 | 0 | 0 |  | 0 | 0 | 1 | 0 | 0 | 0 | 0.9964921 | 0.9761021 | 0.9964114 | 0.9761339 | 0.9984048 | 0.9987104 | 0.9989263 | 0.9990582 | 0.9991361 | 0.9991841 | 1.235907e-06 | 0.002517489 | 0.990287 | 2.772961e-07 | 1.945214e-07 | 2.039818e-06 | 0.9971514 | 0.9761339 | 0.8649963 | 0.9946525 | 9.776106e-07 | 0.001991959 | 0.7837324 | 2.194865e-07 | 1.539804e-07 | 1.614768e-06
573 |  | 0 | 0 | 1 | 0 | 0 | 0 |  | 0 | 0 | 1 | 0 | 0 | 0 | 0.9964921 | 0.9762304 | 0.9964114 | 0.9753253 | 0.9984048 | 0.9987104 | 0.9989263 | 0.9990582 | 0.9991361 | 0.9991841 | 1.120169e-05 | 0.001795463 | 0.9905151 | 3.080008e-06 | 1.416665e-07 | 1.431708e-06 | 0.9971514 | 0.9753253 | 0.8654957 | 0.9946375 | 8.852074e-06 | 0.001419289 | 0.7831577 | 2.435551e-06 | 1.120331e-07 | 1.132282e-06
574 |  | 0 | 0 | 1 | 0 | 0 | 0 |  | 0 | 0 | 1 | 0 | 0 | 0 | 0.9964921 | 0.976069 | 0.9964114 | 0.9757803 | 0.9984048 | 0.9987104 | 0.9989263 | 0.9990582 | 0.9991361 | 0.9991841 | 1.328746e-05 | 0.001302787 | 0.9899411 | 2.299448e-07 | 1.412341e-07 | 8.944125e-07 | 0.9971514 | 0.9757803 | 0.8659951 | 0.9946245 | 1.051433e-05 | 0.001031207 | 0.7837465 | 1.820737e-07 | 1.1184e-07 | 7.082983e-07
575 |  | 0 | 0 | 1 | 0 | 0 | 0 |  | 0 | 0 | 1 | 0 | 0 | 0 | 0.9964921 | 0.976044 | 0.9964114 | 0.9753856 | 0.9984048 | 0.9987104 | 0.9989263 | 0.9990582 | 0.9991361 | 0.9991841 | 1.688475e-06 | 0.0009573402 | 0.9892812 | 5.23009e-07 | 9.334758e-07 | 2.351182e-07 | 0.9971514 | 0.9753856 | 0.8664945 | 0.994611 | 1.335722e-06 | 0.0007575664 | 0.7830112 | 4.140137e-07 | 7.389968e-07 | 1.86143e-07
576 |  | 0 | 0 | 1 | 0 | 0 | 0 |  | 0 | 0 | 1 | 0 | 0 | 0 | 0.9964921 | 0.9760283 | 0.9964114 | 0.9755939 | 0.9984048 | 0.9987104 | 0.9989263 | 0.9990582 | 0.9991361 | 0.9991841 | 9.261627e-07 | 0.0007102325 | 0.9892335 | 1.222825e-06 | 6.79637e-07 | 1.552282e-07 | 0.9971514 | 0.9755939 | 0.8669939 | 0.9945985 | 7.333849e-07 | 0.0005625721 | 0.7837369 | 9.689316e-07 | 5.38567e-07 | 1.230139e-07
577 |  | 0 | 0 | 1 | 0 | 0 | 0 |  | 0 | 0 | 1 | 0 | 0 | 0 | 0.9964921 | 0.9762726 | 0.9964114 | 0.9754842 | 0.9984048 | 0.9987104 | 0.9989263 | 0.9990582 | 0.9991361 | 0.9991841 | 2.065984e-06 | 0.0005312544 | 0.9898964 | 2.309633e-07 | 7.631605e-07 | 1.25505e-07 | 0.9971514 | 0.9754842 | 0.8674933 | 0.994586 | 1.63692e-06 | 0.000421052 | 0.7847239 | 1.831165e-07 | 6.051098e-07 | 9.951769e-08
578 |  | 0 | 0 | 1 | 0 | 0 | 0 |  | 0 | 0 | 1 | 0 | 0 | 0 | 0.9964921 | 0.9760575 | 0.9964114 | 0.9753691 | 0.9984048 | 0.9987104 | 0.9989263 | 0.9990582 | 0.9991361 | 0.9991841 | 1.278122e-05 | 0.0004010753 | 0.9908101 | 6.858861e-07 | 3.147388e-07 | 1.122594e-07 | 0.9971514 | 0.9753691 | 0.8679927 | 0.994574 | 1.012789e-05 | 0.0003179112 | 0.7855323 | 5.438548e-07 | 2.495831e-07 | 8.902426e-08
579 |  | 0 | 0 | 1 | 0 | 0 | 0 |  | 0 | 0 | 1 | 0 | 0 | 0 | 0.9964921 | 0.9764611 | 0.9964114 | 0.975832 | 0.9984048 | 0.9987104 | 0.9989263 | 0.9990582 | 0.9991361 | 0.9991841 | 7.630827e-05 | 0.0003063265 | 0.9913742 | 3.566501e-07 | 6.900172e-07 | 9.800863e-08 | 0.9971514 | 0.975832 | 0.8684921 | 0.994563 | 6.058361e-05 | 0.000243277 | 0.7874952 | 2.833414e-07 | 5.482283e-07 | 7.787297e-08
580 |  | 0 | 0 | 1 | 0 | 0 | 0 |  | 0 | 0 | 1 | 0 | 0 | 0 | 0.9964921 | 0.9762928 | 0.9964114 | 0.975259 | 0.9984048 | 0.9987104 | 0.9989263 | 0.9990582 | 0.9991361 | 0.9991841 | 2.313397e-06 | 0.0002365416 | 0.9912881 | 1.820928e-06 | 3.624173e-07 | 8.227159e-08 | 0.9971514 | 0.975259 | 0.8689915 | 0.994552 | 1.835243e-06 | 0.0001877084 | 0.7868102 | 1.445507e-06 | 2.877202e-07 | 6.531787e-08
581 |  | 0 | 0 | 1 | 0 | 0 | 0 |  | 0 | 0 | 1 | 0 | 0 | 0 | 0.9964921 | 0.9761342 | 0.9964114 | 0.975317 | 0.9984048 | 0.9987104 | 0.9989263 | 0.9990582 | 0.9991361 | 0.9991841 | 8.941863e-06 | 0.0001848547 | 0.9906693 | 2.481589e-06 | 3.662099e-07 | 7.276735e-08 | 0.9971514 | 0.975317 | 0.8695905 | 0.9945415 | 7.098182e-06 | 0.0001467853 | 0.7868185 | 1.971211e-06 | 2.909157e-07 | 5.780887e-08
582 |  | 0 | 0 | 1 | 0 | 0 | 0 |  | 0 | 0 | 1 | 0 | 0 | 0 | 0.9964921 | 0.9760216 | 0.9964114 | 0.9754145 | 0.9984048 | 0.9987104 | 0.9989263 | 0.9990582 | 0.9991361 | 0.9991841 | 2.434566e-06 | 0.000146243 | 0.9899927 | 2.965242e-07 | 3.105421e-07 | 6.401512e-08 | 0.9971514 | 0.9754145 | 0.8701912 | 0.9945325 | 1.934075e-06 | 0.0001162144 | 0.7868838 | 2.357198e-07 | 2.468825e-07 | 5.089478e-08
583 |  | 0 | 0 | 1 | 0 | 0 | 0 |  | 0 | 0 | 1 | 0 | 0 | 0 | 0.9964921 | 0.9760844 | 0.9964114 | 0.9751892 | 0.9984048 | 0.9987104 | 0.9989263 | 0.9990582 | 0.9991361 | 0.9991841 | 4.581614e-06 | 0.0001170697 | 0.9898439 | 6.346816e-07 | 2.849577e-07 | 5.222485e-08 | 0.9971514 | 0.9751892 | 0.8707919 | 0.9945235 | 3.640771e-06 | 9.305768e-05 | 0.7869884 | 5.046786e-07 | 2.266069e-07 | 4.153277e-08
584 |  | 0 | 0 | 1 | 0 | 0 | 0 |  | 0 | 0 | 1 | 0 | 0 | 0 | 0.9964921 | 0.9761456 | 0.9964114 | 0.9752552 | 0.9984048 | 0.9987104 | 0.9989263 | 0.9990582 | 0.9991361 | 0.9991841 | 7.075766e-05 | 9.473182e-05 | 0.9905327 | 6.720275e-07 | 2.266287e-07 | 4.092844e-08 | 0.9971514 | 0.9752552 | 0.8713927 | 0.9945155 | 5.627692e-05 | 7.536778e-05 | 0.7882291 | 5.348452e-07 | 1.803806e-07 | 3.257774e-08
585 |  | 0 | 0 | 1 | 0 | 0 | 0 |  | 0 | 0 | 1 | 0 | 0 | 0 | 0.9964921 | 0.9761274 | 0.9964114 | 0.9750484 | 0.9984048 | 0.9987104 | 0.9989263 | 0.9990582 | 0.9991361 | 0.9991841 | 9.94685e-05 | 7.738369e-05 | 0.9917892 | 6.720758e-07 | 1.840049e-07 | 3.225115e-08 | 0.9971514 | 0.9750484 | 0.8719934 | 0.9945075 | 7.913088e-05 | 6.158044e-05 | 0.7894171 | 5.350111e-07 | 1.4649e-07 | 2.567701e-08
586 |  | 0 | 0 | 1 | 0 | 0 | 0 |  | 0 | 0 | 1 | 0 | 0 | 0 | 0.9966089 | 0.9758276 | 0.9965308 | 0.9749971 | 0.9984579 | 0.9987534 | 0.998962 | 0.9990896 | 0.9991649 | 0.9992113 | 2.747726e-05 | 6.372261e-05 | 0.9928252 | 1.053874e-06 | 1.510612e-07 | 2.886138e-08 | 0.9972463 | 0.9749971 | 0.8725941 | 0.9945005 | 2.187349e-05 | 5.074191e-05 | 0.7907455 | 8.394753e-07 | 1.203386e-07 | 2.299267e-08
587 |  | 0 | 0 | 1 | 0 | 0 | 0 |  | 0 | 0 | 1 | 0 | 0 | 0 | 0.9967257 | 0.9760375 | 0.9966503 | 0.9750696 | 0.9985111 | 0.9987964 | 0.9989978 | 0.9991209 | 0.9991937 | 0.9992385 | 4.516335e-05 | 5.284771e-05 | 0.9928831 | 3.143652e-06 | 1.575833e-07 | 3.268293e-08 | 0.9973411 | 0.9750696 | 0.8731948 | 0.994493 | 3.600409e-05 | 4.214207e-05 | 0.7919093 | 2.507641e-06 | 1.257108e-07 | 2.607372e-08
588 |  | 0 | 0 | 1 | 0 | 0 | 0 |  | 0 | 0 | 1 | 0 | 0 | 0 | 0.9968424 | 0.9761583 | 0.9967698 | 0.9748687 | 0.9985642 | 0.9988394 | 0.9990336 | 0.9991523 | 0.9992225 | 0.9992657 | 8.87498e-05 | 4.409443e-05 | 0.9919292 | 3.550784e-06 | 1.787008e-07 | 6.972643e-08 | 0.997436 | 0.9748687 | 0.8737955 | 0.994487 | 7.080619e-05 | 3.518902e-05 | 0.791751 | 2.834548e-06 | 1.426647e-07 | 5.566808e-08
589 |  | 0 | 0 | 1 | 0 | 0 | 0 |  | 0 | 0 | 1 | 0 | 0 | 0 | 0.9969592 | 0.9763188 | 0.9968892 | 0.9750884 | 0.9986174 | 0.9988823 | 0.9990694 | 0.9991837 | 0.9992513 | 0.9992929 | 8.270371e-05 | 3.697478e-05 | 0.9906471 | 2.447641e-06 | 2.148289e-07 | 1.112634e-06 | 0.9975309 | 0.9750884 | 0.8743963 | 0.994482 | 6.609363e-05 | 2.955666e-05 | 0.7920455 | 1.95717e-06 | 1.71792e-07 | 8.89776e-07
590 |  | 0 | 0 | 1 | 0 | 0 | 0 |  | 0 | 0 | 1 | 0 | 0 | 0 | 0.9970761 | 0.9761664 | 0.9970087 | 0.9749014 | 0.9986706 | 0.9989253 | 0.9991052 | 0.9992151 | 0.9992801 | 0.9993201 | 7.257309e-05 | 3.115012e-05 | 0.9897572 | 2.560559e-06 | 7.90804e-07 | 9.521738e-08 | 0.9976257 | 0.9749014 | 0.874997 | 0.994477 | 5.802822e-05 | 2.491346e-05 | 0.7917376 | 2.048496e-06 | 6.326995e-07 | 7.618373e-08
591 |  | 0 | 0 | 1 | 0 | 0 | 0 |  | 0 | 0 | 1 | 0 | 0 | 0 | 0.9969592 | 0.9762721 | 0.9968892 | 0.9748796 | 0.9986174 | 0.9988823 | 0.9990694 | 0.9991837 | 0.9992513 | 0.9992929 | 6.773206e-05 | 2.636526e-05 | 0.9895184 | 2.422049e-06 | 4.342847e-07 | 6.366916e-07 | 0.9975309 | 0.9748796 | 0.8755972 | 0.994472 | 5.417686e-05 | 2.109438e-05 | 0.7918446 | 1.938424e-06 | 3.475919e-07 | 5.096152e-07
592 |  | 0 | 0 | 1 | 0 | 0 | 0 |  | 0 | 0 | 1 | 0 | 0 | 0 | 0.9968424 | 0.9766155 | 0.9967698 | 0.9749534 | 0.9985642 | 0.9988394 | 0.9990336 | 0.9991523 | 0.9992225 | 0.9992657 | 0.0001588366 | 2.242323e-05 | 0.9897172 | 2.415127e-06 | 5.947358e-07 | 3.491516e-07 | 0.997436 | 0.9749534 | 0.8761974 | 0.994467 | 0.0001271501 | 1.795493e-05 | 0.7926496 | 1.934469e-06 | 4.764051e-07 | 2.796953e-07
593 |  | 0 | 0 | 1 | 0 | 0 | 0 |  | 0 | 0 | 1 | 0 | 0 | 0 | 0.9967257 | 0.9764419 | 0.9966503 | 0.9749953 | 0.9985111 | 0.9987964 | 0.9989978 | 0.9991209 | 0.9991937 | 0.9992385 | 8.173323e-05 | 1.916916e-05 | 0.9900102 | 2.099289e-06 | 3.721914e-07 | 2.432958e-06 | 0.9973411 | 0.9749953 | 0.8767975 | 0.994463 | 6.544149e-05 | 1.535259e-05 | 0.7930596 | 1.681868e-06 | 2.982069e-07 | 1.949419e-06
594 |  | 0 | 0 | 1 | 0 | 0 | 0 |  | 0 | 0 | 1 | 0 | 0 | 0 | 0.9966089 | 0.9762717 | 0.9965308 | 0.9749577 | 0.9984579 | 0.9987534 | 0.998962 | 0.9990896 | 0.9991649 | 0.9992113 | 0.0003676482 | 1.648015e-05 | 0.9902698 | 2.090024e-06 | 1.153858e-06 | 6.415123e-05 | 0.9972463 | 0.9749577 | 0.8773977 | 0.9944595 | 0.0002943784 | 1.319967e-05 | 0.7933161 | 1.674555e-06 | 9.245559e-07 | 5.140509e-05
595 |  | 0 | 0 | 1 | 0 | 0 | 0 |  | 0 | 0 | 1 | 0 | 0 | 0 | 0.9964921 | 0.9766151 | 0.9964114 | 0.9748279 | 0.9984048 | 0.9987104 | 0.9989263 | 0.9990582 | 0.9991361 | 0.9991841 | 0.0006458728 | 1.425855e-05 | 0.9905855 | 1.871176e-06 | 4.523263e-07 | 1.199679e-05 | 0.9971514 | 0.9748279 | 0.8779979 | 0.994457 | 0.0005173521 | 1.142477e-05 | 0.7938856 | 1.499816e-06 | 3.625843e-07 | 9.617079e-06
596 |  | 0 | 0 | 1 | 0 | 0 | 0 |  | 0 | 0 | 1 | 0 | 0 | 0 | 0.9966089 | 0.9764461 | 0.9965308 | 0.9750346 | 0.9984579 | 0.9987534 | 0.998962 | 0.9990896 | 0.9991649 | 0.9992113 | 3.717453e-05 | 1.242697e-05 | 0.990964 | 1.339394e-06 | 5.604775e-07 | 3.133961e-06 | 0.9972463 | 0.9750346 | 0.8785981 | 0.9944545 | 2.98165e-05 | 9.970222e-06 | 0.7952218 | 1.074965e-06 | 4.498594e-07 | 2.515547e-06
597 |  | 0 | 0 | 1 | 0 | 0 | 0 |  | 0 | 0 | 1 | 0 | 0 | 0 | 0.9967257 | 0.9765063 | 0.9966503 | 0.9746325 | 0.9985111 | 0.9987964 | 0.9989978 | 0.9991209 | 0.9991937 | 0.9992385 | 2.475443e-06 | 1.092403e-05 | 0.9911648 | 1.065576e-06 | 5.532427e-07 | 3.063399e-05 | 0.9973411 | 0.9746325 | 0.8791983 | 0.9944525 | 1.986075e-06 | 8.766971e-06 | 0.79561 | 8.554453e-07 | 4.441761e-07 | 2.459589e-05
598 |  | 0 | 0 | 1 | 0 | 0 | 0 |  | 0 | 0 | 1 | 0 | 0 | 0 | 0.9968424 | 0.9763186 | 0.9967698 | 0.9747448 | 0.9985642 | 0.9988394 | 0.9990336 | 0.9991523 | 0.9992225 | 0.9992657 | 4.224026e-07 | 9.700381e-06 | 0.9909263 | 1.246879e-06 | 3.84676e-07 | 7.690354e-06 | 0.997436 | 0.9747448 | 0.8797984 | 0.9944505 | 3.392726e-07 | 7.793465e-06 | 0.7962833 | 1.00208e-06 | 3.091744e-07 | 6.181209e-06
599 |  | 0 | 0 | 1 | 0 | 0 | 0 |  | 0 | 0 | 1 | 0 | 0 | 0 | 0.9969592 | 0.9765266 | 0.9968892 | 0.9747766 | 0.9986174 | 0.9988823 | 0.9990694 | 0.9991837 | 0.9992513 | 0.9992929 | 2.136219e-07 | 8.714724e-06 | 0.990299 | 1.729175e-06 | 2.195038e-07 | 5.519629e-06 | 0.9975309 | 0.9747766 | 0.8803986 | 0.9944495 | 1.718114e-07 | 7.010919e-06 | 0.7968361 | 1.391526e-06 | 1.766541e-07 | 4.442318e-06
600 |  | 0 | 0 | 1 | 0 | 0 | 0 |  | 0 | 0 | 1 | 0 | 0 | 0 | 0.9970761 | 0.9765859 | 0.9970087 | 0.9747768 | 0.9986706 | 0.9989253 | 0.9991052 | 0.9992151 | 0.9992801 | 0.9993201 | 1.646959e-07 | 7.929757e-06 | 0.9896765 | 9.334672e-07 | 1.146859e-07 | 2.223224e-06 | 0.9976257 | 0.9747768 | 0.8809988 | 0.994449 | 1.326107e-07 | 6.386552e-06 | 0.7972197 | 7.520238e-07 | 9.239974e-08 | 1.791271e-06
601 |  | 0 | 0 | 1 | 0 | 0 | 0 |  | 0 | 0 | 1 | 0 | 0 | 0 | 0.9969592 | 0.9764252 | 0.9968892 | 0.9748663 | 0.9986174 | 0.9988823 | 0.9990694 | 0.9991837 | 0.9992513 | 0.9992929 | 1.760308e-07 | 7.308271e-06 | 0.9894864 | 7.888729e-07 | 9.620993e-08 | 1.680579e-06 | 0.9975309 | 0.9748663 | 0.881399 | 0.994449 | 1.417498e-07 | 5.886589e-06 | 0.7971504 | 6.356048e-07 | 7.752279e-08 | 1.354212e-06
602 |  | 0 | 0 | 1 | 0 | 0 | 0 |  | 0 | 0 | 1 | 0 | 0 | 0 | 0.9968424 | 0.9766131 | 0.9967698 | 0.9747857 | 0.9985642 | 0.9988394 | 0.9990336 | 0.9991523 | 0.9992225 | 0.9992657 | 2.957761e-07 | 6.808839e-06 | 0.9898228 | 1.026754e-06 | 2.902591e-07 | 9.331681e-07 | 0.997436 | 0.9747857 | 0.8817987 | 0.9944495 | 2.381982e-07 | 5.484893e-06 | 0.7975115 | 8.273654e-07 | 2.339093e-07 | 7.520389e-07
603 |  | 0 | 0 | 1 | 0 | 0 | 0 |  | 0 | 0 | 1 | 0 | 0 | 0 | 0.9967257 | 0.9766309 | 0.9966503 | 0.9746732 | 0.9985111 | 0.9987964 | 0.9989978 | 0.9991209 | 0.9991937 | 0.9992385 | 1.1276e-06 | 6.388318e-06 | 0.9903472 | 4.437456e-07 | 3.267708e-07 | 1.395343e-06 | 0.9973411 | 0.9746732 | 0.8821985 | 0.9944495 | 9.079617e-07 | 5.145447e-06 | 0.7978324 | 3.575294e-07 | 2.633011e-07 | 1.124371e-06
604 |  | 0 | 0 | 1 | 0 | 0 | 0 |  | 0 | 0 | 1 | 0 | 0 | 0 | 0.9966089 | 0.9767274 | 0.9965308 | 0.9747141 | 0.9984579 | 0.9987534 | 0.998962 | 0.9990896 | 0.9991649 | 0.9992113 | 1.017661e-06 | 6.008823e-06 | 0.9905855 | 4.852593e-07 | 2.288464e-07 | 2.182129e-06 | 0.9972463 | 0.9747141 | 0.8825982 | 0.9944515 | 8.196441e-07 | 4.841056e-06 | 0.7982398 | 3.910846e-07 | 1.844479e-07 | 1.758856e-06
605 |  | 0 | 0 | 1 | 0 | 0 | 0 |  | 0 | 0 | 1 | 0 | 0 | 0 | 0.9964921 | 0.9766585 | 0.9964114 | 0.9747537 | 0.9984048 | 0.9987104 | 0.9989263 | 0.9990582 | 0.9991361 | 0.9991841 | 6.21305e-07 | 5.640065e-06 | 0.9903413 | 5.298948e-07 | 2.278635e-07 | 2.980602e-06 | 0.9971514 | 0.9747537 | 0.882998 | 0.9944525 | 5.004509e-07 | 4.54437e-06 | 0.7981202 | 4.271008e-07 | 1.836748e-07 | 2.4027e-06
606 |  | 0 | 0 | 1 | 0 | 0 | 0 |  | 0 | 0 | 1 | 0 | 0 | 0 | 0.9964921 | 0.9764424 | 0.9964114 | 0.9749755 | 0.9984048 | 0.9987104 | 0.9989263 | 0.9990582 | 0.9991361 | 0.9991841 | 6.591265e-07 | 5.265848e-06 | 0.9898289 | 2.741251e-07 | 2.89769e-07 | 3.941446e-06 | 0.9971514 | 0.9749755 | 0.8833978 | 0.9944545 | 5.31281e-07 | 4.245773e-06 | 0.7982564 | 2.210999e-07 | 2.337359e-07 | 3.179435e-06
607 |  | 0 | 0 | 1 | 0 | 0 | 0 |  | 0 | 0 | 1 | 0 | 0 | 0 | 0.9964921 | 0.9767298 | 0.9964114 | 0.9744854 | 0.9984048 | 0.9987104 | 0.9989263 | 0.9990582 | 0.9991361 | 0.9991841 | 1.23383e-06 | 4.881929e-06 | 0.9894378 | 1.905606e-07 | 7.497053e-07 | 6.418435e-06 | 0.9971514 | 0.9744854 | 0.8837975 | 0.994457 | 9.942591e-07 | 3.935217e-06 | 0.7977365 | 1.536602e-07 | 6.045787e-07 | 5.176214e-06
608 |  | 0 | 0 | 1 | 0 | 0 | 0 |  | 0 | 0 | 1 | 0 | 0 | 0 | 0.9964921 | 0.976665 | 0.9964114 | 0.9748738 | 0.9984048 | 0.9987104 | 0.9989263 | 0.9990582 | 0.9991361 | 0.9991841 | 9.605948e-07 | 4.490565e-06 | 0.9894078 | 1.036181e-07 | 4.77164e-07 | 1.817225e-05 | 0.9971514 | 0.9748738 | 0.8841973 | 0.9944595 | 7.749955e-07 | 3.62404e-06 | 0.7986584 | 8.365245e-08 | 3.852518e-07 | 1.467258e-05
609 |  | 0 | 0 | 1 | 0 | 0 | 0 |  | 0 | 0 | 1 | 0 | 0 | 0 | 0.9964921 | 0.9764338 | 0.9964114 | 0.9745306 | 0.9984048 | 0.9987104 | 0.9989263 | 0.9990582 | 0.9991361 | 0.9991841 | 1.024281e-06 | 4.097019e-06 | 0.9896822 | 2.14995e-07 | 3.49349e-07 | 1.78821e-05 | 0.9971514 | 0.9745306 | 0.884597 | 0.9944635 | 8.259759e-07 | 3.304832e-06 | 0.7984927 | 1.734845e-07 | 2.8192e-07 | 1.443131e-05
610 |  | 0 | 0 | 1 | 0 | 0 | 0 |  | 0 | 0 | 1 | 0 | 0 | 0 | 0.9964921 | 0.9766742 | 0.9964114 | 0.9747667 | 0.9984048 | 0.9987104 | 0.9989263 | 0.9990582 | 0.9991361 | 0.9991841 | 6.675168e-07 | 3.70849e-06 | 0.9899979 | 3.981476e-07 | 2.828439e-07 | 8.012351e-06 | 0.9971514 | 0.9747667 | 0.8849968 | 0.9944665 | 5.389214e-07 | 2.994975e-06 | 0.7996948 | 3.216558e-07 | 2.28522e-07 | 6.473841e-06
611 |  | 0 | 0 | 1 | 0 | 0 | 0 |  | 0 | 0 | 1 | 0 | 0 | 0 | 0.9964921 | 0.9767333 | 0.9964114 | 0.9747692 | 0.9984048 | 0.9987104 | 0.9989263 | 0.9990582 | 0.9991361 | 0.9991841 | 1.144758e-06 | 3.333868e-06 | 0.9901055 | 5.380454e-07 | 4.517221e-07 | 1.183652e-05 | 0.9971514 | 0.9747692 | 0.8853976 | 0.994471 | 9.247064e-07 | 2.693839e-06 | 0.8002001 | 4.34904e-07 | 3.651571e-07 | 9.56871e-06
612 |  | 0 | 0 | 1 | 0 | 0 | 0 |  | 0 | 0 | 1 | 0 | 0 | 0 | 0.9964921 | 0.9770794 | 0.9964114 | 0.9747082 | 0.9984048 | 0.9987104 | 0.9989263 | 0.9990582 | 0.9991361 | 0.9991841 | 6.587934e-07 | 2.983603e-06 | 0.9899484 | 1.00185e-06 | 4.916729e-07 | 7.401079e-06 | 0.9971514 | 0.9747082 | 0.8857984 | 0.994475 | 5.325218e-07 | 2.412472e-06 | 0.800622 | 8.10354e-07 | 3.977246e-07 | 5.987177e-06
613 |  | 0 | 0 | 1 | 0 | 0 | 0 |  | 0 | 0 | 1 | 0 | 0 | 0 | 0.9964921 | 0.976908 | 0.9964114 | 0.9747902 | 0.9984048 | 0.9987104 | 0.9989263 | 0.9990582 | 0.9991361 | 0.9991841 | 8.832666e-07 | 2.668925e-06 | 0.9896573 | 1.556108e-06 | 3.008713e-07 | 1.525583e-05 | 0.9971514 | 0.9747902 | 0.8861992 | 0.99448 | 7.142915e-07 | 2.159001e-06 | 0.8007469 | 1.259237e-06 | 2.434908e-07 | 1.234691e-05
614 |  | 0 | 0 | 1 | 0 | 0 | 0 |  | 0 | 0 | 1 | 0 | 0 | 0 | 0.9964921 | 0.9767538 | 0.9964114 | 0.9747138 | 0.9984048 | 0.9987104 | 0.9989263 | 0.9990582 | 0.9991361 | 0.9991841 | 7.046273e-07 | 2.400901e-06 | 0.9894240812 | 1.078195e-06 | 2.56506e-07 | 8.04089e-06 | 0.9971514 | 0.9747138 | 0.8866 | 0.994485 | 5.699085e-07 | 1.942463e-06 | 0.8006724 | 8.726236e-07 | 2.076161e-07 | 6.508615e-06
615 |  | 0 | 0 | 1 | 0 | 0 | 0 |  | 0 | 0 | 1 | 0 | 0 | 0 | 0.9964921 | 0.9770226 | 0.9964114 | 0.9747909 | 0.9984048 | 0.9987104 | 0.9989263 | 0.9990582 | 0.9991361 | 0.9991841 | 4.960942e-07 | 2.187546e-06 | 0.9894288 | 1.01998e-06 | 2.418857e-07 | 7.26861e-06 | 0.9971514 | 0.9747909 | 0.8870008 | 0.9944905 | 4.016028e-07 | 1.771425e-06 | 0.8013899 | 8.262439e-07 | 1.95957e-07 | 5.888745e-06
616 |  | 0 | 0 | 1 | 0 | 0 | 0 |  | 0 | 0 | 1 | 0 | 0 | 0 | 0.9964921 | 0.9770499 | 0.9964114 | 0.9751564 | 0.9984048 | 0.9987104 | 0.9989263 | 0.9990582 | 0.9991361 | 0.9991841 | 6.570986e-07 | 2.03174e-06 | 0.9898121 | 1.124851e-06 | 2.472686e-07 | 6.523096e-06 | 0.9971514 | 0.9751564 | 0.8874016 | 0.9944965 | 5.325982e-07 | 1.64729e-06 | 0.8026915 | 9.123225e-07 | 2.005654e-07 | 5.291292e-06
617 |  | 0 | 0 | 1 | 0 | 0 | 0 |  | 0 | 0 | 1 | 0 | 0 | 0 | 0.9964921 | 0.9773232 | 0.9964114 | 0.9748111 | 0.9984048 | 0.9987104 | 0.9989263 | 0.9990582 | 0.9991361 | 0.9991841 | 1.584304e-06 | 1.930715e-06 | 0.9906312 | 9.463961e-07 | 2.389322e-07 | 9.641222e-06 | 0.9971514 | 0.9748111 | 0.8878024 | 0.994504 | 1.284165e-06 | 1.565429e-06 | 0.8033801 | 7.676077e-07 | 1.938095e-07 | 7.820836e-06
618 |  | 0 | 0 | 1 | 0 | 0 | 0 |  | 0 | 0 | 1 | 0 | 0 | 0 | 0.9964921 | 0.9771563 | 0.9964114 | 0.9750176 | 0.9984048 | 0.9987104 | 0.9989263 | 0.9990582 | 0.9991361 | 0.9991841 | 1.132578e-06 | 1.876422e-06 | 0.9917799 | 8.280292e-07 | 3.434938e-07 | 4.475767e-06 | 0.9971514 | 0.9750176 | 0.8882032 | 0.99451 | 9.186686e-07 | 1.52249e-06 | 0.8048832 | 6.720793e-07 | 2.788224e-07 | 3.633265e-06
619 |  | 0 | 0 | 1 | 0 | 0 | 0 |  | 0 | 0 | 1 | 0 | 0 | 0 | 0.9964921 | 0.9771789 | 0.9964114 | 0.9748369 | 0.9984048 | 0.9987104 | 0.9989263 | 0.9990582 | 0.9991361 | 0.9991841 | 1.187503e-06 | 1.855993e-06 | 0.9929418 | 8.754676e-07 | 1.805595e-07 | 2.840124e-06 | 0.9971514 | 0.9748369 | 0.888604 | 0.9945175 | 9.633273e-07 | 1.506081e-06 | 0.8059156 | 7.106622e-07 | 1.465809e-07 | 2.305766e-06
620 |  | 0 | 0 | 1 | 0 | 0 | 0 |  | 0 | 0 | 1 | 0 | 0 | 0 | 0.9964921 | 0.9767226 | 0.9964114 | 0.9751358 | 0.9984048 | 0.9987104 | 0.9989263 | 0.9990582 | 0.9991361 | 0.9991841 | 8.457553e-07 | 1.852858e-06 | 0.9936742 | 1.112567e-06 | 1.930045e-07 | 2.819357e-06 | 0.9971514 | 0.9751358 | 0.8890072 | 0.994526 | 6.865116e-07 | 1.504452e-06 | 0.8070009 | 9.036773e-07 | 1.567793e-07 | 2.290299e-06
621 |  | 0 | 0 | 1 | 0 | 0 | 0 |  | 0 | 0 | 1 | 0 | 0 | 0 | 0.9964921 | 0.9773207 | 0.9964114 | 0.9751609 | 0.9984048 | 0.9987104 | 0.9989263 | 0.9990582 | 0.9991361 | 0.9991841 | 1.19392e-06 | 1.849382e-06 | 0.9936431 | 3.546987e-06 | 1.264336e-07 | 2.528324e-06 | 0.9971514 | 0.9751609 | 0.8896059 | 0.9945335 | 9.704255e-07 | 1.503649e-06 | 0.8080611 | 2.884899e-06 | 1.028413e-07 | 2.056642e-06
622 |  | 0 | 0 | 1 | 0 | 0 | 0 |  | 0 | 0 | 1 | 0 | 0 | 0 | 0.9964921 | 0.9772421 | 0.9964114 | 0.9750432 | 0.9984048 | 0.9987104 | 0.9989263 | 0.9990582 | 0.9991361 | 0.9991841 | 8.434774e-07 | 1.833403e-06 | 0.9929434 | 1.065004e-06 | 1.679045e-07 | 2.936101e-06 | 0.9971514 | 0.9750432 | 0.8902046 | 0.994542 | 6.858302e-07 | 1.491193e-06 | 0.8077824 | 8.6652e-07 | 1.366229e-07 | 2.389202e-06
623 |  | 0 | 0 | 1 | 0 | 0 | 0 |  | 0 | 0 | 1 | 0 | 0 | 0 | 0.9964921 | 0.9774104 | 0.9964114 | 0.9751059 | 0.9984048 | 0.9987104 | 0.9989263 | 0.9990582 | 0.9991361 | 0.9991841 | 7.692361e-07 | 1.800308e-06 | 0.9919574 | 1.821513e-06 | 9.797185e-08 | 6.413939e-06 | 0.9971514 | 0.9751059 | 0.8908032 | 0.9945505 | 6.26079e-07 | 1.465714e-06 | 0.8077728 | 1.483494e-06 | 7.979741e-08 | 5.224361e-06
624 |  | 0 | 0 | 1 | 0 | 0 | 0 |  | 0 | 0 | 1 | 0 | 0 | 0 | 0.9964921 | 0.9774381 | 0.9964114 | 0.974832 | 0.9984048 | 0.9987104 | 0.9989263 | 0.9990582 | 0.9991361 | 0.9991841 | 8.348008e-07 | 1.749973e-06 | 0.991111 | 1.205508e-06 | 1.026943e-07 | 9.362757e-06 | 0.9971514 | 0.974832 | 0.8914019 | 0.99456 | 6.795423e-07 | 1.424945e-06 | 0.8072029 | 9.819468e-07 | 8.365616e-08 | 7.627396e-06
625 |  | 0 | 0 | 1 | 0 | 0 | 0 |  | 0 | 0 | 1 | 0 | 0 | 0 | 0.9964921 | 0.9773267 | 0.9964114 | 0.9750958 | 0.9984048 | 0.9987104 | 0.9989263 | 0.9990582 | 0.9991361 | 0.9991841 | 5.637306e-07 | 1.684017e-06 | 0.9906338 | 2.735619e-06 | 1.377836e-07 | 9.502861e-06 | 0.9971514 | 0.9750958 | 0.8920006 | 0.9945685 | 4.593948e-07 | 1.372758e-06 | 0.807708 | 2.230767e-06 | 1.123648e-07 | 7.750108e-06
626 |  | 0 | 0 | 1 | 0 | 0 | 0 |  | 0 | 0 | 1 | 0 | 0 | 0 | 0.9966089 | 0.9774329 | 0.9965308 | 0.9750782 | 0.9984579 | 0.9987534 | 0.998962 | 0.9990896 | 0.9991649 | 0.9992113 | 4.441432e-07 | 1.604984e-06 | 0.9904666 | 8.536205e-07 | 2.119639e-07 | 1.090516e-05 | 0.9972463 | 0.9750782 | 0.8925993 | 0.994578 | 3.62353e-07 | 1.30981e-06 | 0.8084775 | 6.968645e-07 | 1.730526e-07 | 8.903656e-06
627 |  | 0 | 0 | 1 | 0 | 0 | 0 |  | 0 | 0 | 1 | 0 | 0 | 0 | 0.9967257 | 0.97735 | 0.9966503 | 0.9750245 | 0.9985111 | 0.9987964 | 0.9989978 | 0.9991209 | 0.9991937 | 0.9992385 | 4.479475e-07 | 1.516141e-06 | 0.9903528 | 1.301653e-06 | 1.269673e-07 | 1.378756e-05 | 0.9973411 | 0.9750245 | 0.893198 | 0.994588 | 3.657752e-07 | 1.238371e-06 | 0.8090749 | 1.063524e-06 | 1.037471e-07 | 1.126654e-05
628 |  | 0 | 0 | 1 | 0 | 0 | 0 |  | 0 | 0 | 1 | 0 | 0 | 0 | 0.9968424 | 0.9774847 | 0.9967698 | 0.9751276 | 0.9985642 | 0.9988394 | 0.9990336 | 0.9991523 | 0.9992225 | 0.9992657 | 6.585143e-07 | 1.422252e-06 | 0.9901082 | 5.357493e-06 | 1.17069e-07 | 1.937687e-05 | 0.997436 | 0.9751276 | 0.8937966 | 0.9945985 | 5.384769e-07 | 1.163317e-06 | 0.8100066 | 4.383481e-06 | 9.579216e-08 | 1.585589e-05
629 |  | 0 | 0 | 1 | 0 | 0 | 0 |  | 0 | 0 | 1 | 0 | 0 | 0 | 0.9969592 | 0.9776829 | 0.9968892 | 0.9747953 | 0.9986174 | 0.9988823 | 0.9990694 | 0.9991837 | 0.9992513 | 0.9992929 | 1.08661e-06 | 1.328894e-06 | 0.9898231 | 1.800047e-06 | 1.038351e-07 | 2.098851e-05 | 0.9975309 | 0.9747953 | 0.8943953 | 0.9946095 | 8.890592e-07 | 1.087583e-06 | 0.8102348 | 1.473625e-06 | 8.501127e-08 | 1.718431e-05
630 |  | 0 | 0 | 1 | 0 | 0 | 0 |  | 0 | 0 | 1 | 0 | 0 | 0 | 0.9970761 | 0.9778515 | 0.9970087 | 0.9752386 | 0.9986706 | 0.9989253 | 0.9991052 | 0.9992151 | 0.9992801 | 0.9993201 | 1.767811e-06 | 1.243118e-06 | 0.989732 | 5.895314e-06 | 1.377359e-07 | 1.860744e-05 | 0.9976257 | 0.9752386 | 0.894994 | 0.9946205 | 1.449523e-06 | 1.019559e-06 | 0.8118875 | 4.83652e-06 | 1.13006e-07 | 1.526716e-05
631 |  | 0 | 0 | 1 | 0 | 0 | 0 |  | 0 | 0 | 1 | 0 | 0 | 0 | 0.9969592 | 0.9776484 | 0.9968892 | 0.9751318 | 0.9986174 | 0.9988823 | 0.9990694 | 0.9991837 | 0.9992513 | 0.9992929 | 2.431876e-06 | 1.172845e-06 | 0.9899919 | 9.313576e-07 | 1.577442e-07 | 1.828273e-05 | 0.9975309 | 0.9751318 | 0.8954952 | 0.994632 | 1.993546e-06 | 9.61702e-07 | 0.8119196 | 7.639194e-07 | 1.293939e-07 | 1.499752e-05
632 |  | 0 | 0 | 1 | 0 | 0 | 0 |  | 0 | 0 | 1 | 0 | 0 | 0 | 0.9968424 | 0.9777545 | 0.9967698 | 0.9752243 | 0.9985642 | 0.9988394 | 0.9990336 | 0.9991523 | 0.9992225 | 0.9992657 | 2.759292e-06 | 1.126021e-06 | 0.9905381 | 2.644073e-06 | 1.956829e-07 | 1.889834e-05 | 0.997436 | 0.9752243 | 0.8959955 | 0.994644 | 2.263041e-06 | 9.237637e-07 | 0.8127744 | 2.169821e-06 | 1.605956e-07 | 1.551041e-05
633 |  | 0 | 0 | 1 | 0 | 0 | 0 |  | 0 | 0 | 1 | 0 | 0 | 0 | 0.9967257 | 0.9780231 | 0.9966503 | 0.9748655 | 0.9985111 | 0.9987964 | 0.9989978 | 0.9991209 | 0.9991937 | 0.9992385 | 2.9708e-06 | 1.108135e-06 | 0.9910642 | 1.148039e-06 | 1.446658e-07 | 2.128654e-05 | 0.9973411 | 0.9748655 | 0.8964957 | 0.994656 | 2.435837e-06 | 9.088487e-07 | 0.8129956 | 9.41882e-07 | 1.186964e-07 | 1.746611e-05
634 |  | 0 | 0 | 1 | 0 | 0 | 0 |  | 0 | 0 | 1 | 0 | 0 | 0 | 0.9966089 | 0.9779303 | 0.9965308 | 0.9755572 | 0.9984579 | 0.9987534 | 0.998962 | 0.9990896 | 0.9991649 | 0.9992113 | 3.235037e-06 | 1.120058e-06 | 0.9912599 | 2.28298e-06 | 1.410749e-07 | 1.979325e-05 | 0.9972463 | 0.9755572 | 0.896996 | 0.994668 | 2.656495e-06 | 9.200231e-07 | 0.8143974 | 1.875886e-06 | 1.159276e-07 | 1.626576e-05
635 |  | 0 | 0 | 1 | 0 | 0 | 0 |  | 0 | 0 | 1 | 0 | 0 | 0 | 0.9964921 | 0.9781989 | 0.9964114 | 0.97521 | 0.9984048 | 0.9987104 | 0.9989263 | 0.9990582 | 0.9991361 | 0.9991841 | 3.545413e-06 | 1.160652e-06 | 0.9909926 | 1.625573e-06 | 1.250193e-07 | 1.808188e-05 | 0.9971514 | 0.97521 | 0.8974962 | 0.994681 | 2.910631e-06 | 9.531369e-07 | 0.8139868 | 1.335398e-06 | 1.027106e-07 | 1.485602e-05
636 |  | 0 | 0 | 1 | 0 | 0 | 0 |  | 0 | 0 | 1 | 0 | 0 | 0 | 0.9964921 | 0.9780913 | 0.9964114 | 0.9753718 | 0.9984048 | 0.9987104 | 0.9989263 | 0.9990582 | 0.9991361 | 0.9991841 | 3.93624e-06 | 1.225357e-06 | 0.990364 | 2.963178e-06 | 1.461933e-07 | 1.86874e-05 | 0.9971514 | 0.9753718 | 0.8979965 | 0.9946935 | 3.234041e-06 | 1.00707e-06 | 0.8141148 | 2.43616e-06 | 1.202014e-07 | 1.536567e-05
637 |  | 0 | 0 | 1 | 0 | 0 | 0 |  | 0 | 0 | 1 | 0 | 0 | 0 | 0.9964921 | 0.9782211 | 0.9964114 | 0.9752903 | 0.9984048 | 0.9987104 | 0.9989263 | 0.9990582 | 0.9991361 | 0.9991841 | 4.69666e-06 | 1.305447e-06 | 0.989687 | 7.969443e-06 | 1.052471e-07 | 2.224573e-05 | 0.9971514 | 0.9752903 | 0.8984967 | 0.994707 | 3.860877e-06 | 1.073468e-06 | 0.8139946 | 6.555548e-06 | 8.65815e-08 | 1.830132e-05
638 |  | 0 | 0 | 1 | 0 | 0 | 0 |  | 0 | 0 | 1 | 0 | 0 | 0 | 0.9964921 | 0.9780513 | 0.9964114 | 0.9756366 | 0.9984048 | 0.9987104 | 0.9989263 | 0.9990582 | 0.9991361 | 0.9991841 | 6.200177e-06 | 1.386318e-06 | 0.9893227 | 8.113368e-07 | 1.121198e-07 | 2.559468e-05 | 0.9971514 | 0.9756366 | 0.898997 | 0.9947205 | 5.102482e-06 | 1.14123e-06 | 0.8145958 | 6.681326e-07 | 9.233744e-08 | 2.107977e-05
639 |  | 0 | 0 | 1 | 0 | 0 | 0 |  | 0 | 0 | 1 | 0 | 0 | 0 | 0.9964921 | 0.9780363 | 0.9964114 | 0.9756005 | 0.9984048 | 0.9987104 | 0.9989263 | 0.9990582 | 0.9991361 | 0.9991841 | 9.223903e-06 | 1.455352e-06 | 0.9894493 | 4.209222e-07 | 1.510896e-07 | 2.284546e-05 | 0.9971514 | 0.9756005 | 0.8994972 | 0.994734 | 7.594528e-06 | 1.198635e-06 | 0.8150916 | 3.467944e-07 | 1.244912e-07 | 1.882456e-05
640 |  | 0 | 0 | 1 | 0 | 0 | 0 |  | 0 | 0 | 1 | 0 | 0 | 0 | 0.9964921 | 0.9787184 | 0.9964114 | 0.9757094 | 0.9984048 | 0.9987104 | 0.9989263 | 0.9990582 | 0.9991361 | 0.9991841 | 1.521665e-05 | 1.506855e-06 | 0.9900384 | 8.819002e-07 | 1.892848e-07 | 1.871707e-05 | 0.9971514 | 0.9757094 | 0.8999975 | 0.9947475 | 1.254736e-05 | 1.242904e-06 | 0.816793 | 7.276738e-07 | 1.561949e-07 | 1.544578e-05
641 |  | 0 | 0 | 1 | 0 | 0 | 0 |  | 0 | 0 | 1 | 0 | 0 | 0 | 0.9964921 | 0.9782921 | 0.9964114 | 0.9756587 | 0.9984048 | 0.9987104 | 0.9989263 | 0.9990582 | 0.9991361 | 0.9991841 | 2.375155e-05 | 1.538283e-06 | 0.9908628 | 5.958444e-07 | 1.741778e-07 | 1.692562e-05 | 0.9971514 | 0.9756587 | 0.900398 | 0.994762 | 1.95835e-05 | 1.268726e-06 | 0.8174077 | 4.91604e-07 | 1.437174e-07 | 1.396632e-05
642 |  | 0 | 0 | 1 | 0 | 0 | 0 |  | 0 | 0 | 1 | 0 | 0 | 0 | 0.9964921 | 0.9784306 | 0.9964114 | 0.9757547 | 0.9984048 | 0.9987104 | 0.9989263 | 0.9990582 | 0.9991361 | 0.9991841 | 2.623615e-05 | 1.551222e-06 | 0.9915452 | 4.624248e-07 | 1.731953e-07 | 1.821861e-05 | 0.9971514 | 0.9757547 | 0.9007979 | 0.9947765 | 2.164934e-05 | 1.280417e-06 | 0.8186228 | 3.818298e-07 | 1.430206e-07 | 1.504522e-05
643 |  | 0 | 0 | 1 | 0 | 0 | 0 |  | 0 | 0 | 1 | 0 | 0 | 0 | 0.9964921 | 0.9786639 | 0.9964114 | 0.9757529 | 0.9984048 | 0.9987104 | 0.9989263 | 0.9990582 | 0.9991361 | 0.9991841 | 2.457739e-05 | 1.547866e-06 | 0.9918213 | 8.645892e-07 | 1.894012e-07 | 1.888283e-05 | 0.9971514 | 0.9757529 | 0.9011979 | 0.994791 | 2.029464e-05 | 1.278533e-06 | 0.8194185 | 7.143968e-07 | 1.565115e-07 | 1.560456e-05
644 |  | 0 | 0 | 1 | 0 | 0 | 0 |  | 0 | 0 | 1 | 0 | 0 | 0 | 0.9964921 | 0.9786211 | 0.9964114 | 0.9760689 | 0.9984048 | 0.9987104 | 0.9989263 | 0.9990582 | 0.9991361 | 0.9991841 | 2.416338e-05 | 1.530697e-06 | 0.9916081 | 2.399883e-07 | 2.279445e-07 | 1.584609e-05 | 0.9971514 | 0.9760689 | 0.9015978 | 0.994806 | 1.997399e-05 | 1.265695e-06 | 0.8201134 | 1.985095e-07 | 1.88562e-07 | 1.310896e-05
645 |  | 0 | 0 | 1 | 0 | 0 | 0 |  | 0 | 0 | 1 | 0 | 0 | 0 | 0.9964921 | 0.9788 | 0.9964114 | 0.9756621 | 0.9984048 | 0.9987104 | 0.9989263 | 0.9990582 | 0.9991361 | 0.9991841 | 2.490299e-05 | 1.50241e-06 | 0.9910119 | 1.289699e-06 | 2.13012e-07 | 1.623546e-05 | 0.9971514 | 0.9756621 | 0.9019978 | 0.994823 | 2.058145e-05 | 1.24207e-06 | 0.8194644 | 1.066588e-06 | 1.761759e-07 | 1.342851e-05
646 |  | 0 | 0 | 1 | 0 | 0 | 0 |  | 0 | 0 | 1 | 0 | 0 | 0 | 0.9964921 | 0.9789797 | 0.9964114 | 0.9761499 | 0.9984048 | 0.9987104 | 0.9989263 | 0.9990582 | 0.9991361 | 0.9991841 | 2.488233e-05 | 1.468263e-06 | 0.9903378 | 2.810638e-08 | 1.903818e-07 | 1.92703e-05 | 0.9971514 | 0.9761499 | 0.9023978 | 0.9948375 | 2.059815e-05 | 1.215833e-06 | 0.820252 | 2.328232e-08 | 1.577177e-07 | 1.596484e-05
647 |  | 0 | 0 | 1 | 0 | 0 | 0 |  | 0 | 0 | 1 | 0 | 0 | 0 | 0.9964921 | 0.9784466 | 0.9964114 | 0.9760415 | 0.9984048 | 0.9987104 | 0.9989263 | 0.9990582 | 0.9991361 | 0.9991841 | 2.250811e-05 | 1.433877e-06 | 0.9898221 | 1.082634e-08 | 1.877715e-07 | 2.355116e-05 | 0.9971514 | 0.9760415 | 0.9027977 | 0.994854 | 1.8627e-05 | 1.186994e-06 | 0.8195732 | 8.965398e-09 | 1.555076e-07 | 1.950541e-05
648 |  | 0 | 0 | 1 | 0 | 0 | 0 |  | 0 | 0 | 1 | 0 | 0 | 0 | 0.9964921 | 0.9786768 | 0.9964114 | 0.9762879 | 0.9984048 | 0.9987104 | 0.9989263 | 0.9990582 | 0.9991361 | 0.9991841 | 2.077075e-05 | 1.407332e-06 | 0.9896159 | 9.076616e-09 | 1.980845e-07 | 2.812284e-05 | 0.9971514 | 0.9762879 | 0.9031977 | 0.9948695 | 1.720982e-05 | 1.166417e-06 | 0.8203852 | 7.52545e-09 | 1.642452e-07 | 2.331967e-05
649 |  | 0 | 0 | 1 | 0 | 0 | 0 |  | 0 | 0 | 1 | 0 | 0 | 0 | 0.9964921 | 0.9790669 | 0.9964114 | 0.9764428 | 0.9984048 | 0.9987104 | 0.9989263 | 0.9990582 | 0.9991361 | 0.9991841 | 1.939362e-05 | 1.399515e-06 | 0.9897244 | 1.063298e-08 | 1.860543e-07 | 2.112646e-05 | 0.9971514 | 0.9764428 | 0.9035976 | 0.994886 | 1.608769e-05 | 1.161303e-06 | 0.8214399 | 8.8262e-09 | 1.544516e-07 | 1.753882e-05
650 |  | 0 | 0 | 1 | 0 | 0 | 0 |  | 0 | 0 | 1 | 0 | 0 | 0 | 0.9964921 | 0.9787187 | 0.9964114 | 0.9763304 | 0.9984048 | 0.9987104 | 0.9989263 | 0.9990582 | 0.9991361 | 0.9991841 | 1.705473e-05 | 1.41837e-06 | 0.990016 | 1.625126e-08 | 1.713565e-07 | 1.855172e-05 | 0.9971514 | 0.9763304 | 0.9039976 | 0.994903 | 1.414571e-05 | 1.176799e-06 | 0.821578 | 1.34881e-08 | 1.422324e-07 | 1.539937e-05
651 |  | 0 | 0 | 1 | 0 | 0 | 0 |  | 0 | 0 | 1 | 0 | 0 | 0 | 0.9963754 | 0.979569 | 0.9962919 | 0.9765416 | 0.9983516 | 0.9986675 | 0.9988905 | 0.9990268 | 0.9991073 | 0.9991569 | 1.351362e-05 | 1.47101e-06 | 0.9903608 | 3.299849e-08 | 1.876691e-07 | 1.726155e-05 | 0.9970566 | 0.9765416 | 0.9044967 | 0.99492 | 1.122526e-05 | 1.2223e-06 | 0.8230996 | 2.742915e-08 | 1.560077e-07 | 1.435008e-05
652 |  | 0 | 0 | 1 | 0 | 0 | 0 |  | 0 | 0 | 1 | 0 | 0 | 0 | 0.9962586 | 0.9788858 | 0.9961725 | 0.9763746 | 0.9982985 | 0.9986245 | 0.9988547 | 0.9989954 | 0.9990785 | 0.9991297 | 9.631662e-06 | 1.567111e-06 | 0.9906424 | 1.446483e-07 | 2.634419e-07 | 2.180922e-05 | 0.9969617 | 0.9763746 | 0.9049963 | 0.9949375 | 7.993821e-06 | 1.301052e-06 | 0.822644 | 1.20135e-07 | 2.188151e-07 | 1.811568e-05
653 |  | 0 | 0 | 1 | 0 | 0 | 0 |  | 0 | 0 | 1 | 0 | 0 | 0 | 0.9961419 | 0.9790281 | 0.9960531 | 0.9766512 | 0.9982454 | 0.9985815 | 0.9988189 | 0.998964 | 0.9990497 | 0.9991025 | 6.07308e-06 | 1.705176e-06 | 0.9908122 | 1.936412e-06 | 2.112606e-07 | 1.810636e-05 | 0.9968669 | 0.9766512 | 0.905496 | 0.994955 | 5.044885e-06 | 1.41696e-06 | 0.8235368 | 1.609728e-06 | 1.756348e-07 | 1.50538e-05
654 |  | 0 | 0 | 1 | 0 | 0 | 0 |  | 0 | 0 | 1 | 0 | 0 | 0 | 0.9960252 | 0.9792459 | 0.9959337 | 0.9764935 | 0.9981922 | 0.9985386 | 0.9987831 | 0.9989326 | 0.9990209 | 0.9990753 | 3.519592e-06 | 1.883962e-06 | 0.9908463 | 4.238746e-07 | 1.714764e-07 | 1.607226e-05 | 0.9967721 | 0.9764935 | 0.9059956 | 0.994972 | 2.923954e-06 | 1.565672e-06 | 0.8236476 | 3.524014e-07 | 1.425748e-07 | 1.336408e-05
655 |  | 0 | 0 | 1 | 0 | 0 | 0 |  | 0 | 0 | 1 | 0 | 0 | 0 | 0.9959085 | 0.9788296 | 0.9958143 | 0.9765478 | 0.9981391 | 0.9984956 | 0.9987473 | 0.9989012 | 0.9989922 | 0.9990481 | 1.996185e-06 | 2.100086e-06 | 0.9907113 | 5.505159e-06 | 1.539642e-07 | 1.678188e-05 | 0.9966773 | 0.9765478 | 0.9064953 | 0.9949895 | 1.658145e-06 | 1.745074e-06 | 0.8234425 | 4.576389e-06 | 1.280007e-07 | 1.395268e-05
656 |  | 0 | 0 | 1 | 0 | 0 | 0 |  | 0 | 0 | 1 | 0 | 0 | 0 | 0.9959085 | 0.9794238 | 0.9958143 | 0.9768483 | 0.9981391 | 0.9984956 | 0.9987473 | 0.9989012 | 0.9989922 | 0.9990481 | 1.105077e-06 | 2.336485e-06 | 0.9904348 | 5.621366e-07 | 1.73195e-07 | 1.764158e-05 | 0.9966773 | 0.9768483 | 0.9069949 | 0.9950075 | 9.195858e-07 | 1.944992e-06 | 0.8246886 | 4.681369e-07 | 1.442467e-07 | 1.469374e-05
657 |  | 0 | 0 | 1 | 0 | 0 | 0 |  | 0 | 0 | 1 | 0 | 0 | 0 | 0.9959085 | 0.9791347 | 0.9958143 | 0.9768514 | 0.9981391 | 0.9984956 | 0.9987473 | 0.9989012 | 0.9989922 | 0.9990481 | 6.108119e-07 | 2.578679e-06 | 0.9900793 | 1.007099e-06 | 1.522277e-07 | 1.597489e-05 | 0.9966773 | 0.9768514 | 0.9074946 | 0.9950255 | 5.08427e-07 | 2.147205e-06 | 0.8246234 | 8.389282e-07 | 1.268195e-07 | 1.330927e-05
658 |  | 0 | 0 | 1 | 0 | 0 | 0 |  | 0 | 0 | 1 | 0 | 0 | 0 | 0.9959085 | 0.9794639 | 0.9958143 | 0.9765627 | 0.9981391 | 0.9984956 | 0.9987473 | 0.9989012 | 0.9989922 | 0.9990481 | 3.794581e-07 | 2.812053e-06 | 0.9897627 | 9.700394e-07 | 1.382906e-07 | 1.727891e-05 | 0.9966773 | 0.9765627 | 0.9079942 | 0.9950435 | 3.15952e-07 | 2.342264e-06 | 0.8246182 | 8.083103e-07 | 1.152447e-07 | 1.440021e-05
659 |  | 0 | 0 | 1 | 0 | 0 | 0 |  | 0 | 0 | 1 | 0 | 0 | 0 | 0.9959085 | 0.9790059 | 0.9958143 | 0.976667 | 0.9981391 | 0.9984956 | 0.9987473 | 0.9989012 | 0.9989922 | 0.9990481 | 2.824204e-07 | 3.029776e-06 | 0.9896058 | 8.132841e-07 | 1.60563e-07 | 1.837894e-05 | 0.9966773 | 0.976667 | 0.9084939 | 0.9950625 | 2.352286e-07 | 2.524409e-06 | 0.8247473 | 6.779035e-07 | 1.338476e-07 | 1.53218e-05
660 |  | 0 | 0 | 1 | 0 | 0 | 0 |  | 0 | 0 | 1 | 0 | 0 | 0 | 0.9959085 | 0.9790672 | 0.9958143 | 0.9766495 | 0.9981391 | 0.9984956 | 0.9987473 | 0.9989012 | 0.9989922 | 0.9990481 | 2.703744e-07 | 3.230304e-06 | 0.9896552 | 6.379651e-07 | 2.087042e-07 | 1.711264e-05 | 0.9966773 | 0.9766495 | 0.9089935 | 0.9950815 | 2.253296e-07 | 2.693092e-06 | 0.82528 | 5.320852e-07 | 1.740825e-07 | 1.427464e-05
661 |  | 0 | 0 | 1 | 0 | 0 | 0 |  | 0 | 0 | 1 | 0 | 0 | 0 | 0.9959085 | 0.9796179 | 0.9958143 | 0.9764173 | 0.9981391 | 0.9984956 | 0.9987473 | 0.9989012 | 0.9989922 | 0.9990481 | 3.551384e-07 | 3.413403e-06 | 0.9898582 | 1.139835e-06 | 1.818624e-07 | 1.415823e-05 | 0.9966773 | 0.9764173 | 0.9093957 | 0.995101 | 2.961342e-07 | 2.847304e-06 | 0.8259022 | 9.511841e-07 | 1.517766e-07 | 1.181668e-05
662 |  | 0 | 0 | 1 | 0 | 0 | 0 |  | 0 | 0 | 1 | 0 | 0 | 0 | 0.9959085 | 0.9789494 | 0.9958143 | 0.9767045 | 0.9981391 | 0.9984956 | 0.9987473 | 0.9989012 | 0.9989922 | 0.9990481 | 6.533474e-07 | 3.585958e-06 | 0.9900239 | 5.251845e-06 | 1.645809e-07 | 1.435688e-05 | 0.9966773 | 0.9767045 | 0.9097966 | 0.9951205 | 5.44997e-07 | 2.992336e-06 | 0.8263428 | 4.38423e-06 | 1.374043e-07 | 1.198686e-05
663 |  | 0 | 0 | 1 | 0 | 0 | 0 |  | 0 | 0 | 1 | 0 | 0 | 0 | 0.9959085 | 0.97979 | 0.9958143 | 0.9763202 | 0.9981391 | 0.9984956 | 0.9987473 | 0.9989012 | 0.9989922 | 0.9990481 | 1.907063e-06 | 3.754873e-06 | 0.9900094 | 6.326884e-07 | 1.463915e-07 | 1.58888e-05 | 0.9966773 | 0.9763202 | 0.9101976 | 0.99514 | 1.591644e-06 | 3.134954e-06 | 0.8267699 | 5.284479e-07 | 1.222835e-07 | 1.327294e-05
664 |  | 0 | 0 | 1 | 0 | 0 | 0 |  | 0 | 0 | 1 | 0 | 0 | 0 | 0.9959085 | 0.9796622 | 0.9958143 | 0.9769517 | 0.9981391 | 0.9984956 | 0.9987473 | 0.9989012 | 0.9989922 | 0.9990481 | 0.0001303153 | 3.932848e-06 | 0.989805 | 5.742197e-07 | 1.455677e-07 | 1.679546e-05 | 0.9966773 | 0.9769517 | 0.9105985 | 0.995159 | 0.0001089384 | 3.288877e-06 | 0.8279414 | 4.803911e-07 | 1.217928e-07 | 1.405311e-05
665 |  | 0 | 0 | 1 | 0 | 0 | 0 |  | 0 | 0 | 1 | 0 | 0 | 0 | 0.9959085 | 0.9797039 | 0.9958143 | 0.9765718 | 0.9981391 | 0.9984956 | 0.9987473 | 0.9989012 | 0.9989922 | 0.9990481 | 1.996964e-05 | 4.134554e-06 | 0.9896081 | 1.032488e-06 | 1.510302e-07 | 1.579787e-05 | 0.9966773 | 0.9765718 | 0.9109994 | 0.9951785 | 1.668921e-05 | 3.456602e-06 | 0.8275485 | 8.635396e-07 | 1.263282e-07 | 1.321477e-05
666 |  | 0 | 0 | 1 | 0 | 0 | 0 |  | 0 | 0 | 1 | 0 | 0 | 0 | 0.9957918 | 0.9799486 | 0.9956949 | 0.9772239 | 0.9980859 | 0.9984526 | 0.9987116 | 0.9988698 | 0.9989634 | 0.9990209 | 5.64896e-06 | 4.385762e-06 | 0.9896663 | 2.425846e-06 | 1.901515e-07 | 1.609626e-05 | 0.9965825 | 0.9772239 | 0.9114003 | 0.995199 | 4.728845e-06 | 3.672748e-06 | 0.8289866 | 2.032313e-06 | 1.593191e-07 | 1.348709e-05
667 |  | 0 | 0 | 1 | 0 | 0 | 0 |  | 0 | 0 | 1 | 0 | 0 | 0 | 0.9956751 | 0.9791709 | 0.9955756 | 0.976639 | 0.9980328 | 0.9984097 | 0.9986758 | 0.9988384 | 0.9989346 | 0.9989937 | 9.178201e-05 | 4.719373e-06 | 0.9900815 | 7.337217e-06 | 2.700869e-07 | 1.757345e-05 | 0.9964877 | 0.976639 | 0.9118012 | 0.9952195 | 7.668526e-05 | 3.944596e-06 | 0.827761 | 6.135304e-06 | 2.258656e-07 | 1.469702e-05
668 |  | 0 | 0 | 1 | 0 | 0 | 0 |  | 0 | 0 | 1 | 0 | 0 | 0 | 0.9955584 | 0.980112 | 0.9954562 | 0.9769793 | 0.9979797 | 0.9983667 | 0.99864 | 0.9988071 | 0.9989058 | 0.9989665 | 5.038758e-06 | 5.168176e-06 | 0.9907089 | 2.647848e-05 | 2.10092e-07 | 1.998319e-05 | 0.9963929 | 0.9769793 | 0.9122022 | 0.9952405 | 4.217259e-06 | 4.327254e-06 | 0.8297363 | 2.217991e-05 | 1.760026e-07 | 1.674175e-05
669 |  | 0 | 0 | 1 | 0 | 0 | 0 |  | 0 | 0 | 1 | 0 | 0 | 0 | 0.9954417 | 0.9796662 | 0.9953369 | 0.976823 | 0.9979265 | 0.9983238 | 0.9986042 | 0.9987757 | 0.998877 | 0.9989393 | 0.0001756222 | 5.808397e-06 | 0.9912035 | 0.0002495837 | 2.007903e-07 | 2.342357e-05 | 0.9962981 | 0.976823 | 0.9126031 | 0.9952605 | 0.0001468865 | 4.859947e-06 | 0.8295833 | 0.0002089239 | 1.680964e-07 | 1.961083e-05
670 |  | 0 | 0 | 1 | 0 | 0 | 0 |  | 0 | 0 | 1 | 0 | 0 | 0 | 0.9953251 | 0.9793199 | 0.9952176 | 0.9771005 | 0.9978734 | 0.9982808 | 0.9985685 | 0.9987443 | 0.9988482 | 0.9989122 | 9.939306e-06 | 6.673678e-06 | 0.9912934 | 0.006400319 | 1.998126e-07 | 2.489007e-05 | 0.9962033 | 0.9771005 | 0.913003 | 0.9952815 | 8.31541e-06 | 5.585604e-06 | 0.8299123 | 0.0053593 | 1.673303e-07 | 2.084518e-05
671 |  | 0 | 0 | 1 | 0 | 0 | 0 |  | 0 | 0 | 1 | 0 | 0 | 0 | 0.9953251 | 0.9799071 | 0.9952176 | 0.9770279 | 0.9978734 | 0.9982808 | 0.9985685 | 0.9987443 | 0.9988482 | 0.9989122 | 0.0001767772 | 7.849381e-06 | 0.9908899 | 0.002672266 | 2.200146e-07 | 2.165536e-05 | 0.9962033 | 0.9770279 | 0.9133025 | 0.995303 | 0.0001480135 | 6.574881e-06 | 0.8302388 | 0.00223941 | 1.843957e-07 | 1.815066e-05
672 |  | 0 | 0 | 1 | 0 | 0 | 0 |  | 0 | 0 | 1 | 0 | 0 | 0 | 0.9953251 | 0.9798304 | 0.9952176 | 0.9771903 | 0.9978734 | 0.9982808 | 0.9985685 | 0.9987443 | 0.9988482 | 0.9989122 | 1.055084e-05 | 9.396016e-06 | 0.9902224 | 0.01584485 | 1.775411e-07 | 2.102956e-05 | 0.9962033 | 0.9771903 | 0.913602 | 0.995324 | 8.839424e-06 | 7.875137e-06 | 0.83018 | 0.0132863 | 1.488881e-07 | 1.763677e-05
673 |  | 0 | 0 | 1 | 0 | 0 | 0 |  | 0 | 0 | 1 | 0 | 0 | 0 | 0.9953251 | 0.9802766 | 0.9952176 | 0.9773439 | 0.9978734 | 0.9982808 | 0.9985685 | 0.9987443 | 0.9988482 | 0.9989122 | 4.863063e-05 | 1.13235e-05 | 0.9895736 | 0.00449413 | 1.497436e-07 | 2.181313e-05 | 0.9962033 | 0.9773439 | 0.9139016 | 0.995345 | 4.078804e-05 | 9.501253e-06 | 0.8305646 | 0.003772657 | 1.257173e-07 | 1.83144e-05
674 |  | 0 | 0 | 1 | 0 | 0 | 0 |  | 0 | 0 | 1 | 0 | 0 | 0 | 0.9953251 | 0.9800779 | 0.9952176 | 0.9770464 | 0.9978734 | 0.9982808 | 0.9985685 | 0.9987443 | 0.9988482 | 0.9989122 | 2.531071e-05 | 1.365354e-05 | 0.9891801 | 0.01056431 | 1.533446e-07 | 2.189528e-05 | 0.9962033 | 0.9770464 | 0.9142011 | 0.9953665 | 2.121907e-05 | 1.145103e-05 | 0.8298505 | 0.008864255 | 1.286811e-07 | 1.837488e-05
675 |  | 0 | 0 | 1 | 0 | 0 | 0 |  | 0 | 0 | 1 | 0 | 0 | 0 | 0.9953251 | 0.9799965 | 0.9952176 | 0.9775545 | 0.9978734 | 0.9982808 | 0.9985685 | 0.9987443 | 0.9988482 | 0.9989122 | 7.975647e-05 | 1.623244e-05 | 0.9891017 | 0.01107283 | 1.589104e-07 | 2.073772e-05 | 0.9962033 | 0.9775545 | 0.9145006 | 0.9953885 | 6.695074e-05 | 1.363171e-05 | 0.8308695 | 0.009303085 | 1.33526e-07 | 1.742619e-05
676 |  | 0 | 0 | 1 | 0 | 0 | 0 |  | 0 | 0 | 1 | 0 | 0 | 0 | 0.9953251 | 0.9801778 | 0.9952176 | 0.9772888 | 0.9978734 | 0.9982808 | 0.9985685 | 0.9987443 | 0.9988482 | 0.9989122 | 0.0001187044 | 1.895413e-05 | 0.9894357 | 0.02285409 | 1.347432e-07 | 2.00605e-05 | 0.9962033 | 0.9772888 | 0.9148001 | 0.9954105 | 9.964425e-05 | 1.59172e-05 | 0.8311425 | 0.0192012 | 1.132182e-07 | 1.685695e-05
677 |  | 0 | 0 | 1 | 1 | 0 | 0 |  | 0 | 0 | 1 | 0 | 0 | 0 | 0.9953251 | 0.9804692 | 0.9952176 | 0.9776058 | 0.9978734 | 0.9982808 | 0.9985685 | 0.9987443 | 0.9988482 | 0.9989122 | 2.522058e-05 | 2.171629e-05 | 0.9899795 | 0.03780432 | 1.336996e-07 | 2.049091e-05 | 0.9962033 | 0.9776058 | 0.9150996 | 0.995432 | 2.119839e-05 | 1.826042e-05 | 0.8326768 | 0.031803 | 1.124869e-07 | 1.724094e-05
678 |  | 0 | 0 | 1 | 1 | 0 | 0 |  | 0 | 0 | 1 | 0 | 0 | 0 | 0.9953251 | 0.9804731 | 0.9952176 | 0.9773708 | 0.9978734 | 0.9982808 | 0.9985685 | 0.9987443 | 0.9988482 | 0.9989122 | 7.940995e-05 | 2.448081e-05 | 0.9899001 | 0.07842117 | 1.116634e-07 | 2.124885e-05 | 0.9962033 | 0.9773708 | 0.9153992 | 0.9954545 | 6.673715e-05 | 2.058239e-05 | 0.8325043 | 0.06596368 | 9.393506e-08 | 1.78764e-05
679 |  | 0 | 0 | 1 | 1 | 0 | 0 |  | 0 | 0 | 0.98 | 0.02 | 0 | 0 | 0.9953251 | 0.9798708 | 0.9952176 | 0.9775307 | 0.9978734 | 0.9982808 | 0.9985685 | 0.9987443 | 0.9988482 | 0.9989122 | 2.525304e-05 | 2.725257e-05 | 0.986825 | 0.1064649 | 1.085934e-07 | 2.287239e-05 | 0.9962033 | 0.9775307 | 0.9156987 | 0.9954765 | 2.122429e-05 | 2.291419e-05 | 0.8299696 | 0.08955808 | 9.135809e-08 | 1.924345e-05
680 |  | 0 | 0 | 1 | 1 | 0 | 0 |  | 0 | 0 | 0.94 | 0.06 | 0 | 0 | 0.9953251 | 0.9801952 | 0.9952176 | 0.9775303 | 0.9978734 | 0.9982808 | 0.9985685 | 0.9987443 | 0.9988482 | 0.9989122 | 7.455926e-05 | 3.006031e-05 | 0.9778445 | 0.1495092 | 1.195061e-07 | 2.670201e-05 | 0.9962033 | 0.9775303 | 0.9159982 | 0.995499 | 6.270707e-05 | 2.529215e-05 | 0.8229759 | 0.1258524 | 1.006072e-07 | 2.248075e-05
681 |  | 0 | 0 | 1 | 1 | 0 | 0 |  | 0 | 0 | 0.9 | 0.1 | 0 | 0 | 0.9953251 | 0.9803474 | 0.9952176 | 0.9777141 | 0.9978734 | 0.9982808 | 0.9985685 | 0.9987443 | 0.9988482 | 0.9989122 | 3.771646e-05 | 3.297296e-05 | 0.9588415 | 0.2012315 | 1.377084e-07 | 2.631238e-05 | 0.9962033 | 0.9777141 | 0.9165973 | 0.9955215 | 3.175925e-05 | 2.777631e-05 | 0.8079576 | 0.1695954 | 1.160711e-07 | 2.217948e-05
682 |  | 0 | 0 | 1 | 1 | 0 | 0 |  | 0 | 0 | 0.86 | 0.14 | 0 | 0 | 0.9953251 | 0.9811399 | 0.9952176 | 0.9777135 | 0.9978734 | 0.9982808 | 0.9985685 | 0.9987443 | 0.9988482 | 0.9989122 | 2.198258e-05 | 3.605411e-05 | 0.9302974 | 0.2348605 | 1.549681e-07 | 2.178622e-05 | 0.9962033 | 0.9777135 | 0.9171982 | 0.995544 | 1.8538e-05 | 3.041699e-05 | 0.78507 | 0.1982316 | 1.308129e-07 | 1.839154e-05
683 |  | 0 | 0 | 1 | 1 | 0 | 0 |  | 0 | 0 | 0.82 | 0.18 | 0 | 0 | 0.9953251 | 0.980863 | 0.9952176 | 0.978042 | 0.9978734 | 0.9982808 | 0.9985685 | 0.9987443 | 0.9988482 | 0.9989122 | 3.41029e-05 | 3.947076e-05 | 0.89222 | 0.2654086 | 1.707523e-07 | 2.168597e-05 | 0.9962033 | 0.978042 | 0.9177991 | 0.995567 | 2.878984e-05 | 3.333502e-05 | 0.7537412 | 0.2242548 | 1.442908e-07 | 1.832646e-05
684 |  | 0 | 0 | 1 | 1 | 0 | 0 |  | 0 | 0 | 0.78 | 0.22 | 0 | 0 | 0.9953251 | 0.9803444 | 0.9952176 | 0.9777805 | 0.9978734 | 0.9982808 | 0.9985685 | 0.9987443 | 0.9988482 | 0.9989122 | 2.686607e-05 | 4.329954e-05 | 0.8491691 | 0.3071477 | 1.878003e-07 | 2.112499e-05 | 0.9962033 | 0.9777805 | 0.9184 | 0.9955905 | 2.267173e-05 | 3.655452e-05 | 0.7170956 | 0.2594219 | 1.586357e-07 | 1.78455e-05
685 |  | 0 | 0 | 1 | 1 | 0 | 0 |  | 0 | 0 | 0.74 | 0.26 | 0 | 0 | 0.9953251 | 0.9808234 | 0.9952176 | 0.978079 | 0.9978734 | 0.9982808 | 0.9985685 | 0.9987443 | 0.9988482 | 0.9989122 | 3.050116e-05 | 4.782282e-05 | 0.8038728 | 0.3442759 | 2.090752e-07 | 2.119149e-05 | 0.9962033 | 0.978079 | 0.9190009 | 0.9956135 | 2.578506e-05 | 4.044495e-05 | 0.6800511 | 0.2912979 | 1.769206e-07 | 1.79335e-05
686 |  | 0 | 0 | 1 | 1 | 0 | 0 |  | 0 | 0 | 0.7 | 0.3 | 0 | 0 | 0.9952084 | 0.9809504 | 0.9950982 | 0.9782219 | 0.9978203 | 0.9982378 | 0.9985327 | 0.9987129 | 0.9988194 | 0.998885 | 1.922678e-05 | 5.318865e-05 | 0.7596849 | 0.3848036 | 2.380872e-07 | 1.955264e-05 | 0.9961085 | 0.9782219 | 0.9196018 | 0.995637 | 1.626553e-05 | 4.501553e-05 | 0.6431393 | 0.3258285 | 2.016194e-07 | 1.655885e-05
687 |  | 0 | 0 | 1 | 1 | 0 | 0 |  | 0 | 0 | 0.66 | 0.34 | 0 | 0 | 0.9950918 | 0.9813565 | 0.9949789 | 0.9784173 | 0.9977672 | 0.9981949 | 0.9984969 | 0.9986815 | 0.9987906 | 0.9988578 | 1.433212e-05 | 5.985302e-05 | 0.7195127 | 0.4230122 | 2.802395e-07 | 1.833927e-05 | 0.9960138 | 0.9784173 | 0.9202027 | 0.99566 | 1.213813e-05 | 5.071231e-05 | 0.6098138 | 0.3585849 | 2.375832e-07 | 1.554883e-05
688 |  | 0 | 0 | 1 | 1 | 0 | 0 |  | 0 | 0 | 0.62 | 0.38 | 0 | 0 | 0.9949752 | 0.9810354 | 0.9948596 | 0.978349 | 0.997714 | 0.9981519 | 0.9984611 | 0.9986501 | 0.9987618 | 0.9988306 | 8.647152e-06 | 6.80966e-05 | 0.6847905 | 0.464288 | 3.114399e-07 | 1.736441e-05 | 0.995919 | 0.978349 | 0.9208036 | 0.9956835 | 7.322138e-06 | 5.768738e-05 | 0.5802934 | 0.3935134 | 2.639945e-07 | 1.47201e-05
689 |  | 0 | 0 | 1 | 1 | 0 | 0 |  | 0 | 0 | 0.58 | 0.42 | 0 | 0 | 0.9948586 | 0.9811278 | 0.9947404 | 0.9780971 | 0.9976609 | 0.998109 | 0.9984253 | 0.9986187 | 0.998733 | 0.9988034 | 1.671217e-06 | 7.865086e-05 | 0.6525587 | 0.5026534 | 2.983092e-07 | 1.686587e-05 | 0.9958243 | 0.9780971 | 0.9214045 | 0.995708 | 1.414951e-06 | 6.662038e-05 | 0.5529181 | 0.4259847 | 2.528376e-07 | 1.4296e-05
690 |  | 0 | 0 | 1 | 1 | 0 | 0 |  | 0 | 0 | 0.54 | 0.46 | 0 | 0 | 0.994742 | 0.9808315 | 0.9946211 | 0.9783493 | 0.9976078 | 0.998066 | 0.9983896 | 0.9985874 | 0.9987043 | 0.9987762 | 8.654537e-07 | 9.21387e-05 | 0.6114645 | 0.5398225 | 2.878201e-07 | 1.542076e-05 | 0.9957295 | 0.9783493 | 0.9220027 | 0.995732 | 7.331116e-07 | 7.808503e-05 | 0.5183674 | 0.4577238 | 2.440756e-07 | 1.307797e-05
691 |  | 0 | 0 | 1 | 1 | 0 | 0 |  | 0 | 0 | 0.5 | 0.5 | 0 | 0 | 0.994742 | 0.9806392 | 0.9946211 | 0.97888 | 0.9976078 | 0.998066 | 0.9983896 | 0.9985874 | 0.9987043 | 0.9987762 | 5.698477e-07 | 0.000109992 | 0.5640311 | 0.5732971 | 2.791561e-07 | 1.354531e-05 | 0.9957295 | 0.97888 | 0.922302 | 0.9957555 | 4.83306e-07 | 9.333055e-05 | 0.4787476 | 0.486709 | 2.370214e-07 | 1.150167e-05
692 |  | 0 | 0 | 1 | 1 | 0 | 0 |  | 0 | 0 | 0.46 | 0.54 | 0 | 0 | 0.994742 | 0.9817809 | 0.9946211 | 0.97874 | 0.9976078 | 0.998066 | 0.9983896 | 0.9985874 | 0.9987043 | 0.9987762 | 3.70128e-07 | 0.0001333072 | 0.5208779 | 0.6095599 | 2.630536e-07 | 1.072749e-05 | 0.9957295 | 0.97874 | 0.9226014 | 0.99578 | 3.143026e-07 | 0.0001132529 | 0.442662 | 0.5181299 | 2.236235e-07 | 9.120161e-06
693 |  | 0 | 0 | 1 | 1 | 0 | 0 |  | 0 | 0 | 0.42 | 0.58 | 0 | 0 | 0.994742 | 0.9814904 | 0.9946211 | 0.9791278 | 0.9976078 | 0.998066 | 0.9983896 | 0.9985874 | 0.9987043 | 0.9987762 | 2.309404e-07 | 0.0001626665 | 0.4796493 | 0.6536588 | 2.385182e-07 | 8.983845e-06 | 0.9957295 | 0.9791278 | 0.9229007 | 0.995804 | 1.962741e-07 | 0.0001383122 | 0.4079689 | 0.556084 | 2.029372e-07 | 7.644229e-06
694 |  | 0 | 0 | 1 | 1 | 0 | 0 |  | 0 | 0 | 0.38 | 0.62 | 0 | 0 | 0.994742 | 0.9810957 | 0.9946211 | 0.9784682 | 0.9976078 | 0.998066 | 0.9983896 | 0.9985874 | 0.9987043 | 0.9987762 | 1.372564e-07 | 0.0001920142 | 0.4431915 | 0.6965785 | 2.139775e-07 | 9.22632e-06 | 0.9957295 | 0.9784682 | 0.9232001 | 0.995828 | 1.164895e-07 | 0.0001630373 | 0.3764315 | 0.5917668 | 1.818023e-07 | 7.83955e-06
695 |  | 0 | 0 | 1 | 1 | 0 | 0 |  | 0 | 0 | 0.34 | 0.66 | 0 | 0 | 0.994742 | 0.9811307 | 0.9946211 | 0.9789602 | 0.9976078 | 0.998066 | 0.9983896 | 0.9985874 | 0.9987043 | 0.9987762 | 8.538874e-08 | 0.0002071192 | 0.4068931 | 0.7311246 | 1.985569e-07 | 1.260519e-05 | 0.9957295 | 0.9789602 | 0.9234994 | 0.995852 | 7.25702e-08 | 0.0001761074 | 0.3460814 | 0.6219785 | 1.689351e-07 | 1.072545e-05
696 |  | 0 | 0 | 1 | 1 | 0 | 0 |  | 0 | 0 | 0.3 | 0.7 | 0 | 0 | 0.994742 | 0.9814014 | 0.9946211 | 0.9790014 | 0.9976078 | 0.998066 | 0.9983896 | 0.9985874 | 0.9987043 | 0.9987762 | 5.917066e-08 | 0.0002042401 | 0.3717616 | 0.7645555 | 1.925489e-07 | 1.993526e-05 | 0.9957295 | 0.9790014 | 0.9237987 | 0.995877 | 5.032365e-08 | 0.0001737825 | 0.3164247 | 0.6508801 | 1.639396e-07 | 1.697446e-05
697 |  | 0 | 0 | 1 | 1 | 0 | 0 |  | 0 | 0 | 0.26 | 0.74 | 0 | 0 | 0.994742 | 0.9813524 | 0.9946211 | 0.9792438 | 0.9976078 | 0.998066 | 0.9983896 | 0.9985874 | 0.9987043 | 0.9987762 | 4.999021e-08 | 0.0001942153 | 0.3373802 | 0.802987 | 2.030222e-07 | 2.853561e-05 | 0.9957295 | 0.9792438 | 0.9240981 | 0.9959015 | 4.25496e-08 | 0.000165384 | 0.2873891 | 0.6841404 | 1.72994e-07 | 2.431678e-05
698 |  | 0 | 0 | 1 | 1 | 0 | 0 |  | 0 | 0 | 0.22 | 0.78 | 0 | 0 | 0.994742 | 0.9817401 | 0.9946211 | 0.9790905 | 0.9976078 | 0.998066 | 0.9983896 | 0.9985874 | 0.9987043 | 0.9987762 | 4.94705e-08 | 0.0001847981 | 0.287216 | 0.8456251 | 2.486388e-07 | 3.056133e-05 | 0.9957295 | 0.9790905 | 0.9243974 | 0.995926 | 4.212536e-08 | 0.0001574324 | 0.2447632 | 0.7207778 | 2.119548e-07 | 2.605421e-05
699 |  | 0 | 0 | 1 | 1 | 0 | 0 |  | 0 | 0 | 0.18 | 0.82 | 0 | 0 | 0.994742 | 0.9814487 | 0.9946211 | 0.9791103 | 0.9976078 | 0.998066 | 0.9983896 | 0.9985874 | 0.9987043 | 0.9987762 | 5.661521e-08 | 0.0001736749 | 0.2481444 | 0.888752 | 2.576964e-07 | 3.105878e-05 | 0.9957295 | 0.9791103 | 0.9246968 | 0.995951 | 4.821372e-08 | 0.0001479701 | 0.2114863 | 0.7576075 | 2.196963e-07 | 2.648074e-05
700 |  | 0 | 0 | 1 | 1 | 0 | 0 |  | 0 | 0 | 0.14 | 0.86 | 0 | 0 | 0.994742 | 0.9814891 | 0.9946211 | 0.9793968 | 0.9976078 | 0.998066 | 0.9983896 | 0.9985874 | 0.9987043 | 0.9987762 | 6.899129e-08 | 0.0001579256 | 0.2168834 | 0.9292693 | 2.089481e-07 | 3.207607e-05 | 0.9957295 | 0.9793968 | 0.9249961 | 0.995976 | 5.881055e-08 | 0.000134683 | 0.1850238 | 0.7929189 | 1.783103e-07 | 2.737477e-05
701 |  | 0 | 0 | 1 | 1 | 0 | 0 |  | 0 | 0 | 0.1 | 0.9 | 0 | 0 | 0.994742 | 0.9823076 | 0.9946211 | 0.9794864 | 0.9976078 | 0.998066 | 0.9983896 | 0.9985874 | 0.9987043 | 0.9987762 | 8.521979e-08 | 0.0001406974 | 0.1703271 | 0.9613266 | 2.114916e-07 | 3.437983e-05 | 0.9957295 | 0.9794864 | 0.9250988 | 0.996001 | 7.272806e-08 | 0.0001201287 | 0.1454741 | 0.8212185 | 1.80689e-07 | 2.937471e-05
702 |  | 0 | 0 | 1 | 1 | 0 | 0 |  | 0 | 0 | 0.06 | 0.94 | 0 | 0 | 0.994742 | 0.982019 | 0.9946211 | 0.9798318 | 0.9976078 | 0.998066 | 0.9983896 | 0.9985874 | 0.9987043 | 0.9987762 | 1.015696e-07 | 0.000124546 | 0.1353082 | 0.9828887 | 2.031158e-07 | 3.675293e-05 | 0.9957295 | 0.9798318 | 0.9251989 | 0.9960265 | 8.672849e-08 | 0.0001063965 | 0.1156279 | 0.8400958 | 1.736277e-07 | 3.141945e-05
703 |  | 0 | 0 | 1 | 1 | 0 | 0 |  | 0 | 0 | 0.02 | 0.98 | 0 | 0 | 0.994742 | 0.9819946 | 0.9946211 | 0.9791431 | 0.9976078 | 0.998066 | 0.9983896 | 0.9985874 | 0.9987043 | 0.9987762 | 1.146274e-07 | 0.0001066395 | 0.09012566 | 0.9924496 | 2.281342e-07 | 3.54429e-05 | 0.9957295 | 0.9791431 | 0.925299 | 0.9960525 | 9.775155e-08 | 9.098142e-05 | 0.07691726 | 0.8471685 | 1.947613e-07 | 3.026027e-05
704 |  | 0 | 0 | 1 | 1 | 0 | 0 |  | 0 | 0 | 0 | 1 | 0 | 0 | 0.994742 | 0.9817529 | 0.9946211 | 0.9798939 | 0.9976078 | 0.998066 | 0.9983896 | 0.9985874 | 0.9987043 | 0.9987762 | 1.217482e-07 | 8.567016e-05 | 0.03806288 | 0.9953041 | 2.272611e-07 | 3.50917e-05 | 0.9957295 | 0.9798939 | 0.9253991 | 0.9960775 | 1.039715e-07 | 7.319491e-05 | 0.03253073 | 0.8508126 | 1.942916e-07 | 3.0003e-05
705 |  | 0 | 0 | 1 | 1 | 0 | 0 |  | 0 | 0 | 0 | 1 | 0 | 0 | 0.994742 | 0.9821273 | 0.9946211 | 0.9792966 | 0.9976078 | 0.998066 | 0.9983896 | 0.9985874 | 0.9987043 | 0.9987762 | 1.213256e-07 | 6.471027e-05 | 0.01013324 | 0.9952526 | 2.63641e-07 | 3.600623e-05 | 0.9957295 | 0.9792966 | 0.9254992 | 0.9961025 | 1.035376e-07 | 5.524823e-05 | 0.008654349 | 0.850169 | 2.252349e-07 | 3.076321e-05
706 |  | 0 | 0 | 1 | 1 | 0 | 0 |  | 0 | 0 | 0 | 1 | 0 | 0 | 0.994742 | 0.9821313 | 0.9946211 | 0.9801234 | 0.9976078 | 0.998066 | 0.9983896 | 0.9985874 | 0.9987043 | 0.9987762 | 1.163039e-07 | 4.744751e-05 | 0.002643806 | 0.9943958 | 3.370277e-07 | 3.800368e-05 | 0.9957295 | 0.9801234 | 0.9255993 | 0.996128 | 9.943351e-08 | 4.058368e-05 | 0.002262082 | 0.8509894 | 2.884572e-07 | 3.252914e-05
707 |  | 0 | 0 | 0 | 1 | 0 | 0 |  | 0 | 0 | 0 | 1 | 0 | 0 | 0.994742 | 0.981863 | 0.9946211 | 0.9794247 | 0.9976078 | 0.998066 | 0.9983896 | 0.9985874 | 0.9987043 | 0.9987762 | 1.097129e-07 | 3.545766e-05 | 0.0008276061 | 0.9932044 | 3.970677e-07 | 3.811169e-05 | 0.9957295 | 0.9794247 | 0.9256994 | 0.996154 | 9.365184e-08 | 3.028086e-05 | 0.0007070052 | 0.8486403 | 3.393129e-07 | 3.257057e-05
708 |  | 0 | 0 | 0 | 1 | 0 | 0 |  | 0 | 0 | 0 | 1 | 0 | 0 | 0.994742 | 0.981781 | 0.9946211 | 0.9799206 | 0.9976078 | 0.998066 | 0.9983896 | 0.9985874 | 0.9987043 | 0.9987762 | 1.022321e-07 | 2.856362e-05 | 0.0003528159 | 0.9918792 | 3.913458e-07 | 3.847262e-05 | 0.9957295 | 0.9799206 | 0.9257995 | 0.996179 | 8.735895e-08 | 2.441928e-05 | 0.000301723 | 0.8484087 | 3.347787e-07 | 3.291397e-05
709 |  | 0 | 0 | 0 | 1 | 0 | 0 |  | 0 | 0 | 0 | 1 | 0 | 0 | 0.994742 | 0.9818125 | 0.9946211 | 0.9795235 | 0.9976078 | 0.998066 | 0.9983896 | 0.9985874 | 0.9987043 | 0.9987762 | 9.355992e-08 | 2.488052e-05 | 0.000163109 | 0.9907947 | 4.150788e-07 | 4.132689e-05 | 0.9957295 | 0.9795235 | 0.9258996 | 0.996205 | 7.989693e-08 | 2.125686e-05 | 0.0001393986 | 0.8469351 | 3.548525e-07 | 3.533307e-05
710 |  | 0 | 0 | 0 | 1 | 0 | 0 |  | 0 | 0 | 0 | 1 | 0 | 0 | 0.994742 | 0.9817749 | 0.9946211 | 0.9802112 | 0.9976078 | 0.998066 | 0.9983896 | 0.9985874 | 0.9987043 | 0.9987762 | 8.362393e-08 | 2.419038e-05 | 9.029632e-05 | 0.9902857 | 5.549606e-07 | 5.478582e-05 | 0.9957295 | 0.9802112 | 0.9259997 | 0.9962305 | 7.151908e-08 | 2.069824e-05 | 7.728613e-05 | 0.84777 | 4.751498e-07 | 4.691026e-05
711 |  | 0 | 0 | 0 | 1 | 0 | 0 |  | 0 | 0 | 0 | 1 | 0 | 0 | 0.994742 | 0.9818815 | 0.9946211 | 0.9801751 | 0.9976078 | 0.998066 | 0.9983896 | 0.9985874 | 0.9987043 | 0.9987762 | 7.397366e-08 | 2.557779e-05 | 5.309306e-05 | 0.9901493 | 5.649708e-07 | 9.067332e-05 | 0.9957295 | 0.9801751 | 0.9263992 | 0.996257 | 6.32969e-08 | 2.189615e-05 | 4.546564e-05 | 0.848071 | 4.839588e-07 | 7.767714e-05
712 |  | 0 | 0 | 0 | 1 | 0 | 0 |  | 0 | 0 | 0 | 1 | 0 | 0 | 0.994742 | 0.982087 | 0.9946211 | 0.9796206 | 0.9976078 | 0.998066 | 0.9983896 | 0.9985874 | 0.9987043 | 0.9987762 | 6.551542e-08 | 2.823867e-05 | 3.397248e-05 | 0.9900987 | 4.239066e-07 | 0.0001789781 | 0.9957295 | 0.9796206 | 0.9267995 | 0.996283 | 5.603343e-08 | 2.41628e-05 | 2.907844e-05 | 0.847634 | 3.629534e-07 | 0.000153254
713 |  | 0 | 0 | 0 | 1 | 0 | 0 |  | 0 | 0 | 0 | 1 | 0 | 0 | 0.994742 | 0.9820431 | 0.9946211 | 0.9799654 | 0.9976078 | 0.998066 | 0.9983896 | 0.9985874 | 0.9987043 | 0.9987762 | 5.838236e-08 | 2.999254e-05 | 2.322993e-05 | 0.9899373 | 4.211254e-07 | 0.0002111104 | 0.9957295 | 0.9799654 | 0.9271999 | 0.996309 | 4.998854e-08 | 2.569221e-05 | 1.990568e-05 | 0.8484431 | 3.609751e-07 | 0.0001809701
714 |  | 0 | 0 | 0 | 1 | 0 | 0 |  | 0 | 0 | 0 | 1 | 0 | 0 | 0.994742 | 0.9824148 | 0.9946211 | 0.9796963 | 0.9976078 | 0.998066 | 0.9983896 | 0.9985874 | 0.9987043 | 0.9987762 | 5.299541e-08 | 2.950231e-05 | 1.660317e-05 | 0.9897559 | 3.385573e-07 | 0.0001556528 | 0.9957295 | 0.9796963 | 0.9276002 | 0.996335 | 4.538911e-08 | 2.527952e-05 | 1.42313e-05 | 0.8485311 | 2.902837e-07 | 0.0001334685
715 |  | 0 | 0 | 0 | 1 | 0 | 0 |  | 0 | 0 | 0 | 1 | 0 | 0 | 0.994742 | 0.9819844 | 0.9946211 | 0.980025 | 0.9976078 | 0.998066 | 0.9983896 | 0.9985874 | 0.9987043 | 0.9987762 | 5.197526e-08 | 2.791729e-05 | 1.264974e-05 | 0.9898627 | 4.188165e-07 | 0.0001510994 | 0.9957295 | 0.980025 | 0.9280006 | 0.996361 | 4.454611e-08 | 2.393789e-05 | 1.085013e-05 | 0.8492085 | 3.59347e-07 | 0.0001296535
716 |  | 0 | 0 | 0 | 1 | 0 | 0 |  | 0 | 0 | 0 | 1 | 0 | 0 | 0.9946254 | 0.9828408 | 0.9945018 | 0.9794937 | 0.9975547 | 0.998023 | 0.9983538 | 0.998556 | 0.9986755 | 0.998749 | 5.906115e-08 | 2.675879e-05 | 1.002069e-05 | 0.9904011 | 3.188164e-07 | 0.0001449668 | 0.9956348 | 0.9794937 | 0.928401 | 0.9963875 | 5.061207e-08 | 2.294154e-05 | 8.594045e-06 | 0.8495698 | 2.735146e-07 | 0.0001243771
717 |  | 0 | 0 | 0 | 1 | 0 | 0 |  | 0 | 0 | 0 | 1 | 0 | 0 | 0.9945088 | 0.9820962 | 0.9943826 | 0.9801837 | 0.9975016 | 0.9979801 | 0.998318 | 0.9985246 | 0.9986467 | 0.9987218 | 9.274275e-08 | 2.562862e-05 | 8.395234e-06 | 0.9913314 | 2.603796e-07 | 0.0001609768 | 0.9955401 | 0.9801837 | 0.9288013 | 0.9964135 | 7.953272e-08 | 2.198869e-05 | 7.205332e-06 | 0.8510007 | 2.235481e-07 | 0.0001382166
718 |  | 0 | 0 | 0 | 1 | 0 | 0 |  | 0 | 0 | 0 | 1 | 0 | 0 | 0.9943923 | 0.9827344 | 0.9942634 | 0.9796536 | 0.9974484 | 0.9979371 | 0.9982823 | 0.9984932 | 0.9986179 | 0.9986946 | 2.450304e-07 | 2.367168e-05 | 7.478202e-06 | 0.9922759 | 2.061809e-07 | 0.0001239608 | 0.9954453 | 0.9796536 | 0.9292017 | 0.99644 | 2.100532e-07 | 2.030258e-05 | 6.416076e-06 | 0.8515233 | 1.769566e-07 | 0.0001063986
719 |  | 0 | 0 | 0 | 1 | 0 | 0 |  | 0 | 0 | 0 | 1 | 0 | 0 | 0.9942757 | 0.9824081 | 0.9941441 | 0.9801486 | 0.9973953 | 0.9978942 | 0.9982465 | 0.9984618 | 0.9985891 | 0.9986674 | 1.83685e-06 | 2.128262e-05 | 7.209599e-06 | 0.9928558 | 2.205725e-07 | 0.0001084071 | 0.9953506 | 0.9801486 | 0.929602 | 0.996467 | 1.575829e-06 | 1.826743e-05 | 6.190374e-06 | 0.8526792 | 1.89455e-07 | 9.312083e-05
720 |  | 0 | 0 | 0 | 1 | 0 | 0 |  | 0 | 0 | 0 | 1 | 0 | 0 | 0.9941592 | 0.9831247 | 0.9940249 | 0.9797063 | 0.9973422 | 0.9978512 | 0.9982107 | 0.9984304 | 0.9985603 | 0.9986402 | 5.07693e-06 | 1.927483e-05 | 8.351479e-06 | 0.9927894 | 1.358395e-07 | 0.0001025572 | 0.9952559 | 0.9797063 | 0.9300012 | 0.9964935 | 4.355035e-06 | 1.654256e-05 | 7.170212e-06 | 0.8525528 | 1.166666e-07 | 8.808894e-05
721 |  | 0 | 0 | 0 | 1 | 0 | 0 |  | 0 | 0 | 0 | 1 | 0 | 0 | 0.9940427 | 0.9820647 | 0.9939057 | 0.9806511 | 0.9972891 | 0.9978083 | 0.9981749 | 0.9983991 | 0.9985315 | 0.9986131 | 6.818136e-07 | 1.715088e-05 | 1.779086e-05 | 0.9923292 | 7.631026e-08 | 9.677352e-05 | 0.9951612 | 0.9806511 | 0.9302014 | 0.99652 | 5.852785e-07 | 1.473022e-05 | 1.528549e-05 | 0.8527775 | 6.558741e-08 | 8.318204e-05
722 |  | 0 | 0 | 0 | 1 | 0 | 0 |  | 0 | 0 | 0 | 1 | 0 | 0 | 0.9939262 | 0.982646 | 0.9937865 | 0.9798649 | 0.997236 | 0.9977653 | 0.9981392 | 0.9983677 | 0.9985027 | 0.9985859 | 3.497328e-06 | 1.416653e-05 | 7.539207e-05 | 0.9918323 | 2.406474e-08 | 7.539249e-05 | 0.9950665 | 0.9798649 | 0.9304016 | 0.9965465 | 2.998687e-06 | 1.215314e-05 | 6.470139e-05 | 0.8513842 | 2.065985e-08 | 6.47307e-05
723 |  | 0 | 0 | 0 | 1 | 0 | 0 |  | 0 | 0 | 0 | 1 | 0 | 0 | 0.9938096 | 0.9825473 | 0.9936674 | 0.9803198 | 0.9971829 | 0.9977224 | 0.9981034 | 0.9983363 | 0.998474 | 0.9985587 | 1.132398e-05 | 1.073062e-05 | 0.0004766005 | 0.9916853 | 5.022361e-09 | 6.081399e-05 | 0.9949718 | 0.9803198 | 0.9306017 | 0.9965735 | 9.716086e-06 | 9.211956e-06 | 0.0004093053 | 0.8518595 | 4.314813e-09 | 5.225096e-05
724 |  | 0 | 0 | 0 | 1 | 0 | 0 |  | 0 | 0 | 0 | 1 | 0 | 0 | 0.9936932 | 0.9825905 | 0.9935482 | 0.9801587 | 0.9971298 | 0.9976794 | 0.9980676 | 0.9983049 | 0.9984452 | 0.9985315 | 3.975835e-06 | 7.617436e-06 | 0.000125941 | 0.9919715 | 1.791438e-09 | 5.947606e-05 | 0.9948772 | 0.9801587 | 0.9308019 | 0.9965995 | 3.40984e-06 | 6.536629e-06 | 0.0001081138 | 0.8517584 | 1.538438e-09 | 5.108083e-05
725 |  | 0 | 0 | 0 | 1 | 0 | 0 |  | 0 | 0 | 0 | 1 | 0 | 0 | 0.9935767 | 0.9831475 | 0.9934291 | 0.980554 | 0.9970767 | 0.9976365 | 0.9980319 | 0.9982735 | 0.9984164 | 0.9985043 | 4.004772e-06 | 5.456647e-06 | 0.0002286437 | 0.9925558 | 9.672221e-10 | 0.0001017877 | 0.9947825 | 0.980554 | 0.9310021 | 0.9966265 | 3.438885e-06 | 4.688236e-06 | 0.0001965237 | 0.8533274 | 8.316664e-10 | 8.752994e-05
726 |  | 0 | 0 | 0 | 1 | 0 | 0 |  | 0 | 0 | 0 | 1 | 0 | 0 | 0.9935767 | 0.9829377 | 0.9934291 | 0.9805863 | 0.9970767 | 0.9976365 | 0.9980319 | 0.9982735 | 0.9984164 | 0.9985043 | 3.297543e-06 | 4.146949e-06 | 0.0002778771 | 0.9930683 | 6.314404e-10 | 0.0001253391 | 0.9947825 | 0.9805863 | 0.9312023 | 0.996654 | 2.831858e-06 | 3.563309e-06 | 0.0002388634 | 0.8538491 | 5.429959e-10 | 0.0001077926
727 |  | 0 | 0 | 0 | 1 | 0 | 0 |  | 0 | 0 | 0 | 1 | 0 | 0 | 0.9935767 | 0.9828304 | 0.9934291 | 0.9806402 | 0.9970767 | 0.9976365 | 0.9980319 | 0.9982735 | 0.9984164 | 0.9985043 | 7.436913e-06 | 3.3924e-06 | 0.0003306675 | 0.9932742 | 4.65935e-10 | 0.0001396891 | 0.9947825 | 0.9806402 | 0.9314025 | 0.9966805 | 6.388206e-06 | 2.915661e-06 | 0.0002843109 | 0.854233 | 4.007695e-10 | 0.0001201628
728 |  | 0 | 0 | 0 | 1 | 0 | 0 |  | 0 | 0 | 0 | 1 | 0 | 0 | 0.9935767 | 0.9829958 | 0.9934291 | 0.9813915 | 0.9970767 | 0.9976365 | 0.9980319 | 0.9982735 | 0.9984164 | 0.9985043 | 3.630661e-06 | 3.053549e-06 | 0.0001043899 | 0.993096 | 3.901061e-10 | 0.0001212643 | 0.9947825 | 0.9813915 | 0.9316026 | 0.996707 | 3.124748e-06 | 2.629529e-06 | 8.992977e-05 | 0.8557395 | 3.361981e-10 | 0.0001045162
729 |  | 0 | 0 | 0 | 1 | 0 | 0 |  | 0 | 0 | 0 | 1 | 0 | 0 | 0.9935767 | 0.9834887 | 0.9934291 | 0.9802609 | 0.9970767 | 0.9976365 | 0.9980319 | 0.9982735 | 0.9984164 | 0.9985043 | 1.67113e-05 | 2.959052e-06 | 0.0001030582 | 0.9927962 | 3.527127e-10 | 0.0001246599 | 0.9947825 | 0.9802609 | 0.9318028 | 0.996734 | 1.436023e-05 | 2.544177e-06 | 8.864397e-05 | 0.8541459 | 3.034975e-10 | 0.0001072752
730 |  | 0 | 0 | 0 | 1 | 0 | 0 |  | 0 | 0 | 0 | 1 | 0 | 0 | 0.9935767 | 0.9829348 | 0.9934291 | 0.9812999 | 0.9970767 | 0.9976365 | 0.9980319 | 0.9982735 | 0.9984164 | 0.9985043 | 2.811919e-06 | 3.092518e-06 | 0.0001508637 | 0.992579 | 3.415481e-10 | 0.0001582997 | 0.9947825 | 0.9812999 | 0.9320045 | 0.996761 | 2.420667e-06 | 2.663718e-06 | 0.0001299969 | 0.8554966 | 2.9442e-10 | 0.0001364689
731 |  | 0 | 0 | 0 | 1 | 0 | 0 |  | 0 | 0 | 0 | 1 | 0 | 0 | 0.9936932 | 0.9832119 | 0.9935482 | 0.9815114 | 0.9971298 | 0.9976794 | 0.9980676 | 0.9983049 | 0.9984452 | 0.9985315 | 1.77944e-05 | 3.52108e-06 | 2.621356e-05 | 0.9925377 | 3.540822e-10 | 0.000129261 | 0.9948772 | 0.9815114 | 0.9323037 | 0.9967885 | 1.534066e-05 | 3.037218e-06 | 2.262012e-05 | 0.8566811 | 3.05659e-10 | 0.0001115934
732 |  | 0 | 0 | 0 | 1 | 0 | 0 |  | 0 | 0 | 0 | 1 | 0 | 0 | 0.9938096 | 0.9834854 | 0.9936674 | 0.9815285 | 0.9971829 | 0.9977224 | 0.9981034 | 0.9983363 | 0.998474 | 0.9985587 | 4.546543e-06 | 4.220217e-06 | 7.066339e-06 | 0.9925193 | 3.861439e-10 | 0.0001179235 | 0.9949718 | 0.9815285 | 0.9326029 | 0.9968155 | 3.923705e-06 | 3.644053e-06 | 6.10394e-06 | 0.8575434 | 3.336769e-10 | 0.0001019094
733 |  | 0 | 0 | 0 | 1 | 0 | 0 |  | 0 | 0 | 0 | 1 | 0 | 0 | 0.9939262 | 0.9837802 | 0.9937865 | 0.9814856 | 0.997236 | 0.9977653 | 0.9981392 | 0.9983677 | 0.9985027 | 0.9985859 | 1.538366e-06 | 5.056751e-06 | 1.552481e-06 | 0.9923225 | 4.415265e-10 | 0.0001154102 | 0.9950665 | 0.9814856 | 0.9329022 | 0.996842 | 1.328879e-06 | 4.370466e-06 | 1.342286e-06 | 0.8581654 | 3.81886e-10 | 9.982915e-05
734 |  | 0 | 0 | 0 | 1 | 0 | 0 |  | 0 | 0 | 0 | 1 | 0 | 0 | 0.9940427 | 0.9829411 | 0.9939057 | 0.9818241 | 0.9972891 | 0.9978083 | 0.9981749 | 0.9983991 | 0.9985315 | 0.9986131 | 1.530689e-06 | 5.714834e-06 | 9.232646e-07 | 0.9917771 | 5.320033e-10 | 0.0001602468 | 0.9951612 | 0.9818241 | 0.9332014 | 0.9968695 | 1.323001e-06 | 4.942002e-06 | 7.987025e-07 | 0.8581643 | 4.603925e-10 | 0.000138688
735 |  | 0 | 0 | 0 | 1 | 0 | 0 |  | 0 | 0 | 0 | 1 | 0 | 0 | 0.9941592 | 0.983534 | 0.9940249 | 0.9818307 | 0.9973422 | 0.9978512 | 0.9982107 | 0.9984304 | 0.9985603 | 0.9986402 | 5.969716e-06 | 6.04741e-06 | 6.54666e-07 | 0.9910023 | 6.658251e-10 | 0.0002850025 | 0.9952559 | 0.9818307 | 0.9335006 | 0.996896 | 5.166696e-06 | 5.23661e-06 | 5.670966e-07 | 0.8586329 | 5.76965e-10 | 0.0002469863
736 |  | 0 | 0 | 0 | 1 | 0 | 0 |  | 0 | 0 | 0 | 1 | 0 | 0 | 0.9941592 | 0.9839995 | 0.9940249 | 0.9818648 | 0.9973422 | 0.9978512 | 0.9982107 | 0.9984304 | 0.9985603 | 0.9986402 | 1.509624e-06 | 6.086721e-06 | 5.251164e-07 | 0.9902116 | 8.64512e-10 | 0.0001059463 | 0.9952559 | 0.9818648 | 0.9337998 | 0.9969235 | 1.30772e-06 | 5.275347e-06 | 4.552811e-07 | 0.8587122 | 7.49803e-10 | 9.189602e-05
737 |  | 0 | 0 | 0 | 1 | 0 | 0 |  | 0 | 0 | 0 | 1 | 0 | 0 | 0.9941592 | 0.9832716 | 0.9940249 | 0.9818471 | 0.9973422 | 0.9978512 | 0.9982107 | 0.9984304 | 0.9985603 | 0.9986402 | 1.097624e-06 | 6.061301e-06 | 4.686965e-07 | 0.9896988 | 1.182248e-09 | 0.0001556267 | 0.9952559 | 0.9818471 | 0.934099 | 0.996951 | 9.504162e-07 | 5.251068e-06 | 4.061906e-07 | 0.8579003 | 1.024941e-09 | 0.0001349302
738 |  | 0 | 0 | 0 | 1 | 0 | 0 |  | 0 | 0 | 0 | 1 | 0 | 0 | 0.9941592 | 0.9831298 | 0.9940249 | 0.9819589 | 0.9973422 | 0.9978512 | 0.9982107 | 0.9984304 | 0.9985603 | 0.9986402 | 1.382982e-06 | 5.997641e-06 | 4.487175e-07 | 0.9895409 | 1.666996e-09 | 9.302746e-05 | 0.9952559 | 0.9819589 | 0.9343983 | 0.996978 | 1.198019e-06 | 5.198156e-06 | 3.890436e-07 | 0.8581329 | 1.445812e-09 | 8.069065e-05
739 |  | 0 | 0 | 0 | 1 | 0 | 0 |  | 0 | 0 | 0 | 1 | 0 | 0 | 0.9941592 | 0.9836251 | 0.9940249 | 0.9817969 | 0.9973422 | 0.9978512 | 0.9982107 | 0.9984304 | 0.9985603 | 0.9986402 | 7.261318e-07 | 5.79372e-06 | 4.575078e-07 | 0.9896766 | 2.41766e-09 | 0.0001336176 | 0.9952559 | 0.9817969 | 0.9346975 | 0.997005 | 6.293453e-07 | 5.024034e-06 | 3.968716e-07 | 0.8586979 | 2.097968e-09 | 0.0001159583
740 |  | 0 | 0 | 0 | 1 | 0 | 0 |  | 0 | 0 | 0 | 1 | 0 | 0 | 0.9941592 | 0.9840149 | 0.9940249 | 0.9818895 | 0.9973422 | 0.9978512 | 0.9982107 | 0.9984304 | 0.9985603 | 0.9986402 | 1.562669e-06 | 5.449405e-06 | 4.998503e-07 | 0.9899513 | 3.729984e-09 | 6.342566e-05 | 0.9952559 | 0.9818895 | 0.9349967 | 0.997033 | 1.355644e-06 | 4.729872e-06 | 4.340069e-07 | 0.859738 | 3.239781e-09 | 5.509453e-05
741 |  | 0 | 0 | 0 | 1 | 0 | 0 |  | 0 | 0 | 0 | 1 | 0 | 0 | 0.9941592 | 0.9832561 | 0.9940249 | 0.9825128 | 0.9973422 | 0.9978512 | 0.9982107 | 0.9984304 | 0.9985603 | 0.9986402 | 1.384635e-06 | 5.099582e-06 | 5.774339e-07 | 0.9902033 | 5.883573e-09 | 6.577668e-05 | 0.9952559 | 0.9825128 | 0.935099 | 0.99706 | 1.201959e-06 | 4.429047e-06 | 5.016888e-07 | 0.8605025 | 5.113584e-09 | 5.717299e-05
742 |  | 0 | 0 | 0 | 1 | 0 | 0 |  | 0 | 0 | 0 | 1 | 0 | 0 | 0.9941592 | 0.9839727 | 0.9940249 | 0.9821517 | 0.9973422 | 0.9978512 | 0.9982107 | 0.9984304 | 0.9985603 | 0.9986402 | 5.853704e-07 | 4.742335e-06 | 7.040238e-07 | 0.9904229 | 9.355584e-09 | 0.00011327 | 0.9952559 | 0.9821517 | 0.9351991 | 0.9970875 | 5.082069e-07 | 4.119301e-06 | 6.117516e-07 | 0.8608035 | 8.132251e-09 | 9.846675e-05
743 |  | 0 | 0 | 0 | 1 | 0 | 0 |  | 0 | 0 | 0 | 1 | 0 | 0 | 0.9941592 | 0.9838888 | 0.9940249 | 0.9824232 | 0.9973422 | 0.9978512 | 0.9982107 | 0.9984304 | 0.9985603 | 0.9986402 | 1.133122e-06 | 4.233617e-06 | 9.227948e-07 | 0.9907002 | 1.502578e-08 | 2.546359e-05 | 0.9952559 | 0.9824232 | 0.9352992 | 0.997115 | 9.843459e-07 | 3.679632e-06 | 8.023325e-07 | 0.8615632 | 1.306888e-08 | 2.214909e-05
744 |  | 0 | 0 | 0 | 1 | 0 | 0 |  | 0 | 0 | 0 | 1 | 0 | 0 | 0.9941592 | 0.9840255 | 0.9940249 | 0.9821293 | 0.9973422 | 0.9978512 | 0.9982107 | 0.9984304 | 0.9985603 | 0.9986402 | 8.156861e-07 | 3.576216e-06 | 1.30383e-06 | 0.9911132 | 2.292744e-08 | 1.80974e-05 | 0.9952559 | 0.9821293 | 0.9353993 | 0.997142 | 7.083583e-07 | 3.107243e-06 | 1.133258e-06 | 0.8616418 | 1.993497e-08 | 1.57366e-05
745 |  | 0 | 0 | 0 | 1 | 0 | 0 |  | 0 | 0 | 0 | 1 | 0 | 0 | 0.9941592 | 0.9834062 | 0.9940249 | 0.9830226 | 0.9973422 | 0.9978512 | 0.9982107 | 0.9984304 | 0.9985603 | 0.9986402 | 1.000264e-06 | 2.891865e-06 | 2.000824e-06 | 0.9916394 | 3.172654e-08 | 1.786569e-06 | 0.9952559 | 0.9830226 | 0.9354995 | 0.9971695 | 8.697996e-07 | 2.515963e-06 | 1.741372e-06 | 0.8632409 | 2.762215e-08 | 1.555569e-06
746 |  | 0 | 0 | 0 | 1 | 0 | 0 |  | 0 | 0 | 0 | 1 | 0 | 0 | 0.9941592 | 0.9843886 | 0.9940249 | 0.982283 | 0.9973422 | 0.9978512 | 0.9982107 | 0.9984304 | 0.9985603 | 0.9986402 | 4.422948e-07 | 2.314531e-06 | 3.592929e-06 | 0.9921758 | 4.047653e-08 | 5.387304e-07 | 0.9952559 | 0.982283 | 0.9355996 | 0.9971965 | 3.84463e-07 | 2.012924e-06 | 3.125859e-06 | 0.8633859 | 3.522704e-08 | 4.688987e-07
747 |  | 0 | 0 | 0 | 1 | 0 | 0 |  | 0 | 0 | 0 | 1 | 0 | 0 | 0.9941592 | 0.9838631 | 0.9940249 | 0.9824084 | 0.9973422 | 0.9978512 | 0.9982107 | 0.9984304 | 0.9985603 | 0.9986402 | 6.178344e-07 | 1.927671e-06 | 1.253542e-05 | 0.992587 | 5.198529e-08 | 2.575863e-07 | 0.9952559 | 0.9824084 | 0.9356997 | 0.9972245 | 5.369731e-07 | 1.676235e-06 | 1.090429e-05 | 0.8636198 | 4.52367e-08 | 2.241651e-07
748 |  | 0 | 0 | 0 | 1 | 0 | 0 |  | 0 | 0 | 0 | 1 | 0 | 0 | 0.9941592 | 0.9838446 | 0.9940249 | 0.982678 | 0.9973422 | 0.9978512 | 0.9982107 | 0.9984304 | 0.9985603 | 0.9986402 | 2.877114e-07 | 1.692099e-06 | 4.741449e-05 | 0.9928598 | 7.019495e-08 | 1.389621e-07 | 0.9952559 | 0.982678 | 0.9357998 | 0.9972515 | 2.502222e-07 | 1.472368e-06 | 4.127223e-05 | 0.864431 | 6.112301e-08 | 1.210125e-07
749 |  | 0 | 0 | 0 | 1 | 0 | 0 |  | 0 | 0 | 0 | 1 | 0 | 0 | 0.9941592 | 0.983825 | 0.9940249 | 0.9829335 | 0.9973422 | 0.9978512 | 0.9982107 | 0.9984304 | 0.9985603 | 0.9986402 | 2.234341e-07 | 1.570207e-06 | 6.340883e-05 | 0.9930821 | 9.877556e-08 | 8.158606e-08 | 0.9952559 | 0.9829335 | 0.9358999 | 0.9972785 | 1.944436e-07 | 1.367171e-06 | 5.522961e-05 | 0.8651729 | 8.606445e-08 | 7.10927e-08
750 |  | 0 | 0 | 0 | 1 | 0 | 0 |  | 0 | 0 | 0 | 1 | 0 | 0 | 0.9941592 | 0.9837808 | 0.9940249 | 0.9823409 | 0.9973422 | 0.9978512 | 0.9982107 | 0.9984304 | 0.9985603 | 0.9986402 | 1.080973e-07 | 1.542012e-06 | 0.0009091617 | 0.9934164 | 1.37658e-07 | 5.273557e-08 | 0.9952559 | 0.9823409 | 0.936 | 0.997306 | 9.39667e-08 | 1.341123e-06 | 0.0007910035 | 0.8644984 | 1.198094e-07 | 4.590159e-08
751 |  | 0 | 0 | 0 | 1 | 0 | 0 |  | 0 | 0 | 0 | 1 | 0 | 0 | 0.9941592 | 0.984142 | 0.9940249 | 0.9834364 | 0.9973422 | 0.9978512 | 0.9982107 | 0.9984304 | 0.9985603 | 0.9986402 | 1.081547e-07 | 1.581251e-06 | 0.0001644743 | 0.9939388 | 1.708655e-07 | 3.602664e-08 | 0.9952559 | 0.9834364 | 0.9363004 | 0.9973335 | 9.429391e-08 | 1.379306e-06 | 0.0001435206 | 0.8675037 | 1.491498e-07 | 3.145044e-08
752 |  | 0 | 0 | 0 | 1 | 0 | 0 |  | 0 | 0 | 0 | 1 | 0 | 0 | 0.9941592 | 0.9840344 | 0.9940249 | 0.9827748 | 0.9973422 | 0.9978512 | 0.9982107 | 0.9984304 | 0.9985603 | 0.9986402 | 8.622971e-08 | 1.673879e-06 | 0.0002217511 | 0.994572 | 1.819686e-07 | 2.553868e-08 | 0.9952559 | 0.9827748 | 0.9366007 | 0.9973605 | 7.509552e-08 | 1.458488e-06 | 0.0001932862 | 0.8670955 | 1.586659e-07 | 2.227001e-08
753 |  | 0 | 0 | 0 | 1 | 0 | 0 |  | 0 | 0 | 0 | 1 | 0 | 0 | 0.9941592 | 0.984303 | 0.9940249 | 0.9824925 | 0.9973422 | 0.9978512 | 0.9982107 | 0.9984304 | 0.9985603 | 0.9986402 | 1.306983e-07 | 1.808816e-06 | 0.0001516977 | 0.9951316 | 1.747551e-07 | 1.872106e-08 | 0.9952559 | 0.9824925 | 0.9369011 | 0.997388 | 1.138275e-07 | 1.576134e-06 | 0.0001322314 | 0.8676238 | 1.523832e-07 | 1.632573e-08
754 |  | 0 | 0 | 0 | 1 | 0 | 0 |  | 0 | 0 | 0 | 1 | 0 | 0 | 0.9941592 | 0.9836888 | 0.9940249 | 0.9825894 | 0.9973422 | 0.9978512 | 0.9982107 | 0.9984304 | 0.9985603 | 0.9986402 | 6.359631e-08 | 1.970483e-06 | 0.0002140279 | 0.9953434 | 1.648768e-07 | 1.437898e-08 | 0.9952559 | 0.9825894 | 0.9372014 | 0.997416 | 5.538284e-08 | 1.71687e-06 | 0.0001865485 | 0.8677405 | 1.437583e-07 | 1.253823e-08
755 |  | 0 | 0 | 0 | 1 | 0 | 0 |  | 0 | 0 | 0 | 1 | 0 | 0 | 0.9941592 | 0.9833044 | 0.9940249 | 0.9834003 | 0.9973422 | 0.9978512 | 0.9982107 | 0.9984304 | 0.9985603 | 0.9986402 | 4.962726e-08 | 2.13161e-06 | 0.0003498311 | 0.9951681 | 1.566991e-07 | 1.131612e-08 | 0.9952559 | 0.9834003 | 0.9375018 | 0.9974425 | 4.328736e-08 | 1.860245e-06 | 0.0003054058 | 0.8689822 | 1.368477e-07 | 9.883328e-09
756 |  | 0 | 0 | 0 | 1 | 0 | 0 |  | 0 | 0 | 0 | 1 | 0 | 0 | 0.9942757 | 0.9843212 | 0.9941441 | 0.9824259 | 0.9973953 | 0.9978942 | 0.9982465 | 0.9984618 | 0.9985891 | 0.9986674 | 2.230481e-08 | 2.276539e-06 | 0.0001046183 | 0.9947109 | 1.507946e-07 | 9.11231e-09 | 0.9953506 | 0.9824259 | 0.9378022 | 0.9974705 | 1.945117e-08 | 1.986276e-06 | 9.131149e-05 | 0.868377 | 1.316596e-07 | 7.956634e-09
757 |  | 0 | 0 | 0 | 1 | 0 | 0 |  | 0 | 0 | 0 | 1 | 0 | 0 | 0.9943923 | 0.9841751 | 0.9942634 | 0.982677 | 0.9974484 | 0.9979371 | 0.9982823 | 0.9984932 | 0.9986179 | 0.9986946 | 6.876126e-09 | 2.398347e-06 | 0.0004856933 | 0.9942006 | 1.454541e-07 | 7.508136e-09 | 0.9954453 | 0.982677 | 0.9381025 | 0.9974975 | 6.002981e-09 | 2.094826e-06 | 0.0004243734 | 0.8688641 | 1.271329e-07 | 6.562926e-09
758 |  | 0 | 0 | 0 | 1 | 0 | 0 |  | 0 | 0 | 0 | 1 | 0 | 0 | 0.9945088 | 0.9840561 | 0.9943826 | 0.9835448 | 0.9975016 | 0.9979801 | 0.998318 | 0.9985246 | 0.9986467 | 0.9987218 | 3.547676e-09 | 2.494306e-06 | 0.0001892139 | 0.9939142 | 1.360137e-07 | 6.35851e-09 | 0.9955401 | 0.9835448 | 0.9384029 | 0.997525 | 3.104557e-09 | 2.183805e-06 | 0.0001657159 | 0.8706625 | 1.191617e-07 | 5.571114e-09
759 |  | 0 | 0 | 0 | 1 | 0 | 0 |  | 0 | 0 | 0 | 1 | 0 | 0 | 0.9946254 | 0.9842112 | 0.9945018 | 0.9828441 | 0.9975547 | 0.998023 | 0.9983538 | 0.998556 | 0.9986755 | 0.998749 | 2.480035e-09 | 2.568622e-06 | 0.0002005791 | 0.9939184 | 1.260149e-07 | 5.48463e-09 | 0.9956348 | 0.9828441 | 0.9387033 | 0.997552 | 2.169108e-09 | 2.247644e-06 | 0.0001755727 | 0.8701815 | 1.1034e-07 | 4.802754e-09
760 |  | 0 | 0 | 0 | 1 | 0 | 0 |  | 0 | 0 | 0 | 1 | 0 | 0 | 0.994742 | 0.9844209 | 0.9946211 | 0.983372 | 0.9976078 | 0.998066 | 0.9983896 | 0.9985874 | 0.9987043 | 0.9987762 | 2.054609e-09 | 2.621298e-06 | 0.0001612273 | 0.9941198 | 1.179561e-07 | 4.815888e-09 | 0.9957295 | 0.983372 | 0.939 | 0.99758 | 1.800646e-09 | 2.298344e-06 | 0.0001414093 | 0.8720957 | 1.034896e-07 | 4.225556e-09
761 |  | 0 | 0 | 0 | 1 | 0 | 0 |  | 0 | 0 | 0 | 1 | 0 | 0 | 0.994742 | 0.9848455 | 0.9946211 | 0.9829607 | 0.9976078 | 0.998066 | 0.9983896 | 0.9985874 | 0.9987043 | 0.9987762 | 1.894409e-09 | 2.653532e-06 | 0.0002534036 | 0.9943197 | 1.114545e-07 | 4.303124e-09 | 0.9957295 | 0.9829607 | 0.939 | 0.9976075 | 1.65962e-09 | 2.325727e-06 | 0.0002221714 | 0.8719415 | 9.774844e-08 | 3.77422e-09
762 |  | 0 | 0 | 0 | 1 | 0 | 0 |  | 0 | 0 | 0 | 1 | 0 | 0 | 0.994742 | 0.9836468 | 0.9946211 | 0.9843809 | 0.9976078 | 0.998066 | 0.9983896 | 0.9985874 | 0.9987043 | 0.9987762 | 1.875475e-09 | 2.66704e-06 | 4.688954e-05 | 0.9942894 | 1.042935e-07 | 3.925257e-09 | 0.9957295 | 0.9843809 | 0.939 | 0.9976345 | 1.645823e-09 | 2.341536e-06 | 4.118017e-05 | 0.8733956 | 9.162337e-08 | 3.448644e-09
763 |  | 0 | 0 | 0 | 1 | 0 | 0 |  | 0 | 0 | 0 | 1 | 0 | 0 | 0.994742 | 0.984836 | 0.9946211 | 0.9826593 | 0.9976078 | 0.998066 | 0.9983896 | 0.9985874 | 0.9987043 | 0.9987762 | 1.924318e-09 | 2.668748e-06 | 3.314331e-05 | 0.9940298 | 9.461933e-08 | 3.637304e-09 | 0.9957295 | 0.9826593 | 0.939 | 0.997662 | 1.684865e-09 | 2.337735e-06 | 2.904186e-05 | 0.871192 | 8.29364e-08 | 3.188425e-09
764 |  | 0 | 0 | 0 | 1 | 0 | 0 |  | 0 | 0 | 0 | 1 | 0 | 0 | 0.994742 | 0.9844808 | 0.9946211 | 0.9838684 | 0.9976078 | 0.998066 | 0.9983896 | 0.9985874 | 0.9987043 | 0.9987762 | 2.015141e-09 | 2.661574e-06 | 2.820106e-05 | 0.9936885 | 8.363568e-08 | 3.423074e-09 | 0.9957295 | 0.9838684 | 0.939 | 0.9976885 | 1.76814e-09 | 2.336411e-06 | 2.476377e-05 | 0.8727457 | 7.346489e-08 | 3.007017e-09
765 |  | 0 | 0 | 0 | 1 | 0 | 0 |  | 0 | 0 | 0 | 1 | 0 | 0 | 0.994742 | 0.9846319 | 0.9946211 | 0.9834226 | 0.9976078 | 0.998066 | 0.9983896 | 0.9985874 | 0.9987043 | 0.9987762 | 2.133071e-09 | 2.649512e-06 | 2.514456e-05 | 0.9934893 | 7.273475e-08 | 3.271006e-09 | 0.9957295 | 0.9834226 | 0.939 | 0.997716 | 1.870258e-09 | 2.324136e-06 | 2.206381e-05 | 0.8719378 | 6.384326e-08 | 2.871348e-09
766 |  | 0 | 0 | 0 | 1 | 0 | 0 |  | 0 | 0 | 0 | 1 | 0 | 0 | 0.994742 | 0.9841136 | 0.9946211 | 0.9835242 | 0.9976078 | 0.998066 | 0.9983896 | 0.9985874 | 0.9987043 | 0.9987762 | 2.274308e-09 | 2.640853e-06 | 2.271099e-05 | 0.9936429 | 6.332785e-08 | 3.178115e-09 | 0.9957295 | 0.9835242 | 0.939 | 0.997743 | 1.993509e-09 | 2.315862e-06 | 1.992256e-05 | 0.8718174 | 5.557005e-08 | 2.78899e-09
767 |  | 0 | 0 | 0 | 1 | 0 | 0 |  | 0 | 0 | 0 | 1 | 0 | 0 | 0.994742 | 0.9845002 | 0.9946211 | 0.9834966 | 0.9976078 | 0.998066 | 0.9983896 | 0.9985874 | 0.9987043 | 0.9987762 | 2.440929e-09 | 2.646232e-06 | 2.029719e-05 | 0.9941193 | 5.588469e-08 | 3.135972e-09 | 0.9957295 | 0.9834966 | 0.939 | 0.997771 | 2.140338e-09 | 2.321425e-06 | 1.781162e-05 | 0.8725535 | 4.905658e-08 | 2.753011e-09
768 |  | 0 | 0 | 0 | 1 | 0 | 0 |  | 0 | 0 | 0 | 1 | 0 | 0 | 0.994742 | 0.9840071 | 0.9946211 | 0.9842151 | 0.9976078 | 0.998066 | 0.9983896 | 0.9985874 | 0.9987043 | 0.9987762 | 2.642189e-09 | 2.672155e-06 | 1.774468e-05 | 0.994705 | 5.002869e-08 | 3.139824e-09 | 0.9957295 | 0.9842151 | 0.939 | 0.997798 | 2.319101e-09 | 2.34648e-06 | 1.558706e-05 | 0.8739294 | 4.395943e-08 | 2.759113e-09
769 |  | 0 | 0 | 0 | 1 | 0 | 0 |  | 0 | 0 | 0 | 1 | 0 | 0 | 0.994742 | 0.9850768 | 0.9946211 | 0.9835177 | 0.9976078 | 0.998066 | 0.9983896 | 0.9985874 | 0.9987043 | 0.9987762 | 2.895553e-09 | 2.718875e-06 | 1.520314e-05 | 0.9951438 | 4.548117e-08 | 3.189648e-09 | 0.9957295 | 0.9835177 | 0.939 | 0.997825 | 2.540711e-09 | 2.38678e-06 | 1.335049e-05 | 0.8740492 | 3.995145e-08 | 2.802044e-09
770 |  | 0 | 0 | 0 | 1 | 0 | 0 |  | 0 | 0 | 0 | 1 | 0 | 0 | 0.994742 | 0.9842824 | 0.9946211 | 0.9837561 | 0.9976078 | 0.998066 | 0.9983896 | 0.9985874 | 0.9987043 | 0.9987762 | 3.229367e-09 | 2.778731e-06 | 1.294643e-05 | 0.9952496 | 4.212882e-08 | 3.287708e-09 | 0.9957295 | 0.9837561 | 0.939 | 0.997852 | 2.832781e-09 | 2.438606e-06 | 1.136543e-05 | 0.8738842 | 3.699576e-08 | 2.887335e-09
771 |  | 0 | 0 | 0 | 1 | 0 | 0 |  | 0 | 0 | 0 | 1 | 0 | 0 | 0.9948586 | 0.9846748 | 0.9947404 | 0.9836126 | 0.9976609 | 0.998109 | 0.9984253 | 0.9986187 | 0.998733 | 0.9988034 | 3.71665e-09 | 2.836145e-06 | 1.124878e-05 | 0.9949796 | 3.997532e-08 | 3.446459e-09 | 0.9958243 | 0.9836126 | 0.9389005 | 0.9978795 | 3.261573e-09 | 2.489998e-06 | 9.87901e-06 | 0.8739899 | 3.511833e-08 | 3.027929e-09
772 |  | 0 | 0 | 0 | 1 | 0 | 0 |  | 0 | 0 | 0 | 1 | 0 | 0 | 0.9949752 | 0.9844139 | 0.9948596 | 0.9838462 | 0.997714 | 0.9981519 | 0.9984611 | 0.9986501 | 0.9987618 | 0.9988306 | 4.435658e-09 | 2.876918e-06 | 1.004826e-05 | 0.9945838 | 3.859778e-08 | 3.666726e-09 | 0.995919 | 0.9838462 | 0.9388003 | 0.997906 | 3.894549e-09 | 2.527069e-06 | 8.829073e-06 | 0.8740732 | 3.39248e-08 | 3.223022e-09
773 |  | 0 | 0 | 0 | 1 | 0 | 0 |  | 0 | 0 | 0 | 1 | 0 | 0 | 0.9950918 | 0.9836955 | 0.9949789 | 0.983597 | 0.9977672 | 0.9981949 | 0.9984969 | 0.9986815 | 0.9987906 | 0.9988578 | 5.551148e-09 | 2.894234e-06 | 9.253619e-06 | 0.9943112 | 3.771626e-08 | 3.959722e-09 | 0.9960138 | 0.983597 | 0.9387001 | 0.997934 | 4.869431e-09 | 2.539891e-06 | 8.123151e-06 | 0.8730025 | 3.31184e-08 | 3.477239e-09
774 |  | 0 | 0 | 0 | 1 | 0 | 0 |  | 0 | 0 | 0 | 1 | 0 | 0 | 0.9952084 | 0.9847888 | 0.9950982 | 0.9836712 | 0.9978203 | 0.9982378 | 0.9985327 | 0.9987129 | 0.9988194 | 0.998885 | 7.382903e-09 | 2.887079e-06 | 8.772325e-06 | 0.9943438 | 3.729175e-08 | 4.341111e-09 | 0.9961085 | 0.9836712 | 0.9385999 | 0.99796 | 6.486387e-09 | 2.537558e-06 | 7.712592e-06 | 0.8743808 | 3.279617e-08 | 3.818033e-09
775 |  | 0 | 0 | 0 | 1 | 0 | 0 |  | 0 | 0 | 0 | 1 | 0 | 0 | 0.9953251 | 0.9843061 | 0.9952176 | 0.9840301 | 0.9978734 | 0.9982808 | 0.9985685 | 0.9987443 | 0.9988482 | 0.9989122 | 1.062178e-08 | 2.857179e-06 | 8.546475e-06 | 0.994719 | 3.755673e-08 | 4.833216e-09 | 0.9962033 | 0.9840301 | 0.9384997 | 0.9979875 | 9.337055e-09 | 2.512623e-06 | 7.517995e-06 | 0.8751688 | 3.304642e-08 | 4.253051e-09
776 |  | 0 | 0 | 0 | 1 | 0 | 0 |  | 0 | 0 | 0 | 1 | 0 | 0 | 0.9953251 | 0.9840923 | 0.9952176 | 0.9831753 | 0.9978734 | 0.9982808 | 0.9985685 | 0.9987443 | 0.9988482 | 0.9989122 | 1.784829e-08 | 2.804503e-06 | 8.606405e-06 | 0.9953198 | 3.89715e-08 | 5.489637e-09 | 0.9962033 | 0.9831753 | 0.9383996 | 0.9980145 | 1.565761e-08 | 2.461285e-06 | 7.555322e-06 | 0.8739173 | 3.422158e-08 | 4.820858e-09
777 |  | 0 | 0 | 0 | 1 | 0 | 0 |  | 0 | 0 | 0 | 1 | 0 | 0 | 0.9953251 | 0.9843724 | 0.9952176 | 0.9847344 | 0.9978734 | 0.9982808 | 0.9985685 | 0.9987443 | 0.9988482 | 0.9989122 | 3.586708e-08 | 2.734671e-06 | 9.015949e-06 | 0.9959006 | 4.17529e-08 | 6.340928e-09 | 0.9962033 | 0.9847344 | 0.9382994 | 0.9980415 | 3.157113e-08 | 2.408111e-06 | 7.941598e-06 | 0.8773824 | 3.678788e-08 | 5.587259e-09
778 |  | 0 | 0 | 0 | 1 | 0 | 0 |  | 0 | 0 | 0 | 1 | 0 | 0 | 0.9953251 | 0.985076 | 0.9952176 | 0.9834304 | 0.9978734 | 0.9982808 | 0.9985685 | 0.9987443 | 0.9988482 | 0.9989122 | 9.628213e-08 | 2.651299e-06 | 1.00524e-05 | 0.9963203 | 4.627294e-08 | 7.452269e-09 | 0.9962033 | 0.9834304 | 0.9381992 | 0.9980685 | 8.457939e-08 | 2.329994e-06 | 8.836722e-06 | 0.875985 | 4.068834e-08 | 6.553287e-09
779 |  | 0 | 0 | 0 | 1 | 0 | 0 |  | 0 | 0 | 0 | 1 | 0 | 0 | 0.9953251 | 0.9844589 | 0.9952176 | 0.9840125 | 0.9978734 | 0.9982808 | 0.9985685 | 0.9987443 | 0.9988482 | 0.9989122 | 4.84e-07 | 2.558701e-06 | 1.255012e-05 | 0.9965569 | 5.292776e-08 | 8.916966e-09 | 0.9962033 | 0.9840125 | 0.938099 | 0.998096 | 4.253746e-07 | 2.249692e-06 | 1.103765e-05 | 0.8766115 | 4.656223e-08 | 7.84504e-09
780 |  | 0 | 0 | 0 | 1 | 0 | 0 |  | 0 | 0 | 0 | 1 | 0 | 0 | 0.9953251 | 0.9845022 | 0.9952176 | 0.9837335 | 0.9978734 | 0.9982808 | 0.9985685 | 0.9987443 | 0.9988482 | 0.9989122 | 0.0007230832 | 2.461704e-06 | 1.993824e-05 | 0.9966912 | 6.213331e-08 | 1.087067e-08 | 0.9962033 | 0.9837335 | 0.9380048 | 0.998122 | 0.0006351188 | 2.163116e-06 | 1.752492e-05 | 0.8762058 | 5.462799e-08 | 9.558171e-09
781 |  | 0 | 0 | 0 | 1 | 0 | 0 |  | 0 | 0 | 0 | 1 | 0 | 0 | 0.9953251 | 0.9849826 | 0.9952176 | 0.9840979 | 0.9978734 | 0.9982808 | 0.9985685 | 0.9987443 | 0.9988482 | 0.9989122 | 1.060425e-06 | 2.367413e-06 | 8.178917e-05 | 0.9968363 | 7.495615e-08 | 1.359329e-08 | 0.9962033 | 0.9840979 | 0.9384044 | 0.9981485 | 9.329897e-07 | 2.083762e-06 | 7.201036e-05 | 0.8778078 | 6.601279e-08 | 1.197218e-08
782 |  | 0 | 0 | 0 | 1 | 0 | 0 |  | 0 | 0 | 0 | 1 | 0 | 0 | 0.9953251 | 0.9855835 | 0.9952176 | 0.9839848 | 0.9978734 | 0.9982808 | 0.9985685 | 0.9987443 | 0.9988482 | 0.9989122 | 5.247688e-07 | 2.286788e-06 | 0.0002314944 | 0.9970265 | 9.304429e-08 | 1.744539e-08 | 0.9962033 | 0.9839848 | 0.938804 | 0.9981765 | 4.620903e-07 | 2.014476e-06 | 0.0002039867 | 0.8787077 | 8.20111e-08 | 1.53777e-08
783 |  | 0 | 0 | 0 | 1 | 0 | 0 |  | 0 | 0 | 0 | 1 | 0 | 0 | 0.9953251 | 0.9848752 | 0.9952176 | 0.9844345 | 0.9978734 | 0.9982808 | 0.9985685 | 0.9987443 | 0.9988482 | 0.9989122 | 2.466964e-06 | 2.232923e-06 | 6.990309e-05 | 0.9971699 | 1.182833e-07 | 2.293415e-08 | 0.9962033 | 0.9844345 | 0.9392036 | 0.9982025 | 2.173715e-06 | 1.968297e-06 | 6.163657e-05 | 0.8794026 | 1.043247e-07 | 2.022899e-08
784 |  | 0 | 0 | 0 | 1 | 0 | 0 |  | 0 | 0 | 0 | 1 | 0 | 0 | 0.9953251 | 0.9850687 | 0.9952176 | 0.9842136 | 0.9978734 | 0.9982808 | 0.9985685 | 0.9987443 | 0.9988482 | 0.9989122 | 2.095352e-06 | 2.221812e-06 | 8.10218e-05 | 0.9971154 | 1.518691e-07 | 3.093199e-08 | 0.9962033 | 0.9842136 | 0.9396032 | 0.998229 | 1.846644e-06 | 1.958893e-06 | 7.145467e-05 | 0.8795298 | 1.339738e-07 | 2.72889e-08
785 |  | 0 | 0 | 0 | 1 | 0 | 0 |  | 0 | 0 | 0 | 1 | 0 | 0 | 0.9953251 | 0.9854024 | 0.9952176 | 0.9841412 | 0.9978734 | 0.9982808 | 0.9985685 | 0.9987443 | 0.9988482 | 0.9989122 | 5.958662e-07 | 2.272327e-06 | 7.378737e-05 | 0.9967475 | 1.930223e-07 | 4.285671e-08 | 0.9962033 | 0.9841412 | 0.9400028 | 0.998256 | 5.254781e-07 | 2.004722e-06 | 6.511639e-05 | 0.8797716 | 1.703874e-07 | 3.783351e-08
786 |  | 0 | 0 | 0 | 1 | 0 | 0 |  | 0 | 0 | 0 | 1 | 0 | 0 | 0.9953251 | 0.9848452 | 0.9952176 | 0.9842179 | 0.9978734 | 0.9982808 | 0.9985685 | 0.9987443 | 0.9988482 | 0.9989122 | 1.619268e-05 | 2.409929e-06 | 0.0001524348 | 0.9960712 | 2.415815e-07 | 6.116787e-08 | 0.9962033 | 0.9842179 | 0.9404024 | 0.998283 | 1.428049e-05 | 2.126208e-06 | 0.0001345274 | 0.8792118 | 2.132613e-07 | 5.400071e-08
787 |  | 0 | 0 | 0 | 1 | 0 | 0 |  | 0 | 0 | 0 | 1 | 0 | 0 | 0.9953251 | 0.985324 | 0.9952176 | 0.9847981 | 0.9978734 | 0.9982808 | 0.9985685 | 0.9987443 | 0.9988482 | 0.9989122 | 1.579479e-06 | 2.686242e-06 | 6.361417e-05 | 0.9952444 | 3.040787e-07 | 9.158049e-08 | 0.9962033 | 0.9847981 | 0.940802 | 0.998309 | 1.395909e-06 | 2.375011e-06 | 5.625996e-05 | 0.8803426 | 2.690005e-07 | 8.102106e-08
788 |  | 0 | 0 | 0 | 1 | 0 | 0 |  | 0 | 0 | 0 | 1 | 0 | 0 | 0.9953251 | 0.9848311 | 0.9952176 | 0.984188 | 0.9978734 | 0.9982808 | 0.9985685 | 0.9987443 | 0.9988482 | 0.9989122 | 2.792639e-06 | 3.168652e-06 | 0.0001049136 | 0.9945533 | 3.942671e-07 | 1.438681e-07 | 0.9962033 | 0.984188 | 0.9412016 | 0.998336 | 2.464896e-06 | 2.797921e-06 | 9.266549e-05 | 0.8785988 | 3.48336e-07 | 1.271159e-07
789 |  | 0 | 0 | 0 | 1 | 0 | 0 |  | 0 | 0 | 0 | 1 | 0 | 0 | 0.9953251 | 0.9848487 | 0.9952176 | 0.9843138 | 0.9978734 | 0.9982808 | 0.9985685 | 0.9987443 | 0.9988482 | 0.9989122 | 5.541269e-06 | 3.921652e-06 | 8.68255e-05 | 0.99422 | 5.327374e-07 | 2.354983e-07 | 0.9962033 | 0.9843138 | 0.9416012 | 0.9983625 | 4.894491e-06 | 3.46533e-06 | 7.674463e-05 | 0.8789408 | 4.710159e-07 | 2.082274e-07
790 |  | 0 | 0 | 0 | 1 | 0 | 0 |  | 0 | 0 | 0 | 1 | 0 | 0 | 0.9953251 | 0.9849398 | 0.9952176 | 0.9843225 | 0.9978734 | 0.9982808 | 0.9985685 | 0.9987443 | 0.9988482 | 0.9989122 | 1.092259e-05 | 4.935555e-06 | 0.0001157506 | 0.9943329 | 7.529167e-07 | 4.011782e-07 | 0.9962033 | 0.9843225 | 0.9419996 | 0.9983895 | 9.653113e-06 | 4.3637e-06 | 0.0001023687 | 0.8795332 | 6.660589e-07 | 3.549202e-07
791 |  | 0 | 0 | 0 | 1 | 0 | 0 |  | 0 | 0 | 0 | 1 | 0 | 0 | 0.9953251 | 0.9841547 | 0.9952176 | 0.9842093 | 0.9978734 | 0.9982808 | 0.9985685 | 0.9987443 | 0.9988482 | 0.9989122 | 1.031304e-05 | 6.160131e-06 | 7.174828e-05 | 0.994818 | 1.108115e-06 | 7.06142e-07 | 0.9962033 | 0.9842093 | 0.9417997 | 0.998415 | 9.103345e-06 | 5.439782e-06 | 6.337649e-05 | 0.8788947 | 9.790913e-07 | 6.239622e-07
792 |  | 0 | 0 | 0 | 1 | 0 | 0 |  | 0 | 0 | 0 | 1 | 0 | 0 | 0.9953251 | 0.9844857 | 0.9952176 | 0.9846771 | 0.9978734 | 0.9982808 | 0.9985685 | 0.9987443 | 0.9988482 | 0.9989122 | 1.432685e-05 | 7.825096e-06 | 5.077578e-05 | 0.9954796 | 1.688274e-06 | 1.26271e-06 | 0.9962033 | 0.9846771 | 0.9415998 | 0.9984415 | 1.266028e-05 | 6.917663e-06 | 4.490053e-05 | 0.880448 | 1.493343e-06 | 1.116987e-06
793 |  | 0 | 0 | 0 | 1 | 0 | 0 |  | 0 | 0 | 0 | 1 | 0 | 0 | 0.9953251 | 0.9845983 | 0.9952176 | 0.9841903 | 0.9978734 | 0.9982808 | 0.9985685 | 0.9987443 | 0.9988482 | 0.9989122 | 7.932056e-06 | 1.00694e-05 | 1.032199e-05 | 0.9961009 | 2.662575e-06 | 2.233638e-06 | 0.9962033 | 0.9841903 | 0.9413998 | 0.998468 | 7.001929e-06 | 8.892276e-06 | 9.11796e-06 | 0.8800637 | 2.352653e-06 | 1.97377e-06
794 |  | 0 | 0 | 0 | 1 | 0 | 0 |  | 0 | 0 | 0 | 1 | 0 | 0 | 0.9953251 | 0.984545 | 0.9952176 | 0.9840836 | 0.9978734 | 0.9982808 | 0.9985685 | 0.9987443 | 0.9988482 | 0.9989122 | 0.000710264 | 1.193896e-05 | 5.994861e-06 | 0.9965411 | 4.520549e-06 | 3.912506e-06 | 0.9962033 | 0.9840836 | 0.9411999 | 0.998494 | 0.0006266905 | 1.053846e-05 | 5.293157e-06 | 0.8800501 | 3.992533e-06 | 3.455733e-06
795 |  | 0 | 0 | 0 | 1 | 0 | 0 |  | 0 | 0 | 0 | 1 | 0 | 0 | 0.9953251 | 0.9845926 | 0.9952176 | 0.9841709 | 0.9978734 | 0.9982808 | 0.9985685 | 0.9987443 | 0.9988482 | 0.9989122 | 1.017353e-05 | 1.261007e-05 | 5.359284e-06 | 0.9968491 | 8.152084e-06 | 6.799859e-06 | 0.9962033 | 0.9841709 | 0.941 | 0.998521 | 8.976824e-06 | 1.11313e-05 | 4.732166e-06 | 0.8803576 | 7.200183e-06 | 6.006239e-06
796 |  | 0 | 0 | 0 | 1 | 0 | 0 |  | 0 | 0 | 0 | 1 | 0 | 0 | 0.9953251 | 0.984735 | 0.9952176 | 0.983519 | 0.9978734 | 0.9982808 | 0.9985685 | 0.9987443 | 0.9988482 | 0.9989122 | 1.502048e-05 | 1.264792e-05 | 6.062806e-06 | 0.9971381 | 1.542756e-05 | 1.319764e-05 | 0.9962033 | 0.983519 | 0.9408001 | 0.998547 | 1.323551e-05 | 1.114945e-05 | 5.346052e-06 | 0.8794097 | 1.36075e-05 | 1.16414e-05
797 |  | 0 | 0 | 0 | 1 | 0 | 0 |  | 0 | 0 | 0 | 1 | 0 | 0 | 0.9953251 | 0.9844938 | 0.9952176 | 0.9843737 | 0.9978734 | 0.9982808 | 0.9985685 | 0.9987443 | 0.9988482 | 0.9989122 | 3.252435e-05 | 1.255643e-05 | 8.429606e-06 | 0.9974676 | 3.00748e-05 | 3.842646e-05 | 0.9962033 | 0.9843737 | 0.9406002 | 0.998573 | 2.869676e-05 | 1.108326e-05 | 7.442758e-06 | 0.8808499 | 2.656141e-05 | 3.393958e-05
798 |  | 0 | 0 | 0 | 1 | 0 | 0 |  | 0 | 0 | 0 | 1 | 0 | 0 | 0.9953251 | 0.9844218 | 0.9952176 | 0.9827705 | 0.9978734 | 0.9982808 | 0.9985685 | 0.9987443 | 0.9988482 | 0.9989122 | 0.0001555524 | 1.251468e-05 | 1.389246e-05 | 0.9977634 | 5.992341e-05 | 0.0001008282 | 0.9962033 | 0.9827705 | 0.9404002 | 0.998599 | 0.0001367642 | 1.10076e-05 | 1.222298e-05 | 0.8780155 | 5.273711e-05 | 8.874212e-05
799 |  | 0 | 0 | 0 | 1 | 0 | 0 |  | 0 | 0 | 0 | 1 | 0 | 0 | 0.9953251 | 0.9844506 | 0.9952176 | 0.9849051 | 0.9978734 | 0.9982808 | 0.9985685 | 0.9987443 | 0.9988482 | 0.9989122 | 7.423663e-05 | 1.226174e-05 | 2.236526e-05 | 0.9978388 | 0.0001241872 | 5.543746e-05 | 0.9962033 | 0.9849051 | 0.9402003 | 0.998625 | 6.554358e-05 | 1.083032e-05 | 1.976006e-05 | 0.8817615 | 0.0001097521 | 4.899673e-05
800 |  | 0 | 0 | 0 | 1 | 0 | 0 |  | 0 | 0 | 0 | 1 | 0 | 0 | 0.9953251 | 0.9852441 | 0.9952176 | 0.9833837 | 0.9978734 | 0.9982808 | 0.9985685 | 0.9987443 | 0.9988482 | 0.9989122 | 2.190979e-05 | 1.168717e-05 | 2.594745e-05 | 0.9975345 | 0.0002754478 | 4.318655e-05 | 0.9962033 | 0.9833837 | 0.9400004 | 0.9986515 | 1.929641e-05 | 1.029733e-05 | 2.286837e-05 | 0.8793161 | 0.0002428296 | 3.807488e-05
801 |  | 0 | 0 | 0 | 1 | 0 | 0 |  | 0 | 0 | 0 | 1 | 0 | 0 | 0.9953251 | 0.984531 | 0.9952176 | 0.9850292 | 0.9978734 | 0.9982808 | 0.9985685 | 0.9987443 | 0.9988482 | 0.9989122 | 6.634895e-05 | 1.104239e-05 | 2.584065e-05 | 0.9969083 | 0.0006587126 | 5.568318e-05 | 0.9962033 | 0.9850292 | 0.94 | 0.998677 | 5.858966e-05 | 9.754998e-06 | 2.283457e-05 | 0.8810915 | 0.0005822466 | 4.92224e-05
802 |  | 0 | 0 | 0 | 1 | 0 | 0 |  | 0 | 0 | 0 | 1 | 0 | 0 | 0.9953251 | 0.984505 | 0.9952176 | 0.9843591 | 0.9978734 | 0.9982808 | 0.9985685 | 0.9987443 | 0.9988482 | 0.9989122 | 3.058452e-05 | 1.03459e-05 | 2.71008e-05 | 0.9963675 | 0.001742407 | 2.837425e-05 | 0.9962033 | 0.9843591 | 0.94 | 0.998703 | 2.697101e-05 | 9.127275e-06 | 2.391554e-05 | 0.8794154 | 0.001538046 | 2.504793e-05
803 |  | 0 | 0 | 0 | 1 | 1 | 0 |  | 0 | 0 | 0 | 1 | 0 | 0 | 0.9953251 | 0.9852648 | 0.9952176 | 0.9843273 | 0.9978734 | 0.9982808 | 0.9985685 | 0.9987443 | 0.9988482 | 0.9989122 | 3.323336e-05 | 9.447132e-06 | 2.955271e-05 | 0.9964181 | 0.004363202 | 4.045103e-05 | 0.9962033 | 0.9843273 | 0.94 | 0.9987285 | 2.932837e-05 | 8.340479e-06 | 2.609837e-05 | 0.8801044 | 0.003854278 | 3.573511e-05
804 |  | 0 | 0 | 0 | 1 | 1 | 0 |  | 0 | 0 | 0 | 1 | 0 | 0 | 0.9953251 | 0.9843299 | 0.9952176 | 0.9843716 | 0.9978734 | 0.9982808 | 0.9985685 | 0.9987443 | 0.9988482 | 0.9989122 | 8.166563e-05 | 8.264094e-06 | 3.188547e-05 | 0.9970484 | 0.01042703 | 5.272434e-05 | 0.9962033 | 0.9843716 | 0.94 | 0.9987545 | 7.200972e-05 | 7.289946e-06 | 2.8135e-05 | 0.8799275 | 0.009203152 | 4.653876e-05
805 |  | 0 | 0 | 0 | 1 | 1 | 0 |  | 0 | 0 | 0 | 1 | 0 | 0 | 0.9953251 | 0.9847076 | 0.9952176 | 0.9843945 | 0.9978734 | 0.9982808 | 0.9985685 | 0.9987443 | 0.9988482 | 0.9989122 | 6.862269e-05 | 7.069022e-06 | 3.136971e-05 | 0.9969516 | 0.02266838 | 4.526416e-05 | 0.9962033 | 0.9843945 | 0.94 | 0.99878 | 6.053653e-05 | 6.238589e-06 | 2.769253e-05 | 0.8802433 | 0.02001679 | 3.997202e-05
806 |  | 0 | 0 | 0 | 1 | 1 | 0 |  | 0 | 0 | 0 | 0.98 | 0.02 | 0 | 0.9953251 | 0.9848292 | 0.9952176 | 0.9849621 | 0.9978734 | 0.9982808 | 0.9985685 | 0.9987443 | 0.9988482 | 0.9989122 | 4.478496e-05 | 6.106665e-06 | 3.193891e-05 | 0.9929809 | 0.03968868 | 3.493036e-05 | 0.9962033 | 0.9849621 | 0.94 | 0.998806 | 3.95592e-05 | 5.396307e-06 | 2.823175e-05 | 0.8778798 | 0.03509183 | 3.088661e-05
807 |  | 0 | 0 | 0 | 1 | 1 | 0 |  | 0 | 0 | 0 | 0.94 | 0.06 | 0 | 0.9953251 | 0.9845034 | 0.9952176 | 0.9845182 | 0.9978734 | 0.9982808 | 0.9985685 | 0.9987443 | 0.9988482 | 0.9989122 | 4.517268e-05 | 5.506755e-06 | 3.389945e-05 | 0.9810397 | 0.05923971 | 2.447846e-05 | 0.9962033 | 0.9845182 | 0.94 | 0.998832 | 3.985357e-05 | 4.860315e-06 | 2.99286e-05 | 0.8662771 | 0.05231526 | 2.161858e-05
808 |  | 0 | 0 | 0 | 1 | 1 | 0 |  | 0 | 0 | 0 | 0.9 | 0.1 | 0 | 0.9953251 | 0.9858429 | 0.9952176 | 0.9849144 | 0.9978734 | 0.9982808 | 0.9985685 | 0.9987443 | 0.9988482 | 0.9989122 | 3.874701e-05 | 5.270622e-06 | 3.336421e-05 | 0.9587453 | 0.08573864 | 2.255053e-05 | 0.9962033 | 0.9849144 | 0.94 | 0.998857 | 3.425946e-05 | 4.662099e-06 | 2.952062e-05 | 0.8484463 | 0.07588272 | 1.995956e-05
809 |  | 0 | 0 | 0 | 1 | 1 | 0 |  | 0 | 0 | 0 | 0.86 | 0.14 | 0 | 0.9953251 | 0.9858532 | 0.9952176 | 0.9854174 | 0.9978734 | 0.9982808 | 0.9985685 | 0.9987443 | 0.9988482 | 0.9989122 | 0.0001169397 | 5.361249e-06 | 2.961701e-05 | 0.9272172 | 0.1189594 | 4.152787e-05 | 0.9962033 | 0.9854174 | 0.94 | 0.998883 | 0.0001035055 | 4.74728e-06 | 2.623283e-05 | 0.8214136 | 0.105396 | 3.679536e-05
810 |  | 0 | 0 | 0 | 1 | 1 | 0 |  | 0 | 0 | 0 | 0.82 | 0.18 | 0 | 0.9953251 | 0.9849003 | 0.9952176 | 0.9853511 | 0.9978734 | 0.9982808 | 0.9985685 | 0.9987443 | 0.9988482 | 0.9989122 | 4.522064e-05 | 5.783532e-06 | 2.391453e-05 | 0.8897024 | 0.159304 | 2.99932e-05 | 0.9962033 | 0.9853511 | 0.94 | 0.998908 | 3.998257e-05 | 5.115692e-06 | 2.115915e-05 | 0.7873315 | 0.1409888 | 2.654659e-05
811 |  | 0 | 0 | 0 | 1 | 1 | 0 |  | 0 | 0 | 0 | 0.78 | 0.22 | 0 | 0.9953251 | 0.9858923 | 0.9952176 | 0.9856272 | 0.9978734 | 0.9982808 | 0.9985685 | 0.9987443 | 0.9988482 | 0.9989122 | 5.342694e-05 | 6.635551e-06 | 1.888519e-05 | 0.8492113 | 0.2034385 | 1.524882e-05 | 0.9962033 | 0.9856272 | 0.9401001 | 0.998933 | 4.731862e-05 | 5.879305e-06 | 1.673769e-05 | 0.752777 | 0.1803553 | 1.351947e-05
812 |  | 0 | 0 | 0 | 1 | 1 | 0 |  | 0 | 0 | 0 | 0.74 | 0.26 | 0 | 0.9953251 | 0.9851338 | 0.9952176 | 0.9857958 | 0.9978734 | 0.9982808 | 0.9985685 | 0.9987443 | 0.9988482 | 0.9989122 | 6.065594e-05 | 8.186842e-06 | 1.555886e-05 | 0.8076865 | 0.2431925 | 1.727251e-05 | 0.9962033 | 0.9857958 | 0.9402002 | 0.9989585 | 5.370524e-05 | 7.251654e-06 | 1.378553e-05 | 0.715756 | 0.2155349 | 1.530913e-05
813 |  | 0 | 0 | 0 | 1 | 1 | 0 |  | 0 | 0 | 0 | 0.7 | 0.3 | 0 | 0.9953251 | 0.9856553 | 0.9952176 | 0.9862322 | 0.9978734 | 0.9982808 | 0.9985685 | 0.9987443 | 0.9988482 | 0.9989122 | 8.521124e-05 | 1.087033e-05 | 1.305384e-05 | 0.7663342 | 0.2896493 | 7.367965e-06 | 0.9962033 | 0.9862322 | 0.9403003 | 0.9989835 | 7.556341e-05 | 9.643498e-06 | 1.158391e-05 | 0.6801611 | 0.2571054 | 6.540547e-06
814 |  | 0 | 0 | 0 | 1 | 1 | 0 |  | 0 | 0 | 0 | 0.66 | 0.34 | 0 | 0.9953251 | 0.9848615 | 0.9952176 | 0.9856547 | 0.9978734 | 0.9982808 | 0.9985685 | 0.9987443 | 0.9988482 | 0.9989122 | 6.054311e-05 | 1.490389e-05 | 1.095839e-05 | 0.726407 | 0.3420901 | 1.914173e-06 | 0.9962033 | 0.9856547 | 0.9404004 | 0.9990095 | 5.358932e-05 | 1.319746e-05 | 9.706502e-06 | 0.6435353 | 0.3030945 | 1.69608e-06
815 |  | 0 | 0 | 0 | 1 | 1 | 0 |  | 0 | 0 | 0 | 0.62 | 0.38 | 0 | 0.9953251 | 0.9853331 | 0.9952176 | 0.9859412 | 0.9978734 | 0.9982808 | 0.9985685 | 0.9987443 | 0.9988482 | 0.9989122 | 4.069883e-05 | 1.920784e-05 | 9.140953e-06 | 0.6889967 | 0.3979798 | 1.032397e-06 | 0.9962033 | 0.9859412 | 0.9405005 | 0.9990345 | 3.606725e-05 | 1.702891e-05 | 8.106341e-06 | 0.6111208 | 0.3530336 | 9.158612e-07
816 |  | 0 | 0 | 0 | 1 | 1 | 0 |  | 0 | 0 | 0 | 0.58 | 0.42 | 0 | 0.9953251 | 0.9848614 | 0.9952176 | 0.9867497 | 0.9978734 | 0.9982808 | 0.9985685 | 0.9987443 | 0.9988482 | 0.9989122 | 4.000938e-05 | 2.377796e-05 | 7.46212e-06 | 0.6536525 | 0.455301 | 7.025131e-07 | 0.9962033 | 0.9867497 | 0.9406006 | 0.999059 | 3.550208e-05 | 2.110784e-05 | 6.626079e-06 | 0.5805208 | 0.4044032 | 6.240195e-07
817 |  | 0 | 0 | 0 | 1 | 1 | 0 |  | 0 | 0 | 0 | 0.54 | 0.46 | 0 | 0.9953251 | 0.9851948 | 0.9952176 | 0.9872589 | 0.9978734 | 0.9982808 | 0.9985685 | 0.9987443 | 0.9988482 | 0.9989122 | 4.756944e-05 | 3.147366e-05 | 5.831145e-06 | 0.6177765 | 0.5131831 | 5.350831e-07 | 0.9962033 | 0.9872589 | 0.9407007 | 0.999084 | 4.227389e-05 | 2.798135e-05 | 5.185616e-06 | 0.5494832 | 0.4564997 | 4.760113e-07
818 |  | 0 | 0 | 0 | 1 | 1 | 0 |  | 0 | 0 | 0 | 0.5 | 0.5 | 0 | 0.9953251 | 0.9850668 | 0.9952176 | 0.9860611 | 0.9978734 | 0.9982808 | 0.9985685 | 0.9987443 | 0.9988482 | 0.9989122 | 5.192351e-05 | 4.361641e-05 | 4.338222e-06 | 0.5788478 | 0.5720691 | 4.364219e-07 | 0.9962033 | 0.9860611 | 0.9408008 | 0.9991085 | 4.603139e-05 | 3.868275e-05 | 3.848613e-06 | 0.5136099 | 0.5076479 | 3.873008e-07
819 |  | 0 | 0 | 0 | 1 | 1 | 0 |  | 0 | 0 | 0 | 0.46 | 0.54 | 0 | 0.9953251 | 0.9848861 | 0.9952176 | 0.9863778 | 0.9978734 | 0.9982808 | 0.9985685 | 0.9987443 | 0.9988482 | 0.9989122 | 5.193528e-05 | 5.908116e-05 | 3.137436e-06 | 0.5383424 | 0.6279289 | 3.730855e-07 | 0.9962033 | 0.9863778 | 0.9409009 | 0.9991345 | 4.606906e-05 | 5.242919e-05 | 2.784993e-06 | 0.477952 | 0.5575469 | 3.31289e-07
820 |  | 0 | 0 | 0 | 1 | 1 | 0 |  | 0 | 0 | 0 | 0.42 | 0.58 | 0 | 0.9953251 | 0.985029 | 0.9952176 | 0.9868706 | 0.9978734 | 0.9982808 | 0.9985685 | 0.9987443 | 0.9988482 | 0.9989122 | 4.410387e-05 | 7.336061e-05 | 2.29126e-06 | 0.5005591 | 0.6768037 | 3.303322e-07 | 0.9962033 | 0.9868706 | 0.940997 | 0.9991595 | 3.917199e-05 | 6.518371e-05 | 2.036459e-06 | 0.4449724 | 0.6017079 | 2.936985e-07
821 |  | 0 | 0 | 0 | 1 | 1 | 0 |  | 0 | 0 | 0 | 0.38 | 0.62 | 0 | 0.9953251 | 0.9843012 | 0.9952176 | 0.9853683 | 0.9978734 | 0.9982808 | 0.9985685 | 0.9987443 | 0.9988482 | 0.9989122 | 3.555507e-05 | 8.117143e-05 | 1.748687e-06 | 0.4647084 | 0.7196043 | 3.007295e-07 | 0.9962033 | 0.9853683 | 0.9406974 | 0.9991845 | 3.145059e-05 | 7.183031e-05 | 1.547896e-06 | 0.4114211 | 0.6371549 | 2.662902e-07
822 |  | 0 | 0 | 0 | 1 | 1 | 0 |  | 0 | 0 | 0 | 0.34 | 0.66 | 0 | 0.9953251 | 0.984609 | 0.9952176 | 0.9868186 | 0.9978734 | 0.9982808 | 0.9985685 | 0.9987443 | 0.9988482 | 0.9989122 | 4.57493e-05 | 8.419848e-05 | 1.415591e-06 | 0.423622 | 0.7597157 | 2.802492e-07 | 0.9962033 | 0.9868186 | 0.9403978 | 0.9992085 | 4.058794e-05 | 7.472986e-05 | 1.256761e-06 | 0.3761577 | 0.6746643 | 2.488908e-07
823 |  | 0 | 0 | 0 | 1 | 1 | 0 |  | 0 | 0 | 0 | 0.3 | 0.7 | 0 | 0.9953251 | 0.9845951 | 0.9952176 | 0.9860823 | 0.9978734 | 0.9982808 | 0.9985685 | 0.9987443 | 0.9988482 | 0.9989122 | 3.619034e-05 | 8.669245e-05 | 1.214608e-06 | 0.3796977 | 0.7986851 | 2.666574e-07 | 0.9962033 | 0.9860823 | 0.9400983 | 0.999233 | 3.204964e-05 | 7.680492e-05 | 1.076388e-06 | 0.3365482 | 0.7079948 | 2.363937e-07
824 |  | 0 | 0 | 0 | 1 | 1 | 0 |  | 0 | 0 | 0 | 0.26 | 0.74 | 0 | 0.9953251 | 0.984659 | 0.9952176 | 0.9866323 | 0.9978734 | 0.9982808 | 0.9985685 | 0.9987443 | 0.9988482 | 0.9989122 | 5.178327e-05 | 8.949501e-05 | 1.097172e-06 | 0.3404755 | 0.8355081 | 2.587143e-07 | 0.9962033 | 0.9866323 | 0.9397987 | 0.999257 | 4.589913e-05 | 7.935806e-05 | 9.731777e-07 | 0.3020506 | 0.7412927 | 2.295553e-07
825 |  | 0 | 0 | 0 | 1 | 1 | 0 |  | 0 | 0 | 0 | 0.22 | 0.78 | 0 | 0.9953251 | 0.9849515 | 0.9952176 | 0.9846613 | 0.9978734 | 0.9982808 | 0.9985685 | 0.9987443 | 0.9988482 | 0.9989122 | 6.243365e-05 | 9.111508e-05 | 1.035346e-06 | 0.3057292 | 0.8681867 | 2.559112e-07 | 0.9962033 | 0.9846613 | 0.9394991 | 0.999281 | 5.511854e-05 | 8.047232e-05 | 9.146753e-07 | 0.2701437 | 0.7672134 | 2.261623e-07
826 |  | 0 | 0 | 0 | 1 | 1 | 0 |  | 0 | 0 | 0 | 0.18 | 0.82 | 0 | 0.9953251 | 0.9853725 | 0.9952176 | 0.9876494 | 0.9978734 | 0.9982808 | 0.9985685 | 0.9987443 | 0.9988482 | 0.9989122 | 5.046491e-05 | 9.039163e-05 | 1.012601e-06 | 0.2723226 | 0.8957476 | 2.583509e-07 | 0.9962033 | 0.9876494 | 0.9391995 | 0.999305 | 4.482887e-05 | 8.032927e-05 | 9.001378e-07 | 0.2421201 | 0.7964858 | 2.297366e-07
827 |  | 0 | 0 | 0 | 1 | 1 | 0 |  | 0 | 0 | 0 | 0.14 | 0.86 | 0 | 0.9953251 | 0.984306 | 0.9952176 | 0.9856651 | 0.9978734 | 0.9982808 | 0.9985685 | 0.9987443 | 0.9988482 | 0.9989122 | 3.3244e-05 | 8.878625e-05 | 1.017198e-06 | 0.2335276 | 0.9181018 | 2.664321e-07 | 0.9962033 | 0.9856651 | 0.9388999 | 0.99933 | 2.937223e-05 | 7.847775e-05 | 8.993556e-07 | 0.2065098 | 0.8119671 | 2.356471e-07
828 |  | 0 | 0 | 0 | 1 | 1 | 0 |  | 0 | 0 | 0 | 0.1 | 0.9 | 0 | 0.9953251 | 0.9851179 | 0.9952176 | 0.9865509 | 0.9978734 | 0.9982808 | 0.9985685 | 0.9987443 | 0.9988482 | 0.9989122 | 3.334646e-05 | 8.777318e-05 | 1.042539e-06 | 0.1935628 | 0.9351741 | 2.814503e-07 | 0.9962033 | 0.9865509 | 0.9386004 | 0.9993545 | 2.953137e-05 | 7.7763e-05 | 9.239079e-07 | 0.1715674 | 0.8289922 | 2.495097e-07
829 |  | 0 | 0 | 0 | 1 | 1 | 0 |  | 0 | 0 | 0 | 0.06 | 0.94 | 0 | 0.9953251 | 0.9845781 | 0.9952176 | 0.9862025 | 0.9978734 | 0.9982808 | 0.9985685 | 0.9987443 | 0.9988482 | 0.9989122 | 2.308055e-05 | 8.642635e-05 | 1.084186e-06 | 0.1535502 | 0.9475059 | 3.058272e-07 | 0.9962033 | 0.9862025 | 0.9383008 | 0.9993795 | 2.040833e-05 | 7.645128e-05 | 9.593292e-07 | 0.135891 | 0.8386239 | 2.707007e-07
830 |  | 0 | 0 | 0 | 1 | 1 | 0 |  | 0 | 0 | 0 | 0.02 | 0.98 | 0 | 0.9953251 | 0.9855572 | 0.9952176 | 0.9862262 | 0.9978734 | 0.9982808 | 0.9985685 | 0.9987443 | 0.9988482 | 0.9989122 | 2.027262e-05 | 8.463989e-05 | 1.139581e-06 | 0.1130381 | 0.9563779 | 3.440207e-07 | 0.9962033 | 0.9862262 | 0.9380012 | 0.9994045 | 1.79389e-05 | 7.4927e-05 | 1.009099e-06 | 0.1001128 | 0.8471095 | 3.047351e-07
831 |  | 0 | 0 | 0 | 1 | 1 | 0 |  | 0 | 0 | 0 | 0 | 1 | 0 | 0.9953251 | 0.9850234 | 0.9952176 | 0.9875502 | 0.9978734 | 0.9982808 | 0.9985685 | 0.9987443 | 0.9988482 | 0.9989122 | 3.46007e-05 | 8.407682e-05 | 1.2081e-06 | 0.07327903 | 0.9630711 | 4.046421e-07 | 0.9962033 | 0.9875502 | 0.9373032 | 0.999429 | 3.066114e-05 | 7.453442e-05 | 1.071293e-06 | 0.0649923 | 0.8542515 | 3.589436e-07
832 |  | 0 | 0 | 0 | 1 | 1 | 0 |  | 0 | 0 | 0 | 0 | 1 | 0 | 0.9953251 | 0.984922 | 0.9952176 | 0.9857353 | 0.9978734 | 0.9982808 | 0.9985685 | 0.9987443 | 0.9988482 | 0.9989122 | 1.448605e-05 | 8.641298e-05 | 1.291113e-06 | 0.04096502 | 0.9683603 | 5.059886e-07 | 0.9962033 | 0.9857353 | 0.9366035 | 0.9994525 | 1.2779e-05 | 7.62611e-05 | 1.13976e-06 | 0.03616919 | 0.8550821 | 4.46827e-07
833 |  | 0 | 0 | 0 | 1 | 1 | 0 |  | 0 | 0 | 0 | 0 | 1 | 0 | 0.9953251 | 0.9845242 | 0.9952176 | 0.9873011 | 0.9978734 | 0.9982808 | 0.9985685 | 0.9987443 | 0.9988482 | 0.9989122 | 1.660497e-05 | 9.291111e-05 | 1.391871e-06 | 0.01973994 | 0.9726111 | 6.932547e-07 | 0.9962033 | 0.9873011 | 0.9359039 | 0.999476 | 1.467823e-05 | 8.216381e-05 | 1.231224e-06 | 0.01746467 | 0.8605952 | 6.134516e-07
834 |  | 0 | 0 | 0 | 0 | 1 | 0 |  | 0 | 0 | 0 | 0 | 1 | 0 | 0.9953251 | 0.9841054 | 0.9952176 | 0.9858275 | 0.9978734 | 0.9982808 | 0.9985685 | 0.9987443 | 0.9988482 | 0.9989122 | 1.734999e-05 | 0.0001037525 | 1.514816e-06 | 0.00845477 | 0.9761824 | 1.108661e-06 | 0.9962033 | 0.9858275 | 0.9352042 | 0.9994995 | 1.527348e-05 | 9.137236e-05 | 1.334447e-06 | 0.00744937 | 0.860189 | 9.769881e-07
835 |  | 0 | 0 | 0 | 0 | 1 | 0 |  | 0 | 0 | 0 | 0 | 1 | 0 | 0.9953251 | 0.9849381 | 0.9952176 | 0.9868798 | 0.9978734 | 0.9982808 | 0.9985685 | 0.9987443 | 0.9988482 | 0.9989122 | 1.708732e-05 | 0.00011877 | 1.663044e-06 | 0.003608121 | 0.9793673 | 2.448903e-06 | 0.9962033 | 0.9868798 | 0.9345045 | 0.999522 | 1.507619e-05 | 0.0001048339 | 1.468331e-06 | 0.003186234 | 0.8649426 | 2.162923e-06
836 |  | 0 | 0 | 0 | 0 | 1 | 0 |  | 0 | 0 | 0 | 0 | 1 | 0 | 0.9952084 | 0.9845373 | 0.9950982 | 0.9873793 | 0.9978203 | 0.9982378 | 0.9985327 | 0.9987129 | 0.9988194 | 0.998885 | 2.135554e-05 | 0.0001392896 | 1.831175e-06 | 0.001648612 | 0.982097 | 1.335859e-05 | 0.9961085 | 0.9873793 | 0.9338049 | 0.999545 | 1.883251e-05 | 0.0001228847 | 1.615986e-06 | 0.001455139 | 0.8669354 | 1.179292e-05
837 |  | 0 | 0 | 0 | 0 | 1 | 0 |  | 0 | 0 | 0 | 0 | 1 | 0 | 0.9950918 | 0.9853386 | 0.9949789 | 0.9868018 | 0.9977672 | 0.9981949 | 0.9984969 | 0.9986815 | 0.9987906 | 0.9988578 | 2.007934e-05 | 0.0001681777 | 1.993548e-06 | 0.0008193878 | 0.9840498 | 1.88722e-05 | 0.9960138 | 0.9868018 | 0.9331052 | 0.999568 | 1.768111e-05 | 0.0001481544 | 1.756727e-06 | 0.000722183 | 0.8674057 | 1.66363e-05
838 |  | 0 | 0 | 0 | 0 | 1 | 0 |  | 0 | 0 | 0 | 0 | 1 | 0 | 0.9949752 | 0.9852359 | 0.9948596 | 0.9881322 | 0.997714 | 0.9981519 | 0.9984611 | 0.9986501 | 0.9987618 | 0.9988306 | 0.0003278442 | 0.0002085343 | 2.104164e-06 | 0.0004412429 | 0.9849942 | 7.38743e-06 | 0.995919 | 0.9881322 | 0.9324056 | 0.9995905 | 0.0002891139 | 0.0001839795 | 1.856976e-06 | 0.0003894812 | 0.8695428 | 6.521996e-06
839 |  | 0 | 0 | 0 | 0 | 1 | 0 |  | 0 | 0 | 0 | 0 | 1 | 0 | 0.9948586 | 0.9849126 | 0.9947404 | 0.9851685 | 0.9976609 | 0.998109 | 0.9984253 | 0.9986187 | 0.998733 | 0.9988034 | 0.0003332542 | 0.0002638172 | 2.130573e-06 | 0.0002554937 | 0.9849976 | 6.383397e-06 | 0.9958243 | 0.9851685 | 0.9317059 | 0.999615 | 0.0002917043 | 0.0002310283 | 1.866364e-06 | 0.0002238536 | 0.8631151 | 5.593917e-06
840 |  | 0 | 0 | 0 | 0 | 1 | 0 |  | 0 | 0 | 0 | 0 | 1 | 0 | 0.994742 | 0.9844309 | 0.9946211 | 0.9879528 | 0.9976078 | 0.998066 | 0.9983896 | 0.9985874 | 0.9987043 | 0.9987762 | 9.922665e-06 | 0.0003376577 | 2.086642e-06 | 0.0001579787 | 0.984432 | 7.96918e-06 | 0.9957295 | 0.9879528 | 0.9310063 | 0.999639 | 8.720695e-06 | 0.0002968923 | 1.835317e-06 | 0.0001389785 | 0.8661349 | 7.012046e-06
841 |  | 0 | 0 | 0 | 0 | 1 | 0 |  | 0 | 0 | 0 | 0 | 1 | 0 | 0.9946254 | 0.9844017 | 0.9945018 | 0.986407 | 0.9975547 | 0.998023 | 0.9983538 | 0.998556 | 0.9986755 | 0.998749 | 4.231318e-05 | 0.000432137 | 2.010432e-06 | 0.0001037571 | 0.9838447 | 5.523104e-06 | 0.9956348 | 0.986407 | 0.9299092 | 0.999663 | 3.701318e-05 | 0.0003781865 | 1.760021e-06 | 9.085198e-05 | 0.8615787 | 4.837084e-06
842 |  | 0 | 0 | 0 | 0 | 1 | 0 |  | 0 | 0 | 0 | 0 | 1 | 0 | 0.9945088 | 0.9839452 | 0.9943826 | 0.987164 | 0.9975016 | 0.9979801 | 0.998318 | 0.9985246 | 0.9986467 | 0.9987218 | 3.797537e-05 | 0.0005460165 | 1.924992e-06 | 7.211447e-05 | 0.983669 | 1.81126e-05 | 0.9955401 | 0.987164 | 0.9288086 | 0.999687 | 3.320292e-05 | 0.0004776264 | 1.684451e-06 | 6.311634e-05 | 0.8610364 | 1.585572e-05
843 |  | 0 | 0 | 0 | 0 | 1 | 0 |  | 0 | 0 | 0 | 0 | 1 | 0 | 0.9943923 | 0.9847975 | 0.9942634 | 0.9868819 | 0.9974484 | 0.9979371 | 0.9982823 | 0.9984932 | 0.9986179 | 0.9986946 | 7.77448e-06 | 0.0006729261 | 1.829245e-06 | 5.29252e-05 | 0.9839381 | 1.825614e-05 | 0.9954453 | 0.9868819 | 0.9277079 | 0.9997115 | 6.788935e-06 | 0.0005879095 | 1.598693e-06 | 4.626446e-05 | 0.8602149 | 1.596179e-05
844 |  | 0 | 0 | 0 | 0 | 1 | 0 |  | 0 | 0 | 0 | 0 | 1 | 0 | 0.9942757 | 0.9844932 | 0.9941441 | 0.9877349 | 0.9973953 | 0.9978942 | 0.9982465 | 0.9984618 | 0.9985891 | 0.9986674 | 6.949778e-05 | 0.0008012589 | 1.712975e-06 | 4.098836e-05 | 0.984372 | 6.870505e-06 | 0.9953506 | 0.9877349 | 0.9266072 | 0.999736 | 6.067994e-05 | 0.0006999454 | 1.49691e-06 | 3.582604e-05 | 0.8605041 | 6.006429e-06
845 |  | 0 | 0 | 0 | 0 | 1 | 0 |  | 0 | 0 | 0 | 0 | 1 | 0 | 0.9941592 | 0.9847692 | 0.9940249 | 0.9880286 | 0.9973422 | 0.9978512 | 0.9982107 | 0.9984304 | 0.9985603 | 0.9986402 | 5.656874e-05 | 0.0009188511 | 1.579436e-06 | 3.353461e-05 | 0.9847872 | 1.030249e-05 | 0.9952559 | 0.9880286 | 0.9255066 | 0.9997605 | 4.935801e-05 | 0.0008021358 | 1.379307e-06 | 2.929193e-05 | 0.8603074 | 9.000944e-06
846 |  | 0 | 0 | 0 | 0 | 1 | 0 |  | 0 | 0 | 0 | 0 | 1 | 0 | 0.9942757 | 0.9851589 | 0.9941441 | 0.9873306 | 0.9973953 | 0.9978942 | 0.9982465 | 0.9984618 | 0.9985891 | 0.9986674 | 3.002891e-05 | 0.00101879 | 1.443649e-06 | 2.908002e-05 | 0.9853086 | 9.100956e-06 | 0.9953506 | 0.9873306 | 0.9244059 | 0.9997835 | 2.615407e-05 | 0.0008877726 | 1.258438e-06 | 2.535471e-05 | 0.8591946 | 7.936707e-06
847 |  | 0 | 0 | 0 | 0 | 1 | 0 |  | 0 | 0 | 0 | 0 | 1 | 0 | 0.9943923 | 0.9851707 | 0.9942634 | 0.9886386 | 0.9974484 | 0.9979371 | 0.9982823 | 0.9984932 | 0.9986179 | 0.9986946 | 9.452307e-05 | 0.001100994 | 1.311912e-06 | 2.690062e-05 | 0.986094 | 8.145447e-06 | 0.9954453 | 0.9886386 | 0.9233053 | 0.9998075 | 8.248086e-05 | 0.0009611986 | 1.145732e-06 | 2.349807e-05 | 0.8614748 | 7.1166e-06
848 |  | 0 | 0 | 0 | 0 | 1 | 0 |  | 0 | 0 | 0 | 0 | 1 | 0 | 0.9945088 | 0.9855906 | 0.9943826 | 0.9872739 | 0.9975016 | 0.9979801 | 0.998318 | 0.9985246 | 0.9986467 | 0.9987218 | 6.54326e-05 | 0.001170389 | 1.176274e-06 | 2.684831e-05 | 0.9869925 | 9.71779e-06 | 0.9955401 | 0.9872739 | 0.9222046 | 0.9998305 | 5.69186e-05 | 0.001018588 | 1.024056e-06 | 2.33788e-05 | 0.859552 | 8.463666e-06
849 |  | 0 | 0 | 0 | 0 | 1 | 0 |  | 0 | 0 | 0 | 0 | 1 | 0 | 0.9946254 | 0.983795 | 0.9945018 | 0.9880504 | 0.9975547 | 0.998023 | 0.9983538 | 0.998556 | 0.9986755 | 0.998749 | 1.343165e-05 | 0.001234793 | 1.028915e-06 | 2.947566e-05 | 0.9876883 | 6.940642e-06 | 0.9956348 | 0.9880504 | 0.921104 | 0.999853 | 1.167183e-05 | 0.001073513 | 8.948226e-07 | 2.563945e-05 | 0.8592451 | 6.038495e-06
850 |  | 0 | 0 | 0 | 0 | 1 | 0 |  | 0 | 0 | 0 | 0 | 1 | 0 | 0.994742 | 0.98501 | 0.9946211 | 0.9891716 | 0.9976078 | 0.998066 | 0.9983896 | 0.9985874 | 0.9987043 | 0.9987762 | 2.065739e-05 | 0.001303619 | 8.756271e-07 | 3.673536e-05 | 0.9881107 | 7.290121e-06 | 0.9957295 | 0.9891716 | 0.9200033 | 0.999876 | 1.799966e-05 | 0.00113642 | 7.635687e-07 | 3.20405e-05 | 0.8619289 | 6.35963e-06
851 |  | 0 | 0 | 0 | 0 | 1 | 0 |  | 0 | 0 | 0 | 0 | 1 | 0 | 0.9946254 | 0.9851141 | 0.9945018 | 0.987336 | 0.9975547 | 0.998023 | 0.9983538 | 0.998556 | 0.9986755 | 0.998749 | 2.256816e-05 | 0.001385713 | 7.318683e-07 | 5.380811e-05 | 0.9884907 | 6.472482e-06 | 0.9956348 | 0.987336 | 0.9189025 | 0.999898 | 1.956319e-05 | 0.001201768 | 6.349276e-07 | 4.669034e-05 | 0.857835 | 5.617383e-06
852 |  | 0 | 0 | 0 | 0 | 1 | 0 |  | 0 | 0 | 0 | 0 | 1 | 0 | 0.9945088 | 0.9845394 | 0.9943826 | 0.98808 | 0.9975016 | 0.9979801 | 0.998318 | 0.9985246 | 0.9986467 | 0.9987218 | 2.866342e-05 | 0.001482291 | 6.125646e-07 | 8.488751e-05 | 0.9890303 | 3.567657e-06 | 0.9955401 | 0.98808 | 0.9178016 | 0.999921 | 2.4831e-05 | 0.001284719 | 5.310966e-07 | 7.361313e-05 | 0.8577766 | 3.094428e-06
853 |  | 0 | 0 | 0 | 0 | 1 | 0 |  | 0 | 0 | 0 | 0 | 1 | 0 | 0.9943923 | 0.9839013 | 0.9942634 | 0.9882384 | 0.9974484 | 0.9979371 | 0.9982823 | 0.9984932 | 0.9986179 | 0.9986946 | 2.243724e-05 | 0.001570301 | 5.261342e-07 | 0.0001046097 | 0.989672 | 2.029407e-06 | 0.9954453 | 0.9882384 | 0.9167008 | 0.9999435 | 1.940057e-05 | 0.001358441 | 4.553073e-07 | 9.05465e-05 | 0.8567327 | 1.756939e-06
854 |  | 0 | 0 | 0 | 0 | 1 | 0 |  | 0 | 0 | 0 | 0 | 1 | 0 | 0.9942757 | 0.9843264 | 0.9941441 | 0.988519 | 0.9973953 | 0.9978942 | 0.9982465 | 0.9984618 | 0.9985891 | 0.9986674 | 1.201717e-05 | 0.001590507 | 4.733915e-07 | 9.628539e-05 | 0.990219 | 8.061932e-07 | 0.9953506 | 0.988519 | 0.9156 | 0.999965 | 1.038488e-05 | 0.001375157 | 4.0944e-07 | 8.329594e-05 | 0.856742 | 6.975768e-07
855 |  | 0 | 0 | 0 | 0 | 1 | 0 |  | 0 | 0 | 0 | 0 | 1 | 0 | 0.9941592 | 0.9831443 | 0.9940249 | 0.9880015 | 0.9973422 | 0.9978512 | 0.9982107 | 0.9984304 | 0.9985603 | 0.9986402 | 1.345929e-05 | 0.001495224 | 4.514216e-07 | 8.589857e-05 | 0.9905952 | 3.847311e-07 | 0.9952559 | 0.9880015 | 0.9144992 | 0.9999875 | 1.158683e-05 | 0.001287865 | 3.889582e-07 | 7.402904e-05 | 0.853825 | 3.316383e-07
856 |  | 0 | 0 | 0 | 0 | 1 | 0 |  | 0 | 0 | 0 | 0 | 1 | 0 | 0.9942757 | 0.984635 | 0.9941441 | 0.9883659 | 0.9973953 | 0.9978942 | 0.9982465 | 0.9984618 | 0.9985891 | 0.9986674 | 9.751521e-06 | 0.001322151 | 4.584305e-07 | 8.457257e-05 | 0.9909214 | 2.766621e-07 | 0.9953506 | 0.9883659 | 0.9133983 | 1 | 8.407036e-06 | 0.00114043 | 3.95562e-07 | 7.299014e-05 | 0.8553212 | 2.388217e-07
857 |  | 0 | 0 | 0 | 0 | 1 | 0 |  | 0 | 0 | 0 | 0 | 1 | 0 | 0.9943923 | 0.983027 | 0.9942634 | 0.9881262 | 0.9974484 | 0.9979371 | 0.9982823 | 0.9984932 | 0.9986179 | 0.9986946 | 1.013656e-05 | 0.001153777 | 4.96803e-07 | 8.82874e-05 | 0.9913653 | 2.244261e-07 | 0.9954453 | 0.9881262 | 0.9122975 | 1 | 8.713331e-06 | 0.0009922668 | 4.274063e-07 | 7.597088e-05 | 0.8531716 | 1.931565e-07
858 |  | 0 | 0 | 0 | 0 | 1 | 0 |  | 0 | 0 | 0 | 0 | 1 | 0 | 0.9945088 | 0.9838094 | 0.9943826 | 0.9858483 | 0.9975016 | 0.9979801 | 0.998318 | 0.9985246 | 0.9986467 | 0.9987218 | 9.526036e-06 | 0.001022296 | 5.757907e-07 | 9.815045e-05 | 0.9919639 | 1.937726e-07 | 0.9955401 | 0.9858483 | 0.9111967 | 1 | 8.150607e-06 | 0.0008751101 | 4.930577e-07 | 8.4065e-05 | 0.8497122 | 1.659973e-07
859 |  | 0 | 0 | 0 | 0 | 1 | 0 |  | 0 | 0 | 0 | 0 | 1 | 0 | 0.9946254 | 0.9836339 | 0.9945018 | 0.9902113 | 0.9975547 | 0.998023 | 0.9983538 | 0.998556 | 0.9986755 | 0.998749 | 8.431475e-06 | 0.000919116 | 7.168416e-07 | 9.592336e-05 | 0.9925617 | 1.742782e-07 | 0.9956348 | 0.9902113 | 0.9100959 | 1 | 7.270794e-06 | 0.0007929622 | 6.186561e-07 | 8.280154e-05 | 0.8568869 | 1.504669e-07
860 |  | 0 | 0 | 0 | 0 | 1 | 0 |  | 0 | 0 | 0 | 0 | 1 | 0 | 0.994742 | 0.9842825 | 0.9946211 | 0.9857155 | 0.9976078 | 0.998066 | 0.9983896 | 0.9985874 | 0.9987043 | 0.9987762 | 2.457518e-05 | 0.0008376695 | 9.662957e-07 | 8.145622e-05 | 0.9928922 | 1.615538e-07 | 0.9957295 | 0.9857155 | 0.908995 | 1 | 2.099668e-05 | 0.0007160213 | 8.262359e-07 | 6.966334e-05 | 0.849245 | 1.381908e-07
861 |  | 0 | 0 | 0 | 0 | 1 | 0 |  | 0 | 0 | 0 | 0 | 1 | 0 | 0.9946254 | 0.9827931 | 0.9945018 | 0.9880714 | 0.9975547 | 0.998023 | 0.9983538 | 0.998556 | 0.9986755 | 0.998749 | 3.35057e-05 | 0.0007627334 | 1.428132e-06 | 7.75324e-05 | 0.9927611 | 1.534143e-07 | 0.9956348 | 0.9880714 | 0.9078942 | 1 | 2.867442e-05 | 0.0006530591 | 1.223184e-06 | 6.641938e-05 | 0.8505666 | 1.314503e-07
862 |  | 0 | 0 | 0 | 0 | 1 | 0 |  | 0 | 0 | 0 | 0 | 1 | 0 | 0.9945088 | 0.983335 | 0.9943826 | 0.9853091 | 0.9975016 | 0.9979801 | 0.998318 | 0.9985246 | 0.9986467 | 0.9987218 | 7.873261e-06 | 0.0006745383 | 2.352127e-06 | 7.894834e-05 | 0.9922136 | 1.486593e-07 | 0.9955401 | 0.9853091 | 0.9067934 | 1 | 6.693356e-06 | 0.0005737255 | 2.001269e-06 | 6.71858e-05 | 0.8444866 | 1.265355e-07
863 |  | 0 | 0 | 0 | 0 | 1 | 0 |  | 0 | 0 | 0 | 0 | 1 | 0 | 0.9943923 | 0.9835407 | 0.9942634 | 0.9879157 | 0.9974484 | 0.9979371 | 0.9982823 | 0.9984932 | 0.9986179 | 0.9986946 | 1.417629e-05 | 0.0005822784 | 4.315313e-06 | 8.429667e-05 | 0.9915269 | 1.465987e-07 | 0.9954453 | 0.9879157 | 0.9056925 | 1 | 1.20988e-05 | 0.0004971911 | 3.685999e-06 | 7.201865e-05 | 0.8472144 | 1.252715e-07
864 |  | 0 | 0 | 0 | 0 | 1 | 0 |  | 0 | 0 | 0 | 0 | 1 | 0 | 0.9942757 | 0.9831443 | 0.9941441 | 0.9848463 | 0.9973953 | 0.9978942 | 0.9982465 | 0.9984618 | 0.9985891 | 0.9986674 | 9.947892e-06 | 0.0005074033 | 8.118941e-06 | 7.345435e-05 | 0.9910016 | 1.468386e-07 | 0.9953506 | 0.9848463 | 0.9045917 | 1 | 8.420492e-06 | 0.0004297114 | 6.878223e-06 | 6.224265e-05 | 0.8398472 | 1.244515e-07
865 |  | 0 | 0 | 0 | 0 | 1 | 0 |  | 0 | 0 | 0 | 0 | 1 | 0 | 0.9941592 | 0.9828047 | 0.9940249 | 0.9874904 | 0.9973422 | 0.9978512 | 0.9982107 | 0.9984304 | 0.9985603 | 0.9986402 | 3.462387e-05 | 0.0004503149 | 1.32919e-05 | 5.741561e-05 | 0.990748 | 1.491746e-07 | 0.9952559 | 0.9874904 | 0.9034909 | 1 | 2.940794e-05 | 0.0003826722 | 1.129937e-05 | 4.881942e-05 | 0.8425241 | 1.26867e-07
866 |  | 0 | 0 | 0 | 0 | 1 | 0 |  | 0 | 0 | 0 | 0 | 1 | 0 | 0.9942757 | 0.9821035 | 0.9941441 | 0.9858287 | 0.9973953 | 0.9978942 | 0.9982465 | 0.9984618 | 0.9985891 | 0.9986674 | 3.658255e-06 | 0.0004041521 | 1.636413e-05 | 4.18564e-05 | 0.9906662 | 1.535361e-07 | 0.9953506 | 0.9858287 | 0.9023901 | 1 | 3.091919e-06 | 0.000341756 | 1.384259e-05 | 3.541442e-05 | 0.8383028 | 1.299326e-07
867 |  | 0 | 0 | 0 | 0 | 1 | 0 |  | 0 | 0 | 0 | 0 | 1 | 0 | 0.9943923 | 0.9827818 | 0.9942634 | 0.9855854 | 0.9974484 | 0.9979371 | 0.9982823 | 0.9984932 | 0.9986179 | 0.9986946 | 1.858291e-05 | 0.0003610858 | 1.567535e-05 | 2.819714e-05 | 0.9905861 | 1.599581e-07 | 0.9954453 | 0.9855854 | 0.9012892 | 1 | 1.569606e-05 | 0.0003051406 | 1.325126e-05 | 2.384167e-05 | 0.8376797 | 1.352774e-07
868 |  | 0 | 0 | 0 | 0 | 1 | 0 |  | 0 | 0 | 0 | 0 | 1 | 0 | 0.9945088 | 0.9823953 | 0.9943826 | 0.9850277 | 0.9975016 | 0.9979801 | 0.998318 | 0.9985246 | 0.9986467 | 0.9987218 | 5.724434e-07 | 0.0003112424 | 1.573889e-05 | 2.377938e-05 | 0.9903945 | 1.685684e-07 | 0.9955401 | 0.9850277 | 0.9001884 | 1 | 4.823736e-07 | 0.0002623965 | 1.327335e-05 | 2.005842e-05 | 0.8355213 | 1.422192e-07
869 |  | 0 | 0 | 0 | 0 | 1 | 0 |  | 0 | 0 | 0 | 0 | 1 | 0 | 0.9946254 | 0.9825459 | 0.9945018 | 0.9864745 | 0.9975547 | 0.998023 | 0.9983538 | 0.998556 | 0.9986755 | 0.998749 | 4.499566e-07 | 0.0002594198 | 1.638831e-05 | 2.517655e-05 | 0.9900532 | 1.796824e-07 | 0.9956348 | 0.9864745 | 0.8990876 | 1 | 3.800136e-07 | 0.0002191974 | 1.385193e-05 | 2.128435e-05 | 0.8370949 | 1.519335e-07
870 |  | 0 | 0 | 0 | 0 | 1 | 0 |  | 0 | 0 | 0 | 0 | 1 | 0 | 0.994742 | 0.9823945 | 0.9946211 | 0.9857504 | 0.9976078 | 0.998066 | 0.9983896 | 0.9985874 | 0.9987043 | 0.9987762 | 5.205376e-07 | 0.0002124105 | 1.808621e-05 | 3.311667e-05 | 0.9895844 | 1.936289e-07 | 0.9957295 | 0.9857504 | 0.897988 | 1 | 4.385426e-07 | 0.0001790339 | 1.524922e-05 | 2.792754e-05 | 0.8346216 | 1.633196e-07
871 |  | 0 | 0 | 0 | 0 | 1 | 0 |  | 0 | 0 | 0 | 0 | 1 | 0 | 0.9943923 | 0.9817784 | 0.9942634 | 0.9840356 | 0.9974484 | 0.9979371 | 0.9982823 | 0.9984932 | 0.9986179 | 0.9986946 | 7.514554e-07 | 0.0001720632 | 2.014885e-05 | 5.468648e-05 | 0.9890687 | 2.108106e-07 | 0.9954453 | 0.9840356 | 0.8969901 | 1 | 6.290614e-07 | 0.0001441088 | 1.688119e-05 | 4.582732e-05 | 0.8289439 | 1.766951e-07
872 |  | 0 | 0 | 0 | 0 | 1 | 0 |  | 0 | 0 | 0 | 0 | 1 | 0 | 0.9940427 | 0.9822979 | 0.9939057 | 0.9864612 | 0.9972891 | 0.9978083 | 0.9981749 | 0.9983991 | 0.9985315 | 0.9986131 | 1.34152e-06 | 0.0001406354 | 2.014026e-05 | 9.501937e-05 | 0.9886189 | 2.318216e-07 | 0.9951612 | 0.9864612 | 0.8959922 | 1 | 1.126599e-06 | 0.0001181661 | 1.692867e-05 | 7.988541e-05 | 0.8312694 | 1.949406e-07
873 |  | 0 | 0 | 0 | 0 | 1 | 0 |  | 0 | 0 | 0 | 0 | 1 | 0 | 0.9936932 | 0.9820486 | 0.9935482 | 0.9839987 | 0.9971298 | 0.9976794 | 0.9980676 | 0.9983049 | 0.9984452 | 0.9985315 | 3.283355e-06 | 0.0001171862 | 1.989967e-05 | 0.000102679 | 0.988298 | 2.574291e-07 | 0.9948772 | 0.9839987 | 0.8949943 | 1 | 2.73667e-06 | 9.772832e-05 | 1.660194e-05 | 8.568359e-05 | 0.8248313 | 2.148684e-07
874 |  | 0 | 0 | 0 | 0 | 1 | 0 |  | 0 | 0 | 0 | 0 | 1 | 0 | 0.9933437 | 0.9818314 | 0.9931908 | 0.9848988 | 0.9969705 | 0.9975506 | 0.9979603 | 0.9982108 | 0.9983588 | 0.9984499 | 1.360081e-05 | 9.934955e-05 | 1.977498e-05 | 9.164877e-05 | 0.9880901 | 2.886196e-07 | 0.9945932 | 0.9848988 | 0.8939964 | 1 | 1.132872e-05 | 8.280079e-05 | 1.648781e-05 | 7.643329e-05 | 0.8241702 | 2.407608e-07
875 |  | 0 | 0 | 0 | 0 | 1 | 0 |  | 0 | 0 | 0 | 0 | 1 | 0 | 0.9929944 | 0.9821926 | 0.9928335 | 0.9851363 | 0.9968112 | 0.9974218 | 0.997853 | 0.9981166 | 0.9982725 | 0.9983684 | 2.076162e-05 | 8.568037e-05 | 1.996833e-05 | 8.642434e-05 | 0.9879546 | 3.266595e-07 | 0.9943092 | 0.9851363 | 0.8929985 | 1 | 1.726867e-05 | 7.13091e-05 | 1.66262e-05 | 7.197839e-05 | 0.822945 | 2.721265e-07
876 |  | 0 | 0 | 0 | 0 | 1 | 0 |  | 0 | 0 | 0 | 0 | 1 | 0 | 0.9929944 | 0.9822383 | 0.9928335 | 0.9843436 | 0.9968112 | 0.9974218 | 0.997853 | 0.9981166 | 0.9982725 | 0.9983684 | 1.472074e-05 | 7.566384e-05 | 1.949867e-05 | 8.962289e-05 | 0.9878742 | 3.731777e-07 | 0.9943092 | 0.9843436 | 0.8920006 | 1 | 1.221132e-05 | 6.280401e-05 | 1.619167e-05 | 7.44424e-05 | 0.8206744 | 3.100463e-07
877 |  | 0 | 0 | 0 | 0 | 1 | 0 |  | 0 | 0 | 0 | 0 | 1 | 0 | 0.9929944 | 0.9819608 | 0.9928335 | 0.9851922 | 0.9968112 | 0.9974218 | 0.997853 | 0.9981166 | 0.9982725 | 0.9983684 | 1.009143e-05 | 6.889018e-05 | 1.797688e-05 | 9.476439e-05 | 0.9878637 | 4.302757e-07 | 0.9943092 | 0.9851922 | 0.8910027 | 1 | 8.373852e-06 | 5.719998e-05 | 1.493278e-05 | 7.873833e-05 | 0.8209295 | 3.575999e-07
878 |  | 0 | 0 | 0 | 0 | 1 | 0 |  | 0 | 0 | 0 | 0 | 1 | 0 | 0.9929944 | 0.9825068 | 0.9928335 | 0.9848373 | 0.9968112 | 0.9974218 | 0.997853 | 0.9981166 | 0.9982725 | 0.9983684 | 1.233532e-05 | 6.460218e-05 | 1.587499e-05 | 8.946587e-05 | 0.987945 | 5.006758e-07 | 0.9943092 | 0.9848373 | 0.8900048 | 1 | 1.022268e-05 | 5.357073e-05 | 1.316987e-05 | 7.424039e-05 | 0.8199426 | 4.155746e-07
879 |  | 0 | 0 | 0 | 0 | 1 | 0 |  | 0 | 0 | 0 | 0 | 1 | 0 | 0.9929944 | 0.9821475 | 0.9928335 | 0.986593 | 0.9968112 | 0.9974218 | 0.997853 | 0.9981166 | 0.9982725 | 0.9983684 | 1.467656e-05 | 6.181859e-05 | 1.355677e-05 | 7.716757e-05 | 0.9881071 | 5.879207e-07 | 0.9943092 | 0.986593 | 0.8890069 | 1 | 1.218821e-05 | 5.136893e-05 | 1.127004e-05 | 6.416803e-05 | 0.8217802 | 4.890037e-07
880 |  | 0 | 0 | 0 | 0 | 1 | 0 |  | 0 | 0 | 0 | 0 | 1 | 0 | 0.9929944 | 0.982562 | 0.9928335 | 0.9846506 | 0.9968112 | 0.9974218 | 0.997853 | 0.9981166 | 0.9982725 | 0.9983684 | 1.929272e-05 | 5.96597e-05 | 1.127032e-05 | 7.569318e-05 | 0.9882796 | 6.966433e-07 | 0.9943092 | 0.9846506 | 0.888009 | 1 | 1.59475e-05 | 4.934534e-05 | 9.325863e-06 | 6.265047e-05 | 0.8181166 | 5.767499e-07
881 |  | 0 | 0 | 0 | 0 | 1 | 0 |  | 0 | 0 | 0 | 0 | 1 | 0 | 0.9932273 | 0.982996 | 0.9930717 | 0.985917 | 0.9969174 | 0.9975077 | 0.9979246 | 0.9981794 | 0.99833 | 0.9984227 | 2.272586e-05 | 5.754914e-05 | 9.412542e-06 | 7.676194e-05 | 0.9883412 | 8.329318e-07 | 0.9944985 | 0.985917 | 0.885623 | 1 | 1.88059e-05 | 4.765076e-05 | 7.796853e-06 | 6.360178e-05 | 0.8190223 | 6.903011e-07
882 |  | 0 | 0 | 0 | 0 | 1 | 0 |  | 0 | 0 | 0 | 0 | 1 | 0 | 0.9934602 | 0.9814368 | 0.9933099 | 0.9862378 | 0.9970236 | 0.9975936 | 0.9979961 | 0.9982422 | 0.9983876 | 0.9984771 | 1.667769e-05 | 5.528195e-05 | 7.950618e-06 | 6.806149e-05 | 0.9881542 | 1.004826e-06 | 0.9946878 | 0.9862378 | 0.8832244 | 1 | 1.376132e-05 | 4.564106e-05 | 6.56672e-06 | 5.622844e-05 | 0.8164745 | 8.30324e-07
883 |  | 0 | 0 | 0 | 0 | 1 | 0 |  | 0 | 0 | 0 | 0 | 1 | 0 | 0.9936932 | 0.9827724 | 0.9935482 | 0.9866635 | 0.9971298 | 0.9976794 | 0.9980676 | 0.9983049 | 0.9984452 | 0.9985315 | 1.382824e-05 | 5.293664e-05 | 6.75906e-06 | 5.399723e-05 | 0.9876201 | 1.222989e-06 | 0.9948772 | 0.9866635 | 0.8808259 | 1 | 1.141328e-05 | 4.371588e-05 | 5.583906e-06 | 4.461969e-05 | 0.8162176 | 1.010825e-06
884 |  | 0 | 0 | 0 | 0 | 1 | 0 |  | 0 | 0 | 0 | 0 | 1 | 0 | 0.9939262 | 0.9820635 | 0.9937865 | 0.9851301 | 0.997236 | 0.9977653 | 0.9981392 | 0.9983677 | 0.9985027 | 0.9985859 | 1.922528e-05 | 5.067842e-05 | 5.662558e-06 | 3.895668e-05 | 0.9867533 | 1.506395e-06 | 0.9950665 | 0.9851301 | 0.8784273 | 1 | 1.57762e-05 | 4.160862e-05 | 4.650886e-06 | 3.200401e-05 | 0.8107552 | 1.237816e-06
885 |  | 0 | 0 | 0 | 0 | 1 | 0 |  | 0 | 0 | 0 | 0 | 1 | 0 | 0.9941592 | 0.9820775 | 0.9940249 | 0.9872538 | 0.9973422 | 0.9978512 | 0.9982107 | 0.9984304 | 0.9985603 | 0.9986402 | 2.144293e-05 | 4.858353e-05 | 4.545453e-06 | 3.067998e-05 | 0.9858058 | 1.878347e-06 | 0.9952559 | 0.9872538 | 0.8760288 | 1 | 1.763754e-05 | 3.998201e-05 | 3.742046e-06 | 2.526287e-05 | 0.8118493 | 1.547015e-06
886 |  | 0 | 0 | 0 | 0 | 1 | 0 |  | 0 | 0 | 0 | 0 | 1 | 0 | 0.9945088 | 0.9823346 | 0.9943826 | 0.9854772 | 0.9975016 | 0.9979801 | 0.998318 | 0.9985246 | 0.9986467 | 0.9987218 | 2.942386e-05 | 4.660686e-05 | 3.464727e-06 | 2.754894e-05 | 0.9850977 | 2.366256e-06 | 0.9955401 | 0.9854772 | 0.8736302 | 1 | 2.408321e-05 | 3.816567e-05 | 2.838175e-06 | 2.257173e-05 | 0.8072208 | 1.939133e-06
887 |  | 0 | 0 | 0 | 0 | 1 | 0 |  | 0 | 0 | 0 | 0 | 1 | 0 | 0.9948586 | 0.9811241 | 0.9947404 | 0.986025 | 0.9976609 | 0.998109 | 0.9984253 | 0.9986187 | 0.998733 | 0.9988034 | 3.628332e-05 | 4.466168e-05 | 2.511185e-06 | 2.654111e-05 | 0.9848034 | 3.012053e-06 | 0.9958243 | 0.986025 | 0.8712317 | 1 | 2.964676e-05 | 3.650902e-05 | 2.053438e-06 | 2.170731e-05 | 0.8055383 | 2.463938e-06
888 |  | 0 | 0 | 0 | 0 | 1 | 0 |  | 0 | 0 | 0 | 0 | 1 | 0 | 0.9952084 | 0.9818453 | 0.9950982 | 0.9870111 | 0.9978203 | 0.9982378 | 0.9985327 | 0.9987129 | 0.9988194 | 0.998885 | 3.932612e-05 | 4.268252e-05 | 1.753258e-06 | 2.611659e-05 | 0.9848673 | 3.874749e-06 | 0.9961085 | 0.9870111 | 0.8688331 | 1 | 3.216944e-05 | 3.492965e-05 | 1.43522e-06 | 2.138293e-05 | 0.8064451 | 3.172994e-06
889 |  | 0 | 0 | 0 | 0 | 1 | 0 |  | 0 | 0 | 0 | 0 | 1 | 0 | 0.9955584 | 0.9815541 | 0.9954562 | 0.9855409 | 0.9979797 | 0.9983667 | 0.99864 | 0.9988071 | 0.9989058 | 0.9989665 | 3.812805e-05 | 4.065493e-05 | 1.208318e-06 | 2.575382e-05 | 0.9850975 | 5.038086e-06 | 0.9963929 | 0.9855409 | 0.8664346 | 1 | 3.103738e-05 | 3.310717e-05 | 9.84258e-07 | 2.098177e-05 | 0.8026433 | 4.105209e-06
890 |  | 0 | 0 | 0 | 0 | 1 | 0 |  | 0 | 0 | 0 | 0 | 1 | 0 | 0.9959085 | 0.981436 | 0.9958143 | 0.9865735 | 0.9981391 | 0.9984956 | 0.9987473 | 0.9989012 | 0.9989922 | 0.9990481 | 3.45368e-05 | 3.85952e-05 | 8.457952e-07 | 2.539057e-05 | 0.9853094 | 6.621838e-06 | 0.9966773 | 0.9865735 | 0.864036 | 1 | 2.812407e-05 | 3.144014e-05 | 6.891692e-07 | 2.069189e-05 | 0.8030447 | 5.397218e-06
891 |  | 0 | 0 | 0 | 0 | 1 | 0 |  | 0 | 0 | 0 | 0 | 1 | 0 | 0.9954417 | 0.9817745 | 0.9953369 | 0.9852698 | 0.9979265 | 0.9983238 | 0.9986042 | 0.9987757 | 0.998877 | 0.9989393 | 3.173291e-05 | 3.651524e-05 | 6.14151e-07 | 2.507833e-05 | 0.9853863 | 8.798587e-06 | 0.9962981 | 0.9852698 | 0.8615351 | 1 | 2.566722e-05 | 2.954717e-05 | 4.970944e-07 | 2.030191e-05 | 0.7977905 | 7.123974e-06
892 |  | 0 | 0 | 0 | 0 | 1 | 0 |  | 0 | 0 | 0 | 0 | 1 | 0 | 0.9949752 | 0.9821822 | 0.9948596 | 0.9866079 | 0.997714 | 0.9981519 | 0.9984611 | 0.9986501 | 0.9987618 | 0.9988306 | 3.111721e-05 | 3.439986e-05 | 4.672495e-07 | 2.481945e-05 | 0.9852588 | 1.181858e-05 | 0.995919 | 0.9866079 | 0.8590326 | 1 | 2.513597e-05 | 2.779983e-05 | 3.777191e-07 | 2.006755e-05 | 0.7967117 | 9.557537e-06
893 |  | 0 | 0 | 0 | 0 | 1 | 0 |  | 0 | 0 | 0 | 0 | 1 | 0 | 0.9945088 | 0.9813267 | 0.9943826 | 0.9851255 | 0.9975016 | 0.9979801 | 0.998318 | 0.9985246 | 0.9986467 | 0.9987218 | 3.110281e-05 | 3.220955e-05 | 3.736336e-07 | 2.453891e-05 | 0.9848664 | 1.60455e-05 | 0.9955401 | 0.9851255 | 0.8565301 | 1 | 2.491573e-05 | 2.581469e-05 | 2.99554e-07 | 1.96777e-05 | 0.7898588 | 1.286939e-05
894 |  | 0 | 0 | 0 | 0 | 1 | 0 |  | 0 | 0 | 0 | 0 | 1 | 0 | 0.9940427 | 0.9809253 | 0.9939057 | 0.9854509 | 0.9972891 | 0.9978083 | 0.9981749 | 0.9983991 | 0.9985315 | 0.9986131 | 3.476666e-05 | 2.990985e-05 | 3.141494e-07 | 2.413465e-05 | 0.9841737 | 2.200609e-05 | 0.9951612 | 0.9854509 | 0.8540276 | 1 | 2.773356e-05 | 2.387167e-05 | 2.508213e-07 | 1.927377e-05 | 0.7860588 | 1.757768e-05
895 |  | 0 | 0 | 0 | 0 | 1 | 0 |  | 0 | 0 | 0 | 0 | 1 | 0 | 0.9935767 | 0.9814689 | 0.9934291 | 0.9857231 | 0.9970767 | 0.9976365 | 0.9980319 | 0.9982735 | 0.9984164 | 0.9985043 | 3.158667e-05 | 2.751646e-05 | 2.794261e-07 | 2.361006e-05 | 0.9832512 | 3.094318e-05 | 0.9947825 | 0.9857231 | 0.851525 | 1 | 2.511207e-05 | 2.188845e-05 | 2.223625e-07 | 1.879303e-05 | 0.7827559 | 2.463571e-05
896 |  | 0 | 0 | 0 | 0 | 1 | 0 |  | 0 | 0 | 0 | 0 | 1 | 0 | 0.9941592 | 0.9817294 | 0.9940249 | 0.9849917 | 0.9973422 | 0.9978512 | 0.9982107 | 0.9984304 | 0.9985603 | 0.9986402 | 2.949343e-05 | 2.512549e-05 | 2.611192e-07 | 2.306942e-05 | 0.9822873 | 4.426669e-05 | 0.9952559 | 0.9849917 | 0.8490225 | 1 | 2.339557e-05 | 1.994089e-05 | 2.073123e-07 | 1.831971e-05 | 0.7801479 | 3.516011e-05
897 |  | 0 | 0 | 0 | 0 | 1 | 0 |  | 0 | 0 | 0 | 0 | 1 | 0 | 0.994742 | 0.9815001 | 0.9946211 | 0.9854609 | 0.9976078 | 0.998066 | 0.9983896 | 0.9985874 | 0.9987043 | 0.9987762 | 2.914676e-05 | 2.281967e-05 | 2.568405e-07 | 2.251298e-05 | 0.9813825 | 6.430883e-05 | 0.9957295 | 0.9854609 | 0.84652 | 1 | 2.311351e-05 | 1.810441e-05 | 2.038353e-07 | 1.787042e-05 | 0.7790962 | 5.105692e-05
898 |  | 0 | 0 | 0 | 0 | 1 | 0 |  | 0 | 0 | 0 | 0 | 1 | 0 | 0.9953251 | 0.9806433 | 0.9952176 | 0.9843447 | 0.9978734 | 0.9982808 | 0.9985685 | 0.9987443 | 0.9988482 | 0.9989122 | 2.895027e-05 | 2.066125e-05 | 2.671016e-07 | 2.185139e-05 | 0.9806607 | 9.491654e-05 | 0.9962033 | 0.9843447 | 0.8440175 | 1 | 2.28621e-05 | 1.63229e-05 | 2.110777e-07 | 1.727115e-05 | 0.7751865 | 7.503383e-05
899 |  | 0 | 0 | 0 | 0 | 1 | 0 |  | 0 | 0 | 0 | 0 | 1 | 0 | 0.9959085 | 0.9814062 | 0.9958143 | 0.9862984 | 0.9981391 | 0.9984956 | 0.9987473 | 0.9989012 | 0.9989922 | 0.9990481 | 2.968242e-05 | 1.869676e-05 | 2.956481e-07 | 2.0986e-05 | 0.9802302 | 0.0001423739 | 0.9966773 | 0.9862984 | 0.841515 | 1 | 2.352719e-05 | 1.482491e-05 | 2.344825e-07 | 1.664684e-05 | 0.7776244 | 0.0001129526
900 |  | 0 | 0 | 0 | 0 | 1 | 0 |  | 0 | 0 | 0 | 0 | 1 | 0 | 0.9964921 | 0.9812632 | 0.9964114 | 0.9849222 | 0.9984048 | 0.9987104 | 0.9989263 | 0.9990582 | 0.9991361 | 0.9991841 | 2.939274e-05 | 1.696076e-05 | 3.520788e-07 | 1.987644e-05 | 0.9801117 | 0.0002171033 | 0.9971514 | 0.9849222 | 0.8390125 | 1 | 2.320482e-05 | 1.339419e-05 | 2.781024e-07 | 1.570221e-05 | 0.7743401 | 0.0001715313
901 |  | 0 | 0 | 0 | 0 | 1 | 0 |  | 0 | 0 | 0 | 0 | 1 | 0 | 0.9961419 | 0.980956 | 0.9960531 | 0.9867375 | 0.9982454 | 0.9985815 | 0.9988189 | 0.998964 | 0.9990497 | 0.9991025 | 2.658409e-05 | 1.548098e-05 | 4.595376e-07 | 1.856418e-05 | 0.9801593 | 0.0003364473 | 0.9968669 | 0.9867375 | 0.8357182 | 1 | 2.095138e-05 | 1.220494e-05 | 3.623776e-07 | 1.464129e-05 | 0.7731029 | 0.0002653876
902 |  | 0 | 0 | 0 | 0 | 1 | 0 |  | 0 | 0 | 0 | 0 | 1 | 0 | 0.9957918 | 0.982353 | 0.9956949 | 0.9859393 | 0.9980859 | 0.9984526 | 0.9987116 | 0.9988698 | 0.9989634 | 0.9990209 | 2.456376e-05 | 1.42795e-05 | 6.821377e-07 | 1.71535e-05 | 0.9800377 | 0.0005291759 | 0.9965825 | 0.9859393 | 0.8324198 | 1 | 1.925667e-05 | 1.119848e-05 | 5.350945e-07 | 1.345798e-05 | 0.7689724 | 0.0004152341
903 |  | 0 | 0 | 0 | 0 | 1 | 0 |  | 0 | 0 | 0 | 0 | 1 | 0 | 0.9954417 | 0.9804176 | 0.9953369 | 0.9851074 | 0.9979265 | 0.9983238 | 0.9986042 | 0.9987757 | 0.998877 | 0.9989393 | 2.030007e-05 | 1.336354e-05 | 1.189871e-06 | 1.576729e-05 | 0.9793226 | 0.0008424304 | 0.9962981 | 0.9851074 | 0.8291215 | 1 | 1.577494e-05 | 1.038878e-05 | 9.252622e-07 | 1.2263e-05 | 0.7617446 | 0.0006553069
904 |  | 0 | 0 | 0 | 0 | 1 | 0 |  | 0 | 0 | 0 | 0 | 1 | 0 | 0.9950918 | 0.9816707 | 0.9949789 | 0.986074 | 0.9977672 | 0.9981949 | 0.9984969 | 0.9986815 | 0.9987906 | 0.9988578 | 1.696249e-05 | 1.276254e-05 | 7.210611e-05 | 1.45198e-05 | 0.9778135 | 0.001425945 | 0.9960138 | 0.986074 | 0.8258231 | 1 | 1.315627e-05 | 9.903001e-06 | 5.596713e-05 | 1.127202e-05 | 0.7591799 | 0.001107186
905 |  | 0 | 0 | 0 | 0 | 1 | 0 |  | 0 | 0 | 0 | 0 | 1 | 0 | 0.994742 | 0.9809845 | 0.9946211 | 0.9860284 | 0.9976078 | 0.998066 | 0.9983896 | 0.9985874 | 0.9987043 | 0.9987762 | 1.443042e-05 | 1.240835e-05 | 3.452137e-05 | 1.341223e-05 | 0.975261 | 0.002472837 | 0.9957295 | 0.9860284 | 0.8225248 | 1 | 1.112598e-05 | 9.571345e-06 | 2.663713e-05 | 1.03511e-05 | 0.7527612 | 0.001908812
906 |  | 0 | 0 | 0 | 0 | 1 | 0 |  | 0 | 0 | 0 | 0 | 1 | 0 | 0.9946254 | 0.9804306 | 0.9945018 | 0.9863001 | 0.9975547 | 0.998023 | 0.9983538 | 0.998556 | 0.9986755 | 0.998749 | 1.289505e-05 | 1.228004e-05 | 2.147409e-05 | 1.242438e-05 | 0.970772 | 0.004383081 | 0.9956348 | 0.9863001 | 0.8192264 | 1 | 9.898378e-06 | 9.43071e-06 | 1.649694e-05 | 9.546655e-06 | 0.746012 | 0.003368527
907 |  | 0 | 0 | 0 | 0 | 1 | 0 |  | 0 | 0 | 0 | 0 | 1 | 0 | 0.9945088 | 0.9804201 | 0.9943826 | 0.9859568 | 0.9975016 | 0.9979801 | 0.998318 | 0.9985246 | 0.9986467 | 0.9987218 | 1.209909e-05 | 1.236041e-05 | 1.5649e-05 | 1.153098e-05 | 0.9643752 | 0.007889506 | 0.9955401 | 0.9859568 | 0.8159281 | 1 | 9.23989e-06 | 9.443989e-06 | 1.196069e-05 | 8.815068e-06 | 0.7373244 | 0.006032468
908 |  | 0 | 0 | 0 | 0 | 1 | 1 |  | 0 | 0 | 0 | 0 | 1 | 0 | 0.9943923 | 0.9808894 | 0.9942634 | 0.9874493 | 0.9974484 | 0.9979371 | 0.9982823 | 0.9984932 | 0.9986179 | 0.9986946 | 1.177119e-05 | 1.263606e-05 | 1.970575e-05 | 1.070951e-05 | 0.957483 | 0.01422974 | 0.9954453 | 0.9874493 | 0.8126297 | 1 | 8.981108e-06 | 9.645698e-06 | 1.504753e-05 | 8.179627e-06 | 0.7313905 | 0.01087048
909 |  | 0 | 0 | 0 | 0 | 1 | 1 |  | 0 | 0 | 0 | 0 | 1 | 0 | 0.9942757 | 0.980268 | 0.9941441 | 0.9859646 | 0.9973953 | 0.9978942 | 0.9982465 | 0.9984618 | 0.9985891 | 0.9986674 | 1.175777e-05 | 1.309623e-05 | 3.168326e-05 | 9.942212e-06 | 0.9514576 | 0.0251724 | 0.9953506 | 0.9859646 | 0.8093314 | 1 | 8.898534e-06 | 9.916467e-06 | 2.399903e-05 | 7.532525e-06 | 0.7209454 | 0.01907531
910 |  | 0 | 0 | 0 | 0 | 1 | 1 |  | 0 | 0 | 0 | 0 | 1 | 0 | 0.9941592 | 0.980995 | 0.9940249 | 0.9870122 | 0.9973422 | 0.9978512 | 0.9982107 | 0.9984304 | 0.9985603 | 0.9986402 | 1.200322e-05 | 1.373112e-05 | 6.473191e-06 | 9.215201e-06 | 0.9454599 | 0.04269028 | 0.9952559 | 0.9870122 | 0.806033 | 1 | 9.069732e-06 | 1.038065e-05 | 4.895457e-06 | 6.970681e-06 | 0.71527 | 0.03229912
911 |  | 0 | 0 | 0 | 0 | 1 | 1 |  | 0 | 0 | 0 | 0 | 1 | 0 | 0.9941592 | 0.9803651 | 0.9940249 | 0.9868605 | 0.9973422 | 0.9978512 | 0.9982107 | 0.9984304 | 0.9985603 | 0.9986402 | 1.252144e-05 | 1.453644e-05 | 1.075992e-05 | 8.517619e-06 | 0.9335042 | 0.06828565 | 0.9952559 | 0.9868605 | 0.8026293 | 1 | 9.412408e-06 | 1.093267e-05 | 8.095312e-06 | 6.40971e-06 | 0.7025754 | 0.05139737
912 |  | 0 | 0 | 0 | 0 | 1 | 1 |  | 0 | 0 | 0 | 0 | 0.96 | 0.04 | 0.9941592 | 0.9806904 | 0.9940249 | 0.9859708 | 0.9973422 | 0.9978512 | 0.9982107 | 0.9984304 | 0.9985603 | 0.9986402 | 1.340974e-05 | 1.550181e-05 | 1.341238e-05 | 7.842277e-06 | 0.9093838 | 0.09849146 | 0.9952559 | 0.9859708 | 0.7992245 | 1 | 1.002262e-05 | 1.159218e-05 | 1.003332e-05 | 5.86782e-06 | 0.680516 | 0.07370967
913 |  | 0 | 0 | 0 | 0 | 1 | 1 |  | 0 | 0 | 0 | 0 | 0.92 | 0.08 | 0.9941592 | 0.981191 | 0.9940249 | 0.9857405 | 0.9973422 | 0.9978512 | 0.9982107 | 0.9984304 | 0.9985603 | 0.9986402 | 1.475539e-05 | 1.657426e-05 | 1.097055e-05 | 7.18708e-06 | 0.8821807 | 0.1272162 | 0.9952559 | 0.9857405 | 0.7958197 | 1 | 1.098187e-05 | 1.234188e-05 | 8.172072e-06 | 5.354904e-06 | 0.6573751 | 0.09480535
914 |  | 0 | 0 | 0 | 0 | 1 | 1 |  | 0 | 0 | 0 | 0 | 0.88 | 0.12 | 0.9941592 | 0.9793924 | 0.9940249 | 0.9851658 | 0.9973422 | 0.9978512 | 0.9982107 | 0.9984304 | 0.9985603 | 0.9986402 | 1.674217e-05 | 1.771591e-05 | 1.312978e-05 | 6.55878e-06 | 0.8544108 | 0.1535779 | 0.9952559 | 0.9851658 | 0.792415 | 1 | 1.237007e-05 | 1.30962e-05 | 9.709472e-06 | 4.851286e-06 | 0.6320582 | 0.1136197
915 |  | 0 | 0 | 0 | 0 | 1 | 1 |  | 0 | 0 | 0 | 0 | 0.84 | 0.16 | 0.9941592 | 0.9795275 | 0.9940249 | 0.9866007 | 0.9973422 | 0.9978512 | 0.9982107 | 0.9984304 | 0.9985603 | 0.9986402 | 1.955845e-05 | 1.888587e-05 | 1.511654e-05 | 5.965919e-06 | 0.8231294 | 0.178694 | 0.9952559 | 0.9866007 | 0.7890102 | 1 | 1.443274e-05 | 1.394353e-05 | 1.116464e-05 | 4.407225e-06 | 0.6081524 | 0.132035
916 |  | 0 | 0 | 0 | 0 | 1 | 1 |  | 0 | 0 | 0 | 0 | 0.8 | 0.2 | 0.9940427 | 0.9798188 | 0.9939057 | 0.9849646 | 0.9972891 | 0.9978083 | 0.9981749 | 0.9983991 | 0.9985315 | 0.9986131 | 2.321272e-05 | 2.004518e-05 | 1.895293e-05 | 5.416382e-06 | 0.7857055 | 0.204275 | 0.9951612 | 0.9849646 | 0.7856054 | 1 | 1.699739e-05 | 1.468561e-05 | 1.389051e-05 | 3.970531e-06 | 0.5760453 | 0.1497778
917 |  | 0 | 0 | 0 | 0 | 1 | 1 |  | 0 | 0 | 0 | 0 | 0.76 | 0.24 | 0.9939262 | 0.9798799 | 0.9937865 | 0.9865918 | 0.997236 | 0.9977653 | 0.9981392 | 0.9983677 | 0.9985027 | 0.9985859 | 2.743531e-05 | 2.116108e-05 | 3.125519e-05 | 4.915614e-06 | 0.7432632 | 0.2318726 | 0.9950665 | 0.9865918 | 0.7822006 | 1 | 2.006195e-05 | 1.548216e-05 | 2.287592e-05 | 3.598601e-06 | 0.5441984 | 0.1697853
918 |  | 0 | 0 | 0 | 0 | 1 | 1 |  | 0 | 0 | 0 | 0 | 0.72 | 0.28 | 0.9938096 | 0.9800269 | 0.9936674 | 0.9860734 | 0.9971829 | 0.9977224 | 0.9981034 | 0.9983363 | 0.998474 | 0.9985587 | 3.16584e-05 | 2.220638e-05 | 7.846253e-06 | 4.468203e-06 | 0.7003017 | 0.2634488 | 0.9949718 | 0.9860734 | 0.7787958 | 1 | 2.301966e-05 | 1.615558e-05 | 5.710484e-06 | 3.252707e-06 | 0.5098672 | 0.1918249
919 |  | 0 | 0 | 0 | 0 | 1 | 1 |  | 0 | 0 | 0 | 0 | 0.68 | 0.32 | 0.9936932 | 0.9804869 | 0.9935482 | 0.986405 | 0.9971298 | 0.9976794 | 0.9980676 | 0.9983049 | 0.9984452 | 0.9985315 | 3.718137e-05 | 2.316146e-05 | 9.736466e-06 | 4.075327e-06 | 0.6623683 | 0.2997251 | 0.9948772 | 0.986405 | 0.7753911 | 1 | 2.693772e-05 | 1.678961e-05 | 7.060656e-06 | 2.956034e-06 | 0.4805157 | 0.2174546
920 |  | 0 | 0 | 0 | 0 | 1 | 1 |  | 0 | 0 | 0 | 0 | 0.64 | 0.36 | 0.9935767 | 0.9791572 | 0.9934291 | 0.9861453 | 0.9970767 | 0.9976365 | 0.9980319 | 0.9982735 | 0.9984164 | 0.9985043 | 4.506197e-05 | 2.403427e-05 | 6.932358e-06 | 3.723766e-06 | 0.6231779 | 0.3386457 | 0.9947825 | 0.9861453 | 0.7719827 | 1 | 3.242999e-05 | 1.730659e-05 | 4.993828e-06 | 2.68312e-06 | 0.4490885 | 0.244064
921 |  | 0 | 0 | 0 | 0 | 1 | 1 |  | 0 | 0 | 0 | 0 | 0.6 | 0.4 | 0.9933437 | 0.9811619 | 0.9931908 | 0.9860329 | 0.9969705 | 0.9975506 | 0.9979603 | 0.9982108 | 0.9983588 | 0.9984499 | 5.361151e-05 | 2.481833e-05 | 8.612892e-06 | 3.408179e-06 | 0.5766439 | 0.3798937 | 0.9945932 | 0.9860329 | 0.7676823 | 1 | 3.840812e-05 | 1.779059e-05 | 6.176536e-06 | 2.44471e-06 | 0.4136919 | 0.2725657
922 |  | 0 | 0 | 0 | 0 | 1 | 1 |  | 0 | 0 | 0 | 0 | 0.56 | 0.44 | 0.9931109 | 0.9796046 | 0.9929526 | 0.9855098 | 0.9968643 | 0.9974647 | 0.9978888 | 0.998148 | 0.9983012 | 0.9983955 | 6.008424e-05 | 2.550253e-05 | 1.514111e-05 | 3.123642e-06 | 0.5282899 | 0.4235703 | 0.9944039 | 0.9855098 | 0.7633818 | 1 | 4.265797e-05 | 1.811692e-05 | 1.076077e-05 | 2.220546e-06 | 0.3756103 | 0.3011839
923 |  | 0 | 0 | 0 | 0 | 1 | 1 |  | 0 | 0 | 0 | 0 | 0.52 | 0.48 | 0.992878 | 0.9792983 | 0.9927144 | 0.9859273 | 0.9967581 | 0.9973788 | 0.9978173 | 0.9980853 | 0.9982437 | 0.9983412 | 6.277639e-05 | 2.607213e-05 | 1.892607e-05 | 2.865844e-06 | 0.4806744 | 0.4698839 | 0.9942146 | 0.9859273 | 0.7590814 | 1 | 4.430774e-05 | 1.841324e-05 | 1.337227e-05 | 2.025413e-06 | 0.3397669 | 0.332172
924 |  | 0 | 0 | 0 | 0 | 1 | 1 |  | 0 | 0 | 0 | 0 | 0.48 | 0.52 | 0.9926452 | 0.9790109 | 0.9924763 | 0.9871075 | 0.9966519 | 0.997293 | 0.9977457 | 0.9980225 | 0.9981861 | 0.9982868 | 6.272875e-05 | 2.651037e-05 | 1.039294e-05 | 2.631197e-06 | 0.4206538 | 0.5188581 | 0.9940254 | 0.9871075 | 0.754781 | 1 | 4.408179e-05 | 1.864179e-05 | 7.311517e-06 | 1.851581e-06 | 0.2960639 | 0.3652187
925 |  | 0 | 0 | 0 | 0 | 1 | 1 |  | 0 | 0 | 0 | 0 | 0.44 | 0.56 | 0.9924125 | 0.9791241 | 0.9922382 | 0.9847651 | 0.9965457 | 0.9972071 | 0.9976742 | 0.9979598 | 0.9981285 | 0.9982324 | 6.1984e-05 | 2.676859e-05 | 1.018593e-05 | 2.42043e-06 | 0.3598235 | 0.5699739 | 0.9938362 | 0.9847651 | 0.7504806 | 1 | 4.307669e-05 | 1.861557e-05 | 7.086876e-06 | 1.6845e-06 | 0.2504618 | 0.3967821
926 |  | 0 | 0 | 0 | 0 | 1 | 1 |  | 0 | 0 | 0 | 0 | 0.4 | 0.6 | 0.9917145 | 0.9803205 | 0.9915243 | 0.9873648 | 0.9962273 | 0.9969495 | 0.9974596 | 0.9977715 | 0.9979558 | 0.9980693 | 6.175634e-05 | 2.685878e-05 | 1.070478e-05 | 2.227976e-06 | 0.3129086 | 0.6206619 | 0.9932687 | 0.9873648 | 0.7461802 | 1 | 4.285128e-05 | 1.865019e-05 | 7.436987e-06 | 1.548337e-06 | 0.2174967 | 0.4314591
927 |  | 0 | 0 | 0 | 0 | 1 | 1 |  | 0 | 0 | 0 | 0 | 0.36 | 0.64 | 0.9910169 | 0.9788471 | 0.9908108 | 0.9843885 | 0.9959088 | 0.9966919 | 0.9972451 | 0.9975833 | 0.9977832 | 0.9979062 | 6.160979e-05 | 2.678274e-05 | 9.876499e-06 | 2.05208e-06 | 0.267579 | 0.6695565 | 0.9927015 | 0.9843885 | 0.7418797 | 1 | 4.208634e-05 | 1.830998e-05 | 6.755801e-06 | 1.404156e-06 | 0.1831302 | 0.458299
928 |  | 0 | 0 | 0 | 0 | 1 | 1 |  | 0 | 0 | 0 | 0 | 0.32 | 0.68 | 0.9903198 | 0.9788854 | 0.9900977 | 0.9869335 | 0.9955905 | 0.9964344 | 0.9970305 | 0.997395 | 0.9976105 | 0.9977431 | 6.067329e-05 | 2.653891e-05 | 1.075085e-05 | 1.892018e-06 | 0.225559 | 0.7158775 | 0.9921346 | 0.9869335 | 0.7375793 | 1 | 4.132556e-05 | 1.80914e-05 | 7.333169e-06 | 1.29102e-06 | 0.1539436 | 0.48865
929 |  | 0 | 0 | 0 | 0 | 1 | 1 |  | 0 | 0 | 0 | 0 | 0.28 | 0.72 | 0.989623 | 0.9794937 | 0.989385 | 0.9857603 | 0.9952722 | 0.9961769 | 0.996816 | 0.9972068 | 0.9974378 | 0.99758 | 5.871364e-05 | 2.612844e-05 | 1.334201e-05 | 1.747233e-06 | 0.1881079 | 0.7591559 | 0.9915679 | 0.9857603 | 0.7332789 | 1 | 3.959606e-05 | 1.763685e-05 | 9.011713e-06 | 1.180612e-06 | 0.1271347 | 0.5131564
930 |  | 0 | 0 | 0 | 0 | 1 | 1 |  | 0 | 0 | 0 | 0 | 0.24 | 0.76 | 0.9889267 | 0.9789352 | 0.9886728 | 0.9862218 | 0.994954 | 0.9959195 | 0.9966016 | 0.9970186 | 0.9972651 | 0.9974169 | 5.665972e-05 | 2.555554e-05 | 1.110503e-05 | 1.617229e-06 | 0.1496394 | 0.7990932 | 0.9910014 | 0.9862218 | 0.7289775 | 1 | 3.791278e-05 | 1.71166e-05 | 7.443024e-06 | 1.084384e-06 | 0.100361 | 0.5360217
931 |  | 0 | 0 | 0 | 0 | 1 | 1 |  | 0 | 0 | 0 | 0 | 0.2 | 0.8 | 0.9876511 | 0.9790413 | 0.9873682 | 0.986148 | 0.9943707 | 0.9954476 | 0.9962084 | 0.9966736 | 0.9969486 | 0.9971179 | 5.495692e-05 | 2.479985e-05 | 9.933219e-06 | 1.504252e-06 | 0.1243538 | 0.8343849 | 0.9899636 | 0.986148 | 0.7244816 | 1 | 3.639027e-05 | 1.643925e-05 | 6.589534e-06 | 9.983618e-07 | 0.08255558 | 0.5540226
932 |  | 0 | 0 | 0 | 0 | 1 | 1 |  | 0 | 0 | 0 | 0 | 0.16 | 0.84 | 0.9863769 | 0.9789228 | 0.986065 | 0.9848685 | 0.9937877 | 0.9949758 | 0.9958153 | 0.9963287 | 0.9966321 | 0.9968189 | 5.407538e-05 | 2.391596e-05 | 1.017208e-05 | 1.404499e-06 | 0.100062 | 0.8653147 | 0.9889267 | 0.9848685 | 0.7199856 | 1 | 3.533739e-05 | 1.564738e-05 | 6.66085e-06 | 9.201644e-07 | 0.06557608 | 0.567194
933 |  | 0 | 0 | 0 | 0 | 1 | 1 |  | 0 | 0 | 0 | 0 | 0.12 | 0.88 | 0.985104 | 0.9797483 | 0.9847632 | 0.9873242 | 0.9932049 | 0.9945041 | 0.9954222 | 0.9959837 | 0.9963157 | 0.99652 | 5.459375e-05 | 2.293524e-05 | 1.026025e-05 | 1.316172e-06 | 0.07591731 | 0.8919525 | 0.9878906 | 0.9873242 | 0.7154897 | 1 | 3.550929e-05 | 1.493723e-05 | 6.688449e-06 | 8.5847e-07 | 0.04953338 | 0.582087
934 |  | 0 | 0 | 0 | 0 | 1 | 1 |  | 0 | 0 | 0 | 0 | 0.08 | 0.92 | 0.9838326 | 0.9784781 | 0.9834629 | 0.9859489 | 0.9926223 | 0.9940326 | 0.9950293 | 0.9956389 | 0.9959992 | 0.9962211 | 5.282486e-05 | 2.188521e-05 | 1.048257e-05 | 1.237938e-06 | 0.05250003 | 0.9144454 | 0.9868554 | 0.9859489 | 0.7109937 | 1 | 3.385951e-05 | 1.404784e-05 | 6.735376e-06 | 7.959012e-07 | 0.03376579 | 0.5882634
935 |  | 0 | 0 | 0 | 0 | 1 | 1 |  | 0 | 0 | 0 | 0 | 0.04 | 0.96 | 0.9825624 | 0.9799053 | 0.982164 | 0.9861047 | 0.9920399 | 0.9935611 | 0.9946364 | 0.995294 | 0.9956829 | 0.9959222 | 4.650033e-05 | 2.07945e-05 | 1.087553e-05 | 1.168432e-06 | 0.03151378 | 0.9331036 | 0.9858211 | 0.9861047 | 0.7064978 | 1 | 2.954393e-05 | 1.323202e-05 | 6.927842e-06 | 7.447969e-07 | 0.02009577 | 0.5951665
936 |  | 0 | 0 | 0 | 0 | 1 | 1 |  | 0 | 0 | 0 | 0 | 0 | 1 | 0.9816396 | 0.9791777 | 0.9812202 | 0.9857008 | 0.9916164 | 0.9932183 | 0.9943507 | 0.9950433 | 0.9954528 | 0.9957048 | 4.090027e-05 | 1.969397e-05 | 9.007877e-06 | 1.106624e-06 | 0.01637493 | 0.9482014 | 0.9850693 | 0.9857008 | 0.7020019 | 1 | 2.570071e-05 | 1.23952e-05 | 5.675934e-06 | 6.977784e-07 | 0.01032941 | 0.5982828
937 |  | 0 | 0 | 0 | 0 | 1 | 1 |  | 0 | 0 | 0 | 0 | 0 | 1 | 0.9807174 | 0.978661 | 0.9802772 | 0.9864453 | 0.9911931 | 0.9928756 | 0.994065 | 0.9947925 | 0.9952227 | 0.9954875 | 4.39648e-05 | 1.862807e-05 | 8.193492e-06 | 1.051692e-06 | 0.008367635 | 0.9598918 | 0.984318 | 0.9864453 | 0.6975059 | 1 | 2.739162e-05 | 1.162565e-05 | 5.119626e-06 | 6.576209e-07 | 0.005234527 | 0.6006376
938 |  | 0 | 0 | 0 | 0 | 1 | 1 |  | 0 | 0 | 0 | 0 | 0 | 1 | 0.979796 | 0.978611 | 0.979335 | 0.9851529 | 0.9907699 | 0.992533 | 0.9937794 | 0.9945418 | 0.9949926 | 0.9952702 | 5.097478e-05 | 1.761899e-05 | 7.040486e-06 | 1.001043e-06 | 0.004143612 | 0.9692497 | 0.9835672 | 0.9851529 | 0.69301 | 1 | 3.137299e-05 | 1.08631e-05 | 4.346307e-06 | 6.184483e-07 | 0.002561101 | 0.5992451
939 |  | 0 | 0 | 0 | 0 | 1 | 1 |  | 0 | 0 | 0 | 0 | 0 | 1 | 0.9788752 | 0.9786376 | 0.9783935 | 0.9863519 | 0.9903468 | 0.9921904 | 0.9934938 | 0.9942911 | 0.9947626 | 0.9950528 | 6.874126e-05 | 1.668212e-05 | 5.895679e-06 | 9.53877e-07 | 0.002081695 | 0.976546 | 0.9828169 | 0.9863519 | 0.688514 | 1 | 4.200652e-05 | 1.021312e-05 | 3.61419e-06 | 5.852183e-07 | 0.001277758 | 0.5995851
940 |  | 0 | 0 | 0 | 0 | 0 | 1 |  | 0 | 0 | 0 | 0 | 0 | 1 | 0.9779552 | 0.978462 | 0.9774527 | 0.9855578 | 0.9899239 | 0.9918478 | 0.9932082 | 0.9940405 | 0.9945326 | 0.9948355 | 9.359023e-05 | 1.582894e-05 | 4.921601e-06 | 9.095274e-07 | 0.001082998 | 0.9820254 | 0.9820669 | 0.9855578 | 0.6840181 | 1 | 5.654105e-05 | 9.581389e-06 | 2.983172e-06 | 5.517616e-07 | 0.0006573223 | 0.5962187
941 |  | 0 | 0 | 0 | 0 | 0 | 1 |  | 0 | 0 | 0 | 0 | 0 | 1 | 0.9781852 | 0.9775494 | 0.9776878 | 0.9855853 | 0.9900296 | 0.9919335 | 0.9932796 | 0.9941031 | 0.9945901 | 0.9948899 | 0.0001105034 | 1.506732e-05 | 4.013355e-06 | 8.67446e-07 | 0.0005886359 | 0.9859131 | 0.9822544 | 0.9855853 | 0.6786148 | 1 | 6.62246e-05 | 9.047202e-06 | 2.413097e-06 | 5.219989e-07 | 0.0003543941 | 0.5937577
942 |  | 0 | 0 | 0 | 0 | 0 | 1 |  | 0 | 0 | 0 | 0 | 0 | 1 | 0.9784151 | 0.9780555 | 0.977923 | 0.9854624 | 0.9901353 | 0.9920191 | 0.993351 | 0.9941658 | 0.9946476 | 0.9949442 | 8.245153e-05 | 1.442761e-05 | 3.545223e-06 | 8.275687e-07 | 0.0003617734 | 0.988169 | 0.9824418 | 0.9854624 | 0.6732077 | 1 | 4.907052e-05 | 8.602839e-06 | 2.11677e-06 | 4.945273e-07 | 0.0002162884 | 0.5909589
943 |  | 0 | 0 | 0 | 0 | 0 | 1 |  | 0 | 0 | 0 | 0 | 0 | 1 | 0.9786452 | 0.9779963 | 0.9781582 | 0.9848996 | 0.9902411 | 0.9921047 | 0.9934224 | 0.9942285 | 0.9947051 | 0.9949985 | 7.542712e-05 | 1.388938e-05 | 3.2123e-06 | 7.891514e-07 | 0.0002271286 | 0.9894198 | 0.9826293 | 0.9848996 | 0.6678007 | 1 | 4.45103e-05 | 8.21169e-06 | 1.9017e-06 | 4.675614e-07 | 0.0001346351 | 0.5866717
944 |  | 0 | 0 | 0 | 0 | 0 | 1 |  | 0 | 0 | 0 | 0 | 0 | 1 | 0.9788752 | 0.9779535 | 0.9783935 | 0.9858991 | 0.9903468 | 0.9921904 | 0.9934938 | 0.9942911 | 0.9947626 | 0.9950528 | 7.2084e-05 | 1.344658e-05 | 2.941047e-06 | 7.519899e-07 | 0.0001449897 | 0.9899581 | 0.9828169 | 0.9858991 | 0.6623937 | 1 | 4.23096e-05 | 7.907143e-06 | 1.731729e-06 | 4.431373e-07 | 8.548094e-05 | 0.5838156
945 |  | 0 | 0 | 0 | 0 | 0 | 1 |  | 0 | 0 | 0 | 0 | 0 | 1 | 0.9791054 | 0.9772035 | 0.9786288 | 0.9848435 | 0.9904526 | 0.992276 | 0.9935652 | 0.9943538 | 0.9948201 | 0.9951072 | 7.158177e-05 | 1.309721e-05 | 2.595087e-06 | 7.160061e-07 | 9.422117e-05 | 0.9900038 | 0.9830044 | 0.9848435 | 0.6569866 | 1 | 4.158292e-05 | 7.622372e-06 | 1.512262e-06 | 4.175769e-07 | 5.497584e-05 | 0.5778107
946 |  | 0 | 0 | 0 | 0 | 0 | 1 |  | 0 | 0 | 0 | 0 | 0 | 1 | 0.9799111 | 0.9772038 | 0.9794527 | 0.98505 | 0.9908228 | 0.9925758 | 0.9938151 | 0.9945732 | 0.9950214 | 0.9952973 | 7.892325e-05 | 1.283898e-05 | 2.039294e-06 | 6.811644e-07 | 6.246066e-05 | 0.9897623 | 0.9836611 | 0.98505 | 0.6515796 | 1 | 4.56127e-05 | 7.433254e-06 | 1.182144e-06 | 3.951604e-07 | 3.625132e-05 | 0.5746039
947 |  | 0 | 0 | 0 | 0 | 0 | 1 |  | 0 | 0 | 0 | 0 | 0 | 1 | 0.9807174 | 0.9780109 | 0.9802772 | 0.98401 | 0.9911931 | 0.9928756 | 0.994065 | 0.9947925 | 0.9952227 | 0.9954875 | 6.546062e-05 | 1.269049e-05 | 1.536698e-06 | 6.477895e-07 | 4.394692e-05 | 0.9894499 | 0.984318 | 0.98401 | 0.6461726 | 1 | 3.757144e-05 | 7.296131e-06 | 8.845507e-07 | 3.731521e-07 | 2.532609e-05 | 0.57036
948 |  | 0 | 0 | 0 | 0 | 0 | 1 |  | 0 | 0 | 0 | 0 | 0 | 1 | 0.9815242 | 0.9772328 | 0.9811023 | 0.9842611 | 0.9915635 | 0.9931755 | 0.994315 | 0.9950119 | 0.995424 | 0.9956777 | 5.578795e-05 | 1.2633e-05 | 1.070954e-06 | 6.158086e-07 | 3.175019e-05 | 0.9892541 | 0.9849754 | 0.9842611 | 0.6407655 | 1 | 3.182875e-05 | 7.219234e-06 | 6.127076e-07 | 3.525596e-07 | 1.818499e-05 | 0.5667417
949 |  | 0 | 0 | 0 | 0 | 0 | 1 |  | 0 | 0 | 0 | 0 | 0 | 1 | 0.9823316 | 0.9775705 | 0.981928 | 0.9843894 | 0.991934 | 0.9934754 | 0.9945649 | 0.9952313 | 0.9956253 | 0.9958679 | 5.001554e-05 | 1.265515e-05 | 7.243694e-07 | 5.852274e-07 | 2.341671e-05 | 0.9892188 | 0.9856331 | 0.9843894 | 0.6353585 | 1 | 2.838844e-05 | 7.194132e-06 | 4.122371e-07 | 3.332749e-07 | 1.334061e-05 | 0.5636999
950 |  | 0 | 0 | 0 | 0 | 0 | 1 |  | 0 | 0 | 0 | 0 | 0 | 1 | 0.9831396 | 0.976537 | 0.9827542 | 0.9833 | 0.9923046 | 0.9937754 | 0.9948149 | 0.9954508 | 0.9958267 | 0.9960581 | 4.655003e-05 | 1.275217e-05 | 5.076655e-07 | 5.561548e-07 | 1.749443e-05 | 0.9893579 | 0.9862911 | 0.9833 | 0.6299497 | 1 | 2.618164e-05 | 7.182973e-06 | 2.862542e-07 | 3.137959e-07 | 9.874506e-06 | 0.5585601
951 |  | 0 | 0 | 0 | 0 | 0 | 1 |  | 0 | 0 | 0 | 0 | 0 | 1 | 0.9838326 | 0.9770122 | 0.9834629 | 0.9846074 | 0.9926223 | 0.9940326 | 0.9950293 | 0.9956389 | 0.9959992 | 0.9962211 | 4.254196e-05 | 1.291854e-05 | 3.92127e-07 | 5.287031e-07 | 1.282888e-05 | 0.9896633 | 0.9868554 | 0.9846074 | 0.6243463 | 1 | 2.384438e-05 | 7.251009e-06 | 2.203165e-07 | 2.972337e-07 | 7.214932e-06 | 0.5567082
952 |  | 0 | 0 | 0 | 0 | 0 | 1 |  | 0 | 0 | 0 | 0 | 0 | 1 | 0.9845259 | 0.9763411 | 0.984172 | 0.9830984 | 0.99294 | 0.9942897 | 0.9952436 | 0.995827 | 0.9961718 | 0.9963841 | 3.033111e-05 | 1.316078e-05 | 3.431032e-07 | 5.035801e-07 | 1.002599e-05 | 0.9901131 | 0.98742 | 0.9830984 | 0.618743 | 1 | 1.682353e-05 | 7.309717e-06 | 1.90748e-07 | 2.801291e-07 | 5.579141e-06 | 0.5510835
953 |  | 0 | 0 | 0 | 0 | 0 | 1 |  | 0 | 0 | 0 | 0 | 0 | 1 | 0.9852197 | 0.9770485 | 0.9848815 | 0.9833321 | 0.9932578 | 0.994547 | 0.995458 | 0.9960151 | 0.9963444 | 0.9965472 | 2.063778e-05 | 1.344696e-05 | 3.263426e-07 | 4.804913e-07 | 7.820011e-06 | 0.9905966 | 0.9879848 | 0.9833321 | 0.6131396 | 1 | 1.13833e-05 | 7.426645e-06 | 1.804014e-07 | 2.657631e-07 | 4.326733e-06 | 0.5481986
954 |  | 0 | 0 | 0 | 0 | 0 | 1 |  | 0 | 0 | 0 | 0 | 0 | 1 | 0.9859139 | 0.9770817 | 0.9855914 | 0.9836661 | 0.9935757 | 0.9948042 | 0.9956723 | 0.9962032 | 0.9965171 | 0.9967102 | 1.296623e-05 | 1.376028e-05 | 3.401474e-07 | 4.593859e-07 | 6.152418e-06 | 0.9910611 | 0.9885499 | 0.9836661 | 0.6075362 | 1 | 7.108001e-06 | 7.552622e-06 | 1.8686e-07 | 2.524983e-07 | 3.3827e-06 | 0.5450072
955 |  | 0 | 0 | 0 | 0 | 0 | 1 |  | 0 | 0 | 0 | 0 | 0 | 1 | 0.9866085 | 0.9761972 | 0.9863018 | 0.9838493 | 0.9938937 | 0.9950615 | 0.9958867 | 0.9963914 | 0.9966897 | 0.9968733 | 7.47618e-06 | 1.408701e-05 | 3.95446e-07 | 4.402868e-07 | 5.058777e-06 | 0.991468 | 0.9891152 | 0.9838493 | 0.6019328 | 1 | 4.06784e-06 | 7.673846e-06 | 2.155963e-07 | 2.40165e-07 | 2.760258e-06 | 0.5410817
956 |  | 0 | 0 | 0 | 0 | 0 | 1 |  | 0 | 0 | 0 | 0 | 0 | 1 | 0.9870717 | 0.9761966 | 0.9867756 | 0.9845677 | 0.9941057 | 0.9952331 | 0.9960297 | 0.9965168 | 0.9968048 | 0.996982 | 4.985499e-06 | 1.441194e-05 | 5.18336e-07 | 4.232997e-07 | 4.674369e-06 | 0.9917791 | 0.9894922 | 0.9845677 | 0.5963294 | 1 | 2.695475e-06 | 7.800842e-06 | 2.807876e-07 | 2.294176e-07 | 2.534121e-06 | 0.5377699
957 |  | 0 | 0 | 0 | 0 | 0 | 1 |  | 0 | 0 | 0 | 0 | 0 | 1 | 0.9875352 | 0.9777291 | 0.9872496 | 0.9817205 | 0.9943177 | 0.9954047 | 0.9961726 | 0.9966422 | 0.9969199 | 0.9970907 | 3.799792e-06 | 1.470823e-05 | 1.753469e-06 | 4.088828e-07 | 3.569958e-06 | 0.9919458 | 0.9898693 | 0.9817205 | 0.590726 | 1 | 2.029658e-06 | 7.864984e-06 | 9.383621e-07 | 2.189152e-07 | 1.911882e-06 | 0.5313252
958 |  | 0 | 0 | 0 | 0 | 0 | 1 |  | 0 | 0 | 0 | 0 | 0 | 1 | 0.9879989 | 0.9760582 | 0.9877238 | 0.9844819 | 0.9945298 | 0.9955762 | 0.9963156 | 0.9967677 | 0.9970349 | 0.9971994 | 3.02369e-06 | 1.496981e-05 | 2.300654e-06 | 3.962595e-07 | 2.747388e-06 | 0.992017 | 0.9902466 | 0.9844819 | 0.5851226 | 1 | 1.608527e-06 | 7.971943e-06 | 1.226088e-06 | 2.112744e-07 | 1.465223e-06 | 0.5291448
959 |  | 0 | 0 | 0 | 0 | 0 | 1 |  | 0 | 0 | 0 | 0 | 0 | 1 | 0.9884627 | 0.9760042 | 0.9881982 | 0.9831732 | 0.9947419 | 0.9957478 | 0.9964586 | 0.9968932 | 0.99715 | 0.9973082 | 2.511246e-06 | 1.519179e-05 | 5.020473e-05 | 3.852974e-07 | 2.185236e-06 | 0.9920154 | 0.990624 | 0.9831732 | 0.5795193 | 1 | 1.321577e-06 | 8.002972e-06 | 2.646652e-05 | 2.032065e-07 | 1.152794e-06 | 0.5234083
960 |  | 0 | 0 | 0 | 0 | 0 | 1 |  | 0 | 0 | 0 | 0 | 0 | 1 | 0.9889267 | 0.9764265 | 0.9886728 | 0.9844424 | 0.994954 | 0.9959195 | 0.9966016 | 0.9970186 | 0.9972651 | 0.9974169 | 2.160089e-06 | 1.537029e-05 | 0.0001415187 | 3.758567e-07 | 1.804145e-06 | 0.9919664 | 0.9910014 | 0.9844424 | 0.5738994 | 1 | 1.130893e-06 | 8.054773e-06 | 7.421343e-05 | 1.971844e-07 | 9.467362e-07 | 0.5206198
961 |  | 0 | 0 | 0 | 0 | 0 | 1 |  | 0 | 0 | 0 | 0 | 0 | 1 | 0.9892748 | 0.9764985 | 0.9890289 | 0.9827363 | 0.9951131 | 0.9960482 | 0.9967088 | 0.9971127 | 0.9973515 | 0.9974984 | 1.924242e-06 | 1.549075e-05 | 2.735641e-05 | 3.680351e-07 | 1.480004e-06 | 0.9919115 | 0.9912846 | 0.9827363 | 0.5672001 | 1 | 9.934322e-07 | 8.004954e-06 | 1.4146e-05 | 1.903881e-07 | 7.658033e-07 | 0.5133237
962 |  | 0 | 0 | 0 | 0 | 0 | 1 |  | 0 | 0 | 0 | 0 | 0 | 1 | 0.989623 | 0.9763435 | 0.989385 | 0.984892 | 0.9952722 | 0.9961769 | 0.996816 | 0.9972068 | 0.9974378 | 0.99758 | 1.752132e-06 | 1.555203e-05 | 6.309422e-06 | 3.614224e-07 | 1.353163e-06 | 0.9919097 | 0.9915679 | 0.984892 | 0.5605008 | 1 | 8.987158e-07 | 7.984309e-06 | 3.241293e-06 | 1.857437e-07 | 6.955843e-07 | 0.509957
963 |  | 0 | 0 | 0 | 0 | 0 | 1 |  | 0 | 0 | 0 | 0 | 0 | 1 | 0.9899714 | 0.9755968 | 0.9897413 | 0.9830261 | 0.9954313 | 0.9963057 | 0.9969233 | 0.9973009 | 0.9975241 | 0.9976615 | 1.619051e-06 | 1.555943e-05 | 5.658098e-06 | 3.556425e-07 | 1.07218e-06 | 0.9919832 | 0.9918512 | 0.9830261 | 0.5538015 | 1 | 8.17744e-07 | 7.865597e-06 | 2.862053e-06 | 1.799638e-07 | 5.426709e-07 | 0.5021494
964 |  | 0 | 0 | 0 | 0 | 0 | 1 |  | 0 | 0 | 0 | 0 | 0 | 1 | 0.9903198 | 0.976185 | 0.9900977 | 0.9838362 | 0.9955905 | 0.9964344 | 0.9970305 | 0.997395 | 0.9976105 | 0.9977431 | 1.515917e-06 | 1.551101e-05 | 5.657453e-06 | 3.505474e-07 | 8.789544e-07 | 0.9921481 | 0.9921346 | 0.9838362 | 0.5471022 | 1 | 7.589731e-07 | 7.772468e-06 | 2.83661e-06 | 1.758264e-07 | 4.409583e-07 | 0.4978121
965 |  | 0 | 0 | 0 | 0 | 0 | 1 |  | 0 | 0 | 0 | 0 | 0 | 1 | 0.9906683 | 0.9751678 | 0.9904542 | 0.9845269 | 0.9957496 | 0.9965632 | 0.9971378 | 0.9974891 | 0.9976968 | 0.9978246 | 1.436707e-06 | 1.540028e-05 | 4.331955e-06 | 3.460227e-07 | 1.482127e-06 | 0.9924259 | 0.992418 | 0.9845269 | 0.5404029 | 1 | 7.115866e-07 | 7.633841e-06 | 2.148566e-06 | 1.71681e-07 | 7.355182e-07 | 0.4925631
966 |  | 0 | 0 | 0 | 0 | 0 | 1 |  | 0 | 0 | 0 | 0 | 0 | 1 | 0.9909007 | 0.9762107 | 0.9906919 | 0.9836911 | 0.9958558 | 0.996649 | 0.9972093 | 0.9975519 | 0.9977544 | 0.997879 | 1.377569e-06 | 1.521142e-05 | 8.537188e-06 | 3.4195e-07 | 7.036609e-07 | 0.9928454 | 0.992607 | 0.9836911 | 0.5337036 | 1 | 6.739335e-07 | 7.447649e-06 | 4.182235e-06 | 1.675735e-07 | 3.449009e-07 | 0.4867061
967 |  | 0 | 0 | 0 | 0 | 0 | 1 |  | 0 | 0 | 0 | 0 | 0 | 1 | 0.9911332 | 0.9756482 | 0.9909297 | 0.9839649 | 0.9959619 | 0.9967349 | 0.9972808 | 0.9976146 | 0.9978119 | 0.9979334 | 1.328942e-06 | 1.496682e-05 | 6.392113e-06 | 3.380639e-07 | 5.224598e-07 | 0.993353 | 0.992796 | 0.9839649 | 0.5270043 | 1 | 6.424659e-07 | 7.2412e-06 | 3.094307e-06 | 1.637054e-07 | 2.530481e-07 | 0.4811789
968 |  | 0 | 0 | 0 | 0 | 0 | 1 |  | 0 | 0 | 0 | 0 | 0 | 1 | 0.9913657 | 0.9767773 | 0.9911675 | 0.9838308 | 0.996068 | 0.9968207 | 0.9973523 | 0.9976774 | 0.9978695 | 0.9979877 | 1.288865e-06 | 1.466945e-05 | 3.137788e-06 | 3.343129e-07 | 5.160588e-07 | 0.9939316 | 0.9929851 | 0.9838308 | 0.520305 | 1 | 6.161898e-07 | 7.018575e-06 | 1.50207e-06 | 1.600889e-07 | 2.471672e-07 | 0.4761016
969 |  | 0 | 0 | 0 | 0 | 0 | 1 |  | 0 | 0 | 0 | 0 | 0 | 1 | 0.9915982 | 0.9744394 | 0.9914053 | 0.9858138 | 0.9961742 | 0.9969066 | 0.9974239 | 0.9977401 | 0.9979271 | 0.9980421 | 1.25559e-06 | 1.432252e-05 | 4.979252e-06 | 3.306548e-07 | 1.161521e-07 | 0.9945629 | 0.9931742 | 0.9858138 | 0.5136057 | 1 | 5.939775e-07 | 6.780482e-06 | 2.358472e-06 | 1.566675e-07 | 5.504436e-08 | 0.4713765
970 |  | 0 | 0 | 0 | 0 | 0 | 1 |  | 0 | 0 | 0 | 0 | 0 | 1 | 0.9918308 | 0.9760803 | 0.9916432 | 0.9835084 | 0.9962803 | 0.9969924 | 0.9974954 | 0.9978029 | 0.9979846 | 0.9980965 | 1.22898e-06 | 1.391475e-05 | 4.114357e-06 | 3.270755e-07 | 7.748859e-08 | 0.9952152 | 0.9933633 | 0.9835084 | 0.5069106 | 1 | 5.725328e-07 | 6.486965e-06 | 1.919053e-06 | 1.526043e-07 | 3.616061e-08 | 0.4644764
971 |  | 0 | 0 | 0 | 0 | 0 | 1 |  | 0 | 0 | 0 | 0 | 0 | 1 | 0.9919471 | 0.9754883 | 0.9917622 | 0.9846485 | 0.9963334 | 0.9970354 | 0.9975311 | 0.9978343 | 0.9980134 | 0.9981237 | 1.205742e-06 | 1.347176e-05 | 3.792449e-06 | 3.235514e-07 | 3.114105e-08 | 0.9958393 | 0.9934578 | 0.9846485 | 0.5005138 | 1 | 5.557828e-07 | 6.214141e-06 | 1.750219e-06 | 1.493646e-07 | 1.437857e-08 | 0.4598537
972 |  | 0 | 0 | 0 | 0 | 0 | 1 |  | 0 | 0 | 0 | 0 | 0 | 1 | 0.9920634 | 0.9744013 | 0.9918812 | 0.9837234 | 0.9963865 | 0.9970783 | 0.9975669 | 0.9978656 | 0.9980422 | 0.9981509 | 1.18517e-06 | 1.300218e-05 | 4.49852e-06 | 3.200995e-07 | 9.84607e-10 | 0.9964135 | 0.9935524 | 0.9837234 | 0.494117 | 1 | 5.379131e-07 | 5.905394e-06 | 2.044162e-06 | 1.454992e-07 | 4.47626e-10 | 0.4530428
973 |  | 0 | 0 | 0 | 0 | 0 | 1 |  | 0 | 0 | 0 | 0 | 0 | 1 | 0.9921798 | 0.9748311 | 0.9920002 | 0.9849625 | 0.9964396 | 0.9971212 | 0.9976027 | 0.997897 | 0.998071 | 0.998178 | 1.166779e-06 | 1.251296e-05 | 5.958362e-06 | 3.167408e-07 | 6.16337e-11 | 0.9969179 | 0.993647 | 0.9849625 | 0.4877202 | 1 | 5.244612e-07 | 5.628357e-06 | 2.68138e-06 | 1.425816e-07 | 2.774939e-11 | 0.4488913
974 |  | 0 | 0 | 0 | 0 | 0 | 1 |  | 0 | 0 | 0 | 0 | 0 | 1 | 0.9922961 | 0.9740438 | 0.9921192 | 0.9832157 | 0.9964926 | 0.9971642 | 0.9976384 | 0.9979284 | 0.9980998 | 0.9982052 | 1.150616e-06 | 1.201522e-05 | 1.822491e-06 | 3.13586e-07 | 1.725198e-11 | 0.9972883 | 0.9937416 | 0.9832157 | 0.4813234 | 1 | 5.08389e-07 | 5.312394e-06 | 8.061767e-07 | 1.387547e-07 | 7.634922e-12 | 0.4413999
975 |  | 0 | 0 | 0 | 0 | 0 | 1 |  | 0 | 0 | 0 | 0 | 0 | 1 | 0.9924125 | 0.974312 | 0.9922382 | 0.9846155 | 0.9965457 | 0.9972071 | 0.9976742 | 0.9979598 | 0.9981285 | 0.9982324 | 1.135902e-06 | 1.152916e-05 | 6.174595e-07 | 3.107005e-07 | 3.27997e-12 | 0.9975225 | 0.9938362 | 0.9846155 | 0.4749266 | 1 | 4.969569e-07 | 5.047354e-06 | 2.704444e-07 | 1.361244e-07 | 1.437266e-12 | 0.4371547
976 |  | 0 | 0 | 0 | 0 | 0 | 1 |  | 0 | 0 | 0 | 0 | 0 | 1 | 0.9925288 | 0.974726 | 0.9923572 | 0.9831392 | 0.9965988 | 0.99725 | 0.99771 | 0.9979911 | 0.9981573 | 0.9982596 | 1.1224e-06 | 1.106404e-05 | 5.002758e-07 | 3.081285e-07 | 7.024122e-13 | 0.9976272 | 0.9939308 | 0.9831392 | 0.4685298 | 1 | 4.833759e-07 | 4.767987e-06 | 2.156904e-07 | 1.328849e-07 | 3.029759e-13 | 0.430357
977 |  | 0 | 0 | 0 | 0 | 0 | 1 |  | 0 | 0 | 0 | 0 | 0 | 1 | 0.9926452 | 0.9747235 | 0.9924763 | 0.9838114 | 0.9966519 | 0.997293 | 0.9977457 | 0.9980225 | 0.9981861 | 0.9982868 | 1.110065e-06 | 1.062794e-05 | 5.94865e-07 | 3.059294e-07 | 1.774843e-13 | 0.9975982 | 0.9940254 | 0.9838114 | 0.462133 | 1 | 4.723627e-07 | 4.525384e-06 | 2.53409e-07 | 1.303603e-07 | 7.564066e-14 | 0.4252015
978 |  | 0 | 0 | 0 | 0 | 0 | 1 |  | 0 | 0 | 0 | 0 | 0 | 1 | 0.9927616 | 0.9746408 | 0.9925953 | 0.9835472 | 0.996705 | 0.9973359 | 0.9977815 | 0.9980539 | 0.9982149 | 0.998314 | 1.099358e-06 | 1.024805e-05 | 9.894465e-07 | 3.043888e-07 | 7.152154e-14 | 0.9973874 | 0.99412 | 0.9835472 | 0.4557362 | 1 | 4.612223e-07 | 4.302167e-06 | 4.155587e-07 | 1.278755e-07 | 3.005145e-14 | 0.4191173
979 |  | 0 | 0 | 0 | 0 | 0 | 1 |  | 0 | 0 | 0 | 0 | 0 | 1 | 0.992878 | 0.9736276 | 0.9927144 | 0.9831455 | 0.9967581 | 0.9973788 | 0.9978173 | 0.9980853 | 0.9982437 | 0.9983412 | 1.090251e-06 | 9.92907e-06 | 4.438598e-06 | 3.035725e-07 | 2.77242e-14 | 0.9970349 | 0.9942146 | 0.9831455 | 0.4493394 | 1 | 4.503182e-07 | 4.103666e-06 | 1.835271e-06 | 1.255548e-07 | 1.14683e-14 | 0.4124703
980 |  | 0 | 0 | 0 | 0 | 0 | 1 |  | 0 | 0 | 0 | 0 | 0 | 1 | 0.9929944 | 0.9734055 | 0.9928335 | 0.9835753 | 0.9968112 | 0.9974218 | 0.997853 | 0.9981166 | 0.9982725 | 0.9983684 | 1.082754e-06 | 9.668422e-06 | 7.869434e-06 | 3.034814e-07 | 1.083393e-14 | 0.9965726 | 0.9943092 | 0.9835753 | 0.4429399 | 1 | 4.413076e-07 | 3.943057e-06 | 3.210766e-06 | 1.238545e-07 | 4.422153e-15 | 0.4068163
981 |  | 0 | 0 | 0 | 0 | 0 | 1 |  | 0 | 0 | 0 | 0 | 0 | 1 | 0.9931109 | 0.9747292 | 0.9929526 | 0.9817735 | 0.9968643 | 0.9974647 | 0.9978888 | 0.998148 | 0.9983012 | 0.9983955 | 1.077046e-06 | 9.469571e-06 | 9.296882e-06 | 3.041826e-07 | 4.531853e-15 | 0.9960123 | 0.9944039 | 0.9817735 | 0.4362453 | 1 | 4.315157e-07 | 3.796245e-06 | 3.728601e-06 | 1.22027e-07 | 1.818293e-15 | 0.3996628
982 |  | 0 | 0 | 0 | 0 | 0 | 1 |  | 0 | 0 | 0 | 0 | 0 | 1 | 0.9932273 | 0.9727441 | 0.9930717 | 0.9839412 | 0.9969174 | 0.9975077 | 0.9979246 | 0.9981794 | 0.99833 | 0.9984227 | 1.074444e-06 | 9.364146e-06 | 3.105871e-06 | 3.061583e-07 | 2.422018e-15 | 0.9953514 | 0.9944985 | 0.9839412 | 0.4295506 | 1 | 4.250379e-07 | 3.706543e-06 | 1.229889e-06 | 1.212661e-07 | 9.594805e-16 | 0.3943443
983 |  | 0 | 0 | 0 | 0 | 0 | 1 |  | 0 | 0 | 0 | 0 | 0 | 1 | 0.9933437 | 0.9739652 | 0.9931908 | 0.9825067 | 0.9969705 | 0.9975506 | 0.9979603 | 0.9982108 | 0.9983588 | 0.9984499 | 1.075122e-06 | 9.339372e-06 | 4.232489e-06 | 3.092848e-07 | 1.312153e-15 | 0.9946501 | 0.9945932 | 0.9825067 | 0.422856 | 1 | 4.181427e-07 | 3.634438e-06 | 1.647759e-06 | 1.204385e-07 | 5.110411e-16 | 0.3874193
984 |  | 0 | 0 | 0 | 0 | 0 | 1 |  | 0 | 0 | 0 | 0 | 0 | 1 | 0.9934602 | 0.9743935 | 0.9933099 | 0.9828535 | 0.9970236 | 0.9975936 | 0.9979961 | 0.9982422 | 0.9983876 | 0.9984771 | 1.079252e-06 | 9.389038e-06 | 5.279176e-06 | 3.134666e-07 | 7.35199e-16 | 0.9939365 | 0.9946878 | 0.9828535 | 0.4161613 | 1 | 4.137368e-07 | 3.601393e-06 | 2.025773e-06 | 1.203159e-07 | 2.822279e-16 | 0.3815861
985 |  | 0 | 0 | 0 | 0 | 0 | 1 |  | 0 | 0 | 0 | 0 | 0 | 1 | 0.9935767 | 0.9731619 | 0.9934291 | 0.9821919 | 0.9970767 | 0.9976365 | 0.9980319 | 0.9982735 | 0.9984164 | 0.9985043 | 1.087261e-06 | 9.515306e-06 | 2.192134e-06 | 3.187243e-07 | 4.42677e-16 | 0.9932285 | 0.9947825 | 0.9821919 | 0.4094667 | 1 | 4.091901e-07 | 3.583091e-06 | 8.257989e-07 | 1.200957e-07 | 1.668251e-16 | 0.3743363
986 |  | 0 | 0 | 0 | 0 | 0 | 1 |  | 0 | 0 | 0 | 0 | 0 | 1 | 0.9934602 | 0.9729651 | 0.9933099 | 0.983131 | 0.9970236 | 0.9975936 | 0.9979961 | 0.9982422 | 0.9983876 | 0.9984771 | 1.102823e-06 | 9.766129e-06 | 1.780428e-06 | 3.255876e-07 | 3.152755e-16 | 0.9925834 | 0.9946878 | 0.983131 | 0.4027721 | 1 | 4.088018e-07 | 3.622242e-06 | 6.606246e-07 | 1.208385e-07 | 1.170283e-16 | 0.3684737
987 |  | 0 | 0 | 0 | 0 | 0 | 1 |  | 0 | 0 | 0 | 0 | 0 | 1 | 0.9933437 | 0.9739891 | 0.9931908 | 0.9822173 | 0.9969705 | 0.9975506 | 0.9979603 | 0.9982108 | 0.9983588 | 0.9984499 | 1.125523e-06 | 1.011593e-05 | 0.0002882899 | 3.335023e-07 | 2.377519e-16 | 0.992019 | 0.9945932 | 0.9822173 | 0.3960774 | 1 | 4.097923e-07 | 3.685258e-06 | 0.0001050678 | 1.215761e-07 | 8.668374e-17 | 0.3617207
988 |  | 0 | 0 | 0 | 0 | 0 | 1 |  | 0 | 0 | 0 | 0 | 0 | 1 | 0.9932273 | 0.9725136 | 0.9930717 | 0.9829161 | 0.9969174 | 0.9975077 | 0.9979246 | 0.9981794 | 0.99833 | 0.9984227 | 1.156155e-06 | 1.056657e-05 | 0.0004421306 | 3.423308e-07 | 1.965443e-16 | 0.9915439 | 0.9944985 | 0.9829161 | 0.3893828 | 1 | 4.136318e-07 | 3.782587e-06 | 0.0001583387 | 1.22629e-07 | 7.041631e-17 | 0.3552754
989 |  | 0 | 0 | 0 | 0 | 0 | 1 |  | 0 | 0 | 0 | 0 | 0 | 1 | 0.9931109 | 0.9728782 | 0.9929526 | 0.9828392 | 0.9968643 | 0.9974647 | 0.9978888 | 0.998148 | 0.9983012 | 0.9983955 | 1.196526e-06 | 1.113268e-05 | 2.294807e-05 | 3.520502e-07 | 1.825613e-16 | 0.9911781 | 0.9944039 | 0.9828392 | 0.3826881 | 1 | 4.20645e-07 | 3.916109e-06 | 8.075804e-06 | 1.239244e-07 | 6.427287e-17 | 0.348989
990 |  | 0 | 0 | 0 | 0 | 0 | 1 |  | 0 | 0 | 0 | 0 | 0 | 1 | 0.9929944 | 0.9719528 | 0.9928335 | 0.9822689 | 0.9968112 | 0.9974218 | 0.997853 | 0.9981166 | 0.9982725 | 0.9983684 | 1.255877e-06 | 1.18921e-05 | 3.408185e-06 | 3.626899e-07 | 2.053445e-16 | 0.9909894 | 0.9943092 | 0.9822689 | 0.375994 | 1 | 4.327047e-07 | 4.09986e-06 | 1.175497e-06 | 1.251262e-07 | 7.085392e-17 | 0.3419727
991 |  | 0 | 0 | 0 | 0 | 0 | 1 |  | 0 | 0 | 0 | 0 | 0 | 1 | 0.9929944 | 0.9728533 | 0.9928335 | 0.9833133 | 0.9968112 | 0.9974218 | 0.997853 | 0.9981166 | 0.9982725 | 0.9983684 | 1.332861e-06 | 1.28052e-05 | 2.98583e-06 | 3.73702e-07 | 2.853523e-16 | 0.9909208 | 0.9943092 | 0.9833133 | 0.3698995 | 1 | 4.53166e-07 | 4.35637e-06 | 1.016228e-06 | 1.272232e-07 | 9.716059e-17 | 0.3374344
992 |  | 0 | 0 | 0 | 0 | 0 | 1 |  | 0 | 0 | 0 | 0 | 0 | 1 | 0.9929944 | 0.97314 | 0.9928335 | 0.9836527 | 0.9968112 | 0.9974218 | 0.997853 | 0.9981166 | 0.9982725 | 0.9983684 | 1.430812e-06 | 1.388496e-05 | 2.684951e-06 | 3.849794e-07 | 5.622465e-16 | 0.9909684 | 0.9943092 | 0.9836527 | 0.363805 | 1 | 4.789251e-07 | 4.650456e-06 | 8.996531e-07 | 1.290301e-07 | 1.884725e-16 | 0.3322177
993 |  | 0 | 0 | 0 | 0 | 0 | 1 |  | 0 | 0 | 0 | 0 | 0 | 1 | 0.9929944 | 0.9731587645 | 0.9928335 | 0.9825594 | 0.9968112 | 0.9974218 | 0.997853 | 0.9981166 | 0.9982725 | 0.9983684 | 1.562224e-06 | 1.520125e-05 | 2.207008e-06 | 3.963803e-07 | 1.413427e-15 | 0.9911532 | 0.9943092 | 0.9825594 | 0.3577105 | 1 | 5.130196e-07 | 4.995004e-06 | 7.255179e-07 | 1.30338e-07 | 4.648364e-16 | 0.3259937
994 |  | 0 | 0 | 0 | 0 | 0 | 1 |  | 0 | 0 | 0 | 0 | 0 | 1 | 0.9929944 | 0.9732684 | 0.9928335 | 0.983212 | 0.9968112 | 0.9974218 | 0.997853 | 0.9981166 | 0.9982725 | 0.9983684 | 1.75036e-06 | 1.682562e-05 | 4.201735e-06 | 4.076226e-07 | 1.932883e-14 | 0.991456 | 0.9943092 | 0.983212 | 0.3516159 | 1 | 5.658229e-07 | 5.442395e-06 | 1.359676e-06 | 1.31941e-07 | 6.257413e-15 | 0.3209996
995 |  | 0 | 0 | 0 | 0 | 0 | 1 |  | 0 | 0 | 0 | 0 | 0 | 1 | 0.9929944 | 0.9722461 | 0.9928335 | 0.9831328 | 0.9968112 | 0.9974218 | 0.997853 | 0.9981166 | 0.9982725 | 0.9983684 | 2.002217e-06 | 1.870849e-05 | 4.198256e-06 | 4.186321e-07 | 2.081431e-14 | 0.9918238 | 0.9943092 | 0.9831328 | 0.3455214 | 1 | 6.352493e-07 | 5.939335e-06 | 1.333386e-06 | 1.329946e-07 | 6.613499e-15 | 0.3151705
996 |  | 0 | 0 | 0 | 0 | 0 | 1 |  | 0 | 0 | 0 | 0 | 0 | 1 | 0.9931109 | 0.9721535 | 0.9929526 | 0.9825556 | 0.9968643 | 0.9974647 | 0.9978888 | 0.998148 | 0.9983012 | 0.9983955 | 2.332699e-06 | 2.086291e-05 | 1.601575e-06 | 4.293595e-07 | 1.128766e-15 | 0.9922441 | 0.9944039 | 0.9825556 | 0.3394269 | 1 | 7.264054e-07 | 6.50065e-06 | 4.99245e-07 | 1.338753e-07 | 3.520058e-16 | 0.3094607
997 |  | 0 | 0 | 0 | 0 | 0 | 1 |  | 0 | 0 | 0 | 0 | 0 | 1 | 0.9932273 | 0.9726158 | 0.9930717 | 0.9821655 | 0.9969174 | 0.9975077 | 0.9979246 | 0.9981794 | 0.99833 | 0.9984227 | 2.86093e-06 | 2.346423e-05 | 2.438001e-06 | 4.395541e-07 | 2.894885e-15 | 0.9926983 | 0.9944985 | 0.9821655 | 0.3333323 | 1 | 8.749594e-07 | 7.180325e-06 | 7.46368e-07 | 1.345992e-07 | 8.865984e-16 | 0.3040557
998 |  | 0 | 0 | 0 | 0 | 0 | 1 |  | 0 | 0 | 0 | 0 | 0 | 1 | 0.9933437 | 0.9712456 | 0.9931908 | 0.9824593 | 0.9969705 | 0.9975506 | 0.9979603 | 0.9982108 | 0.9983588 | 0.9984499 | 3.703496e-06 | 2.64049e-05 | 3.812136e-05 | 4.493332e-07 | 2.063601e-14 | 0.99314 | 0.9945932 | 0.9824593 | 0.3272378 | 1 | 1.111459e-06 | 7.929007e-06 | 1.145199e-05 | 1.350175e-07 | 6.201715e-15 | 0.2984944
999 |  | 0 | 0 | 0 | 0 | 0 | 1 |  | 0 | 0 | 0 | 0 | 0 | 1 | 0.9934602 | 0.9714494 | 0.9933099 | 0.9816984 | 0.9970236 | 0.9975936 | 0.9979961 | 0.9982422 | 0.9983876 | 0.9984771 | 5.030567e-06 | 2.962356e-05 | 5.816834e-05 | 4.587754e-07 | 3.007237e-14 | 0.9935565 | 0.9946878 | 0.9816984 | 0.3211433 | 1 | 1.480197e-06 | 8.72144e-06 | 1.713219e-05 | 1.351554e-07 | 8.860621e-15 | 0.2927709
1000 |  | 0 | 0 | 0 | 0 | 0 | 1 |  | 0 | 0 | 0 | 0 | 0 | 1 | 0.9935767 | 0.9712142 | 0.9934291 | 0.9817919 | 0.9970767 | 0.9976365 | 0.9980319 | 0.9982735 | 0.9984164 | 0.9985043 | 7.158372e-06 | 3.313649e-05 | 5.626763e-06 | 4.678656e-07 | 3.587253e-15 | 0.9939277 | 0.9947825 | 0.9817919 | 0.3150487 | 1 | 2.067002e-06 | 9.573636e-06 | 1.626301e-06 | 1.352598e-07 | 1.037222e-15 | 0.2874106
1001 |  | 0 | 0 | 0 | 0 | 0 | 1 |  | 0 | 0 | 0 | 0 | 0 | 1 | 0.9935767 | 0.9710626 | 0.9934291 | 0.9825015 | 0.9970767 | 0.9976365 | 0.9980319 | 0.9982735 | 0.9984164 | 0.9985043 | 1.250536e-05 | 3.689176e-05 | 5.277417e-07 | 4.76776e-07 | 2.060387e-15 | 0.9942106 | 0.9947825 | 0.9825015 | 0.3087372 | 1 | 3.543184e-06 | 1.045853e-05 | 1.4967e-07 | 1.352487e-07 | 5.845605e-16 | 0.2820963
1002 |  | 0 | 0 | 0 | 0 | 0 | 1 |  | 0 | 0 | 0 | 0 | 0 | 1 | 0.9935767 | 0.9714354 | 0.9934291 | 0.9818235 | 0.9970767 | 0.9976365 | 0.9980319 | 0.9982735 | 0.9984164 | 0.9985043 | 2.311042e-05 | 4.071585e-05 | 3.751307e-07 | 4.856723e-07 | 1.833286e-15 | 0.9944278 | 0.9947825 | 0.9818235 | 0.302424 | 1 | 6.407665e-06 | 1.129533e-05 | 1.041095e-07 | 1.348206e-07 | 5.089852e-16 | 0.2761128
1003 |  | 0 | 0 | 0 | 0 | 0 | 1 |  | 0 | 0 | 0 | 0 | 0 | 1 | 0.9935767 | 0.9702624 | 0.9934291 | 0.9821693 | 0.9970767 | 0.9976365 | 0.9980319 | 0.9982735 | 0.9984164 | 0.9985043 | 3.679201e-05 | 4.45752e-05 | 2.602847e-07 | 4.946132e-07 | 6.433864e-16 | 0.9945791 | 0.9947825 | 0.9821693 | 0.2961107 | 1 | 9.983078e-06 | 1.210175e-05 | 7.069285e-08 | 1.343685e-07 | 1.748099e-16 | 0.2702537
1004 |  | 0 | 0 | 0 | 0 | 0 | 1 |  | 0 | 0 | 0 | 0 | 0 | 1 | 0.9935767 | 0.9696574 | 0.9934291 | 0.9812348 | 0.9970767 | 0.9976365 | 0.9980319 | 0.9982735 | 0.9984164 | 0.9985043 | 3.59807e-05 | 4.837409e-05 | 2.688335e-07 | 5.038974e-07 | 1.913197e-15 | 0.9946351 | 0.9947825 | 0.9812348 | 0.2897975 | 1 | 9.530666e-06 | 1.282066e-05 | 7.127756e-08 | 1.33634e-07 | 5.074538e-16 | 0.2638389
1005 |  | 0 | 0 | 0 | 0 | 0 | 1 |  | 0 | 0 | 0 | 0 | 0 | 1 | 0.9935767 | 0.9711833 | 0.9934291 | 0.9830005 | 0.9970767 | 0.9976365 | 0.9980319 | 0.9982735 | 0.9984164 | 0.9985043 | 2.844122e-05 | 5.207374e-05 | 3.029958e-07 | 5.13861e-07 | 1.408839e-15 | 0.9946318 | 0.9947825 | 0.9830005 | 0.2834842 | 1 | 7.407654e-06 | 1.357047e-05 | 7.899234e-08 | 1.339983e-07 | 3.674321e-16 | 0.2594276
1006 |  | 0 | 0 | 0 | 0 | 0 | 1 |  | 0 | 0 | 0 | 0 | 0 | 1 | 0.9934602 | 0.9708888 | 0.9933099 | 0.9795525 | 0.9970236 | 0.9975936 | 0.9979961 | 0.9982422 | 0.9983876 | 0.9984771 | 2.172488e-05 | 5.567385e-05 | 3.629617e-07 | 5.246002e-07 | 9.511525e-16 | 0.994588 | 0.9946878 | 0.9795525 | 0.2771709 | 1 | 5.489812e-06 | 1.407666e-05 | 9.180881e-08 | 1.327269e-07 | 2.406823e-16 | 0.2516958
1007 |  | 0 | 0 | 0 | 0 | 0 | 1 |  | 0 | 0 | 0 | 0 | 0 | 1 | 0.9933437 | 0.9697732 | 0.9931908 | 0.9827572 | 0.9969705 | 0.9975506 | 0.9979603 | 0.9982108 | 0.9983588 | 0.9984499 | 2.419436e-05 | 5.913393e-05 | 4.593383e-07 | 5.365302e-07 | 2.495409e-15 | 0.9945072 | 0.9945932 | 0.9827572 | 0.2708577 | 1 | 6.004517e-06 | 1.46843e-05 | 1.14111e-07 | 1.333208e-07 | 6.201687e-16 | 0.2471814
1008 |  | 0 | 0 | 0 | 0 | 0 | 1 |  | 0 | 0 | 0 | 0 | 0 | 1 | 0.9932273 | 0.9698758 | 0.9930717 | 0.980586 | 0.9969174 | 0.9975077 | 0.9979246 | 0.9981794 | 0.99833 | 0.9984227 | 2.263345e-05 | 6.23476e-05 | 6.558566e-07 | 5.506469e-07 | 1.466699e-15 | 0.994414 | 0.9944985 | 0.980586 | 0.2645444 | 1 | 5.460463e-06 | 1.505066e-05 | 1.583894e-07 | 1.330152e-07 | 3.543517e-16 | 0.2402709
1009 |  | 0 | 0 | 0 | 0 | 0 | 1 |  | 0 | 0 | 0 | 0 | 0 | 1 | 0.9931109 | 0.9699085 | 0.9929526 | 0.9820633 | 0.9968643 | 0.9974647 | 0.9978888 | 0.998148 | 0.9983012 | 0.9983955 | 2.155813e-05 | 6.535013e-05 | 1.029504e-06 | 5.666539e-07 | 1.142359e-15 | 0.9943287 | 0.9944039 | 0.9820633 | 0.2582312 | 1 | 5.090433e-06 | 1.544015e-05 | 2.433424e-07 | 1.339739e-07 | 2.701294e-16 | 0.2351474
1010 |  | 0 | 0 | 0 | 0 | 0 | 1 |  | 0 | 0 | 0 | 0 | 0 | 1 | 0.9929944 | 0.9699785 | 0.9928335 | 0.9809328 | 0.9968112 | 0.9974218 | 0.997853 | 0.9981166 | 0.9982725 | 0.9983684 | 2.205082e-05 | 6.812772e-05 | 1.66261e-06 | 5.846928e-07 | 2.095256e-15 | 0.9942566 | 0.9943092 | 0.9809328 | 0.2519298 | 1 | 5.066437e-06 | 1.566274e-05 | 3.824035e-07 | 1.34516e-07 | 4.821156e-16 | 0.2287991
1011 |  | 0 | 0 | 0 | 0 | 0 | 1 |  | 0 | 0 | 0 | 0 | 0 | 1 | 0.9931109 | 0.9698899 | 0.9929526 | 0.981166 | 0.9968643 | 0.9974647 | 0.9978888 | 0.998148 | 0.9983012 | 0.9983955 | 3.10431e-05 | 7.046623e-05 | 4.16768e-06 | 6.070836e-07 | 2.903227e-15 | 0.9942302 | 0.9944039 | 0.981166 | 0.2465336 | 1 | 6.985119e-06 | 1.586541e-05 | 9.387483e-07 | 1.36778e-07 | 6.542071e-16 | 0.2240589
1012 |  | 0 | 0 | 0 | 0 | 0 | 1 |  | 0 | 0 | 0 | 0 | 0 | 1 | 0.9932273 | 0.9709164 | 0.9930717 | 0.9812011 | 0.9969174 | 0.9975077 | 0.9979246 | 0.9981794 | 0.99833 | 0.9984227 | 3.163832e-05 | 7.251903e-05 | 6.149486e-05 | 6.3287e-07 | 1.096608e-14 | 0.9942397 | 0.9944985 | 0.9812011 | 0.2411374 | 1 | 6.973784e-06 | 1.599426e-05 | 1.356852e-05 | 1.396751e-07 | 2.42059e-15 | 0.2194833
1013 |  | 0 | 0 | 0 | 0 | 0 | 1 |  | 0 | 0 | 0 | 0 | 0 | 1 | 0.9933437 | 0.9692732 | 0.9931908 | 0.9803744 | 0.9969705 | 0.9975506 | 0.9979603 | 0.9982108 | 0.9983588 | 0.9984499 | 2.756013e-05 | 7.430483e-05 | 0.0001229541 | 6.620256e-07 | 1.161468e-13 | 0.9942821 | 0.9945932 | 0.9803744 | 0.2357412 | 1 | 5.921161e-06 | 1.597333e-05 | 2.644232e-05 | 1.4241e-07 | 2.498833e-14 | 0.2139337
1014 |  | 0 | 0 | 0 | 0 | 0 | 1 |  | 0 | 0 | 0 | 0 | 0 | 1 | 0.9934602 | 0.9686556 | 0.9933099 | 0.9811919 | 0.9970236 | 0.9975936 | 0.9979961 | 0.9982422 | 0.9983876 | 0.9984771 | 2.697978e-05 | 7.570805e-05 | 3.904797e-05 | 6.966387e-07 | 6.506496e-13 | 0.9943691 | 0.9946878 | 0.9811919 | 0.230345 | 1 | 5.671813e-06 | 1.592479e-05 | 8.216851e-06 | 1.466296e-07 | 1.369697e-13 | 0.2093456
1015 |  | 0 | 0 | 0 | 0 | 0 | 1 |  | 0 | 0 | 0 | 0 | 0 | 1 | 0.9935767 | 0.9689424 | 0.9934291 | 0.9797461 | 0.9970767 | 0.9976365 | 0.9980319 | 0.9982735 | 0.9984164 | 0.9985043 | 2.526512e-05 | 7.676644e-05 | 1.554747e-05 | 7.368365e-07 | 3.98094e-13 | 0.9944814 | 0.9947825 | 0.9797461 | 0.2249488 | 1 | 5.175174e-06 | 1.573326e-05 | 3.187713e-06 | 1.511109e-07 | 8.165304e-14 | 0.203996
1016 |  | 0 | 0 | 0 | 0 | 0 | 1 |  | 0 | 0 | 0 | 0 | 0 | 1 | 0.9935767 | 0.9683422 | 0.9934291 | 0.9796285 | 0.9970767 | 0.9976365 | 0.9980319 | 0.9982735 | 0.9984164 | 0.9985043 | 2.38068e-05 | 7.756694e-05 | 3.430862e-05 | 7.814348e-07 | 3.761411e-14 | 0.9946033 | 0.9947825 | 0.9796285 | 0.2195526 | 1 | 4.75539e-06 | 1.550264e-05 | 6.859686e-06 | 1.562784e-07 | 7.523486e-15 | 0.1989557
1017 |  | 0 | 0 | 0 | 0 | 0 | 1 |  | 0 | 0 | 0 | 0 | 0 | 1 | 0.9935767 | 0.9693854 | 0.9934291 | 0.9802952 | 0.9970767 | 0.9976365 | 0.9980319 | 0.9982735 | 0.9984164 | 0.9985043 | 2.383179e-05 | 7.805094e-05 | 0.0001018514 | 8.316705e-07 | 5.326165e-14 | 0.994727 | 0.9947825 | 0.9802952 | 0.2141564 | 1 | 4.654711e-06 | 1.52531e-05 | 1.991218e-05 | 1.626329e-07 | 1.041679e-14 | 0.1945635
1018 |  | 0 | 0 | 0 | 0 | 0 | 1 |  | 0 | 0 | 0 | 0 | 0 | 1 | 0.9935767 | 0.9687847 | 0.9934291 | 0.9799565 | 0.9970767 | 0.9976365 | 0.9980319 | 0.9982735 | 0.9984164 | 0.9985043 | 2.889658e-05 | 7.81821e-05 | 4.981085e-05 | 8.890052e-07 | 5.197776e-14 | 0.9948222 | 0.9947825 | 0.9799565 | 0.2087601 | 1 | 5.49452e-06 | 1.487423e-05 | 9.480323e-06 | 1.692422e-07 | 9.896555e-15 | 0.1894306
1019 |  | 0 | 0 | 0 | 0 | 0 | 1 |  | 0 | 0 | 0 | 0 | 0 | 1 | 0.9935767 | 0.9683187 | 0.9934291 | 0.9807925 | 0.9970767 | 0.9976365 | 0.9980319 | 0.9982735 | 0.9984164 | 0.9985043 | 2.937217e-05 | 7.812743e-05 | 3.066468e-05 | 9.507188e-07 | 4.897999e-14 | 0.9948853 | 0.9947825 | 0.9807925 | 0.2033639 | 1 | 5.447252e-06 | 1.449736e-05 | 5.692405e-06 | 1.765284e-07 | 9.095851e-15 | 0.1847719
1020 |  | 0 | 0 | 0 | 0 | 0 | 1 |  | 0 | 0 | 0 | 0 | 0 | 1 | 0.9935767 | 0.9689242 | 0.9934291 | 0.9788656 | 0.9970767 | 0.9976365 | 0.9980319 | 0.9982735 | 0.9984164 | 0.9985043 | 2.224937e-05 | 7.789074e-05 | 8.481077e-05 | 1.016996e-06 | 4.738898e-14 | 0.9949098 | 0.9947825 | 0.9788656 | 0.1979737 | 1 | 4.00365e-06 | 1.402387e-05 | 1.527585e-05 | 1.832225e-07 | 8.538842e-15 | 0.1792848
1021 |  | 0 | 0 | 0 | 0 | 0 | 1 |  | 0 | 0 | 0 | 0 | 0 | 1 | 0.9935767 | 0.9681492 | 0.9934291 | 0.9797484 | 0.9970767 | 0.9976365 | 0.9980319 | 0.9982735 | 0.9984164 | 0.9985043 | 2.137059e-05 | 7.749993e-05 | 3.814511e-05 | 1.089849e-06 | 2.187115e-13 | 0.9948487 | 0.9947825 | 0.9797484 | 0.193575 | 1 | 3.763848e-06 | 1.365717e-05 | 6.72466e-06 | 1.921777e-07 | 3.857185e-14 | 0.1754664
1022 |  | 0 | 0 | 0 | 0 | 0 | 1 |  | 0 | 0 | 0 | 0 | 0 | 1 | 0.9935767 | 0.9664508 | 0.9934291 | 0.9795054 | 0.9970767 | 0.9976365 | 0.9980319 | 0.9982735 | 0.9984164 | 0.9985043 | 1.929508e-05 | 7.711776e-05 | 3.997204e-05 | 1.165715e-06 | 2.539959e-13 | 0.9947355 | 0.9947825 | 0.9795054 | 0.1891763 | 1 | 3.313611e-06 | 1.325114e-05 | 6.871114e-06 | 2.004327e-07 | 4.367821e-14 | 0.171074
1023 |  | 0 | 0 | 0 | 0 | 0 | 1 |  | 0 | 0 | 0 | 0 | 0 | 1 | 0.9935767 | 0.9682398 | 0.9934291 | 0.979541 | 0.9970767 | 0.9976365 | 0.9980319 | 0.9982735 | 0.9984164 | 0.9985043 | 1.597253e-05 | 7.67603e-05 | 8.670538e-05 | 1.24445e-06 | 2.105378e-13 | 0.9945711 | 0.9947825 | 0.979541 | 0.1847776 | 1 | 2.684393e-06 | 1.290782e-05 | 1.458593e-05 | 2.093971e-07 | 3.543117e-14 | 0.16739
1024 |  | 0 | 0 | 0 | 0 | 0 | 1 |  | 0 | 0 | 0 | 0 | 0 | 1 | 0.9935767 | 0.9674123 | 0.9934291 | 0.9788323 | 0.9970767 | 0.9976365 | 0.9980319 | 0.9982735 | 0.9984164 | 0.9985043 | 1.498639e-05 | 7.660807e-05 | 3.414735e-05 | 1.326947e-06 | 1.257547e-12 | 0.9943258 | 0.9947825 | 0.9788323 | 0.1803788 | 1 | 2.453047e-06 | 1.254663e-05 | 5.594762e-06 | 2.17462e-07 | 2.061181e-13 | 0.1629892
1025 |  | 0 | 0 | 0 | 0 | 0 | 1 |  | 0 | 0 | 0 | 0 | 0 | 1 | 0.9935767 | 0.9679817 | 0.9934291 | 0.9793293 | 0.9970767 | 0.9976365 | 0.9980319 | 0.9982735 | 0.9984164 | 0.9985043 | 1.335745e-05 | 7.667129e-05 | 3.03308e-05 | 1.411035e-06 | 2.606604e-12 | 0.9940473 | 0.9947825 | 0.9793293 | 0.1759801 | 1 | 2.13652e-06 | 1.227043e-05 | 4.856047e-06 | 2.259654e-07 | 4.174854e-13 | 0.1592251
1026 |  | 0 | 0 | 0 | 0 | 0 | 1 |  | 0 | 0 | 0 | 0 | 0 | 1 | 0.9934602 | 0.9667085 | 0.9933099 | 0.978597 | 0.9970236 | 0.9975936 | 0.9979961 | 0.9982422 | 0.9983876 | 0.9984771 | 1.12544e-05 | 7.694091e-05 | 5.412953e-05 | 1.496467e-06 | 9.307335e-12 | 0.9937438 | 0.9946878 | 0.978597 | 0.1715814 | 1 | 1.749537e-06 | 1.196759e-05 | 8.422842e-06 | 2.329156e-07 | 1.448839e-12 | 0.1547063
1027 |  | 0 | 0 | 0 | 0 | 0 | 1 |  | 0 | 0 | 0 | 0 | 0 | 1 | 0.9933437 | 0.9666673 | 0.9931908 | 0.9804604 | 0.9969705 | 0.9975506 | 0.9979603 | 0.9982108 | 0.9983588 | 0.9984499 | 8.984404e-06 | 7.761434e-05 | 2.952192e-05 | 1.583568e-06 | 5.365808e-11 | 0.9934277 | 0.9945932 | 0.9804604 | 0.1671827 | 1 | 1.365456e-06 | 1.180275e-05 | 4.491218e-06 | 2.409713e-07 | 8.16635e-12 | 0.1512059
1028 |  | 0 | 0 | 0 | 0 | 0 | 1 |  | 0 | 0 | 0 | 0 | 0 | 1 | 0.9932273 | 0.9669213 | 0.9930717 | 0.9791498 | 0.9969174 | 0.9975077 | 0.9979246 | 0.9981794 | 0.99833 | 0.9984227 | 7.855884e-06 | 7.860669e-05 | 2.203191e-05 | 1.671749e-06 | 6.371467e-11 | 0.993135 | 0.9944985 | 0.9791498 | 0.162784 | 1 | 1.159281e-06 | 1.160674e-05 | 3.254501e-06 | 2.470097e-07 | 9.415602e-12 | 0.1467768
1029 |  | 0 | 0 | 0 | 0 | 0 | 1 |  | 0 | 0 | 0 | 0 | 0 | 1 | 0.9931109 | 0.9674382 | 0.9929526 | 0.9805845 | 0.9968643 | 0.9974647 | 0.9978888 | 0.998148 | 0.9983012 | 0.9983955 | 7.534643e-06 | 7.985371e-05 | 2.180899e-05 | 1.760872e-06 | 7.154773e-11 | 0.9928699 | 0.9944039 | 0.9805845 | 0.1583853 | 1 | 1.085165e-06 | 1.150773e-05 | 3.144233e-06 | 2.539335e-07 | 1.03194e-11 | 0.1432162
1030 |  | 0 | 0 | 0 | 0 | 0 | 1 |  | 0 | 0 | 0 | 0 | 0 | 1 | 0.9929944 | 0.9670499 | 0.9928335 | 0.9782956 | 0.9968112 | 0.9974218 | 0.997853 | 0.9981166 | 0.9982725 | 0.9983684 | 8.117018e-06 | 8.149263e-05 | 1.195649e-05 | 1.851714e-06 | 1.577663e-10 | 0.992676 | 0.9943092 | 0.9782956 | 0.1539872 | 1 | 1.130388e-06 | 1.135574e-05 | 1.666819e-06 | 2.582103e-07 | 2.200298e-11 | 0.1384576
1031 |  | 0 | 0 | 0 | 0 | 0 | 1 |  | 0 | 0 | 0 | 0 | 0 | 1 | 0.9931109 | 0.9672247 | 0.9929526 | 0.9791064 | 0.9968643 | 0.9974647 | 0.9978888 | 0.998148 | 0.9983012 | 0.9983955 | 9.355937e-06 | 8.341724e-05 | 6.580629e-06 | 1.944771e-06 | 1.128099e-09 | 0.9925703 | 0.9944039 | 0.9791064 | 0.1497859 | 1 | 1.270196e-06 | 1.133184e-05 | 8.94328e-07 | 2.643691e-07 | 1.533755e-10 | 0.1349619
1032 |  | 0 | 0 | 0 | 0 | 0 | 1 |  | 0 | 0 | 0 | 0 | 0 | 1 | 0.9932273 | 0.9659854 | 0.9930717 | 0.9795167 | 0.9969174 | 0.9975077 | 0.9979246 | 0.9981794 | 0.99833 | 0.9984227 | 1.119481e-05 | 8.553358e-05 | 3.661161e-06 | 2.039878e-06 | 1.92665e-09 | 0.9925354 | 0.9944985 | 0.9795167 | 0.1455847 | 1 | 1.477132e-06 | 1.129266e-05 | 4.835707e-07 | 2.694984e-07 | 2.545777e-10 | 0.1311608
1033 |  | 0 | 0 | 0 | 0 | 0 | 1 |  | 0 | 0 | 0 | 0 | 0 | 1 | 0.9933437 | 0.9655713 | 0.9931908 | 0.9788804 | 0.9969705 | 0.9975506 | 0.9979603 | 0.9982108 | 0.9983588 | 0.9984499 | 1.420658e-05 | 8.789678e-05 | 2.527286e-06 | 2.139037e-06 | 5.810916e-10 | 0.9926208 | 0.9945932 | 0.9788804 | 0.1413835 | 1 | 1.817991e-06 | 1.125454e-05 | 3.237336e-07 | 2.740695e-07 | 7.446484e-11 | 0.1272125
1034 |  | 0 | 0 | 0 | 0 | 0 | 1 |  | 0 | 0 | 0 | 0 | 0 | 1 | 0.9934602 | 0.9663198 | 0.9933099 | 0.9784884 | 0.9970236 | 0.9975936 | 0.9979961 | 0.9982422 | 0.9983876 | 0.9984771 | 1.89363e-05 | 9.038547e-05 | 2.243088e-06 | 2.243938e-06 | 1.827723e-09 | 0.992817 | 0.9946878 | 0.9784884 | 0.1371823 | 1 | 2.352084e-06 | 1.123323e-05 | 2.788864e-07 | 2.790609e-07 | 2.273327e-10 | 0.1234979
1035 |  | 0 | 0 | 0 | 0 | 0 | 1 |  | 0 | 0 | 0 | 0 | 0 | 1 | 0.9935767 | 0.9659224 | 0.9934291 | 0.9782757 | 0.9970767 | 0.9976365 | 0.9980319 | 0.9982735 | 0.9984164 | 0.9985043 | 2.464098e-05 | 9.292452e-05 | 2.406236e-06 | 2.353793e-06 | 3.07549e-09 | 0.9930863 | 0.9947825 | 0.9782757 | 0.132981 | 1 | 2.965564e-06 | 1.118983e-05 | 2.898701e-07 | 2.836212e-07 | 3.706353e-10 | 0.11969
1036 |  | 0 | 0 | 0 | 0 | 0 | 1 |  | 0 | 0 | 0 | 0 | 0 | 1 | 0.9935767 | 0.9656353 | 0.9934291 | 0.9779324 | 0.9970767 | 0.9976365 | 0.9980319 | 0.9982735 | 0.9984164 | 0.9985043 | 3.138846e-05 | 9.546858e-05 | 2.966281e-06 | 2.472918e-06 | 8.844259e-10 | 0.9934574 | 0.9947825 | 0.9779324 | 0.1287798 | 1 | 3.65463e-06 | 1.112187e-05 | 3.457018e-07 | 2.882732e-07 | 1.031141e-10 | 0.1158361
1037 |  | 0 | 0 | 0 | 0 | 0 | 1 |  | 0 | 0 | 0 | 0 | 0 | 1 | 0.9935767 | 0.9654724 | 0.9934291 | 0.9798789 | 0.9970767 | 0.9976365 | 0.9980319 | 0.9982735 | 0.9984164 | 0.9985043 | 3.473859e-05 | 9.788283e-05 | 4.559769e-06 | 2.60479e-06 | 7.067572e-10 | 0.9938917 | 0.9947825 | 0.9798789 | 0.1245786 | 1 | 3.927672e-06 | 1.10732e-05 | 5.16038e-07 | 2.948605e-07 | 8.001591e-11 | 0.1125339
1038 |  | 0 | 0 | 0 | 0 | 0 | 1 |  | 0 | 0 | 0 | 0 | 0 | 1 | 0.9935767 | 0.9664704 | 0.9934291 | 0.9773998 | 0.9970767 | 0.9976365 | 0.9980319 | 0.9982735 | 0.9984164 | 0.9985043 | 3.605431e-05 | 0.0001001674 | 8.307178e-06 | 2.747051e-06 | 1.053805e-09 | 0.9943552 | 0.9947825 | 0.9773998 | 0.1203773 | 1 | 3.923105e-06 | 1.090543e-05 | 9.047779e-07 | 2.99268e-07 | 1.148196e-10 | 0.1083517
1039 |  | 0 | 0 | 0 | 0 | 0 | 1 |  | 0 | 0 | 0 | 0 | 0 | 1 | 0.9935767 | 0.9651572 | 0.9934291 | 0.9789139 | 0.9970767 | 0.9976365 | 0.9980319 | 0.9982735 | 0.9984164 | 0.9985043 | 3.47457e-05 | 0.0001021757 | 1.80519e-05 | 2.908497e-06 | 6.498734e-10 | 0.9948384 | 0.9947825 | 0.9789139 | 0.1161761 | 1 | 3.655104e-06 | 1.07545e-05 | 1.900805e-06 | 3.063292e-07 | 6.845586e-11 | 0.1048027
1040 |  | 0 | 0 | 0 | 0 | 0 | 1 |  | 0 | 0 | 0 | 0 | 0 | 1 | 0.9935767 | 0.9646326 | 0.9934291 | 0.9779234 | 0.9970767 | 0.9976365 | 0.9980319 | 0.9982735 | 0.9984164 | 0.9985043 | 3.467893e-05 | 0.0001038093 | 2.174676e-05 | 3.094642e-06 | 6.625367e-10 | 0.9952904 | 0.9947825 | 0.9779234 | 0.1119845 | 1 | 3.507439e-06 | 1.050521e-05 | 2.201581e-06 | 3.133688e-07 | 6.709922e-11 | 0.1008081
1041 |  | 0 | 0 | 0 | 0 | 0 | 1 |  | 0 | 0 | 0 | 0 | 0 | 1 | 0.9935767 | 0.9646908 | 0.9934291 | 0.9777533 | 0.9970767 | 0.9976365 | 0.9980319 | 0.9982735 | 0.9984164 | 0.9985043 | 3.530183e-05 | 0.0001051674 | 2.111184e-05 | 3.300277e-06 | 1.810913e-09 | 0.995708 | 0.9947825 | 0.9777533 | 0.1093894 | 1 | 3.486696e-06 | 1.039302e-05 | 2.087175e-06 | 3.263535e-07 | 1.791008e-10 | 0.09848503
1042 |  | 0 | 0 | 0 | 0 | 0 | 1 |  | 0 | 0 | 0 | 0 | 0 | 1 | 0.9935767 | 0.9651449 | 0.9934291 | 0.9780081 | 0.9970767 | 0.9976365 | 0.9980319 | 0.9982735 | 0.9984164 | 0.9985043 | 3.67124e-05 | 0.0001060366 | 1.302795e-05 | 3.543078e-06 | 6.590831e-09 | 0.9960422 | 0.9947825 | 0.9780081 | 0.1067943 | 1 | 3.543506e-06 | 1.024047e-05 | 1.258671e-06 | 3.423908e-07 | 6.370063e-10 | 0.09627633
1043 |  | 0 | 0 | 0 | 0 | 0 | 1 |  | 0 | 0 | 0 | 0 | 0 | 1 | 0.9935767 | 0.9651236 | 0.9934291 | 0.9780518 | 0.9970767 | 0.9976365 | 0.9980319 | 0.9982735 | 0.9984164 | 0.9985043 | 4.001195e-05 | 0.0001064366 | 1.45681e-05 | 3.830428e-06 | 5.214933e-09 | 0.9962692 | 0.9947825 | 0.9780518 | 0.1041992 | 1 | 3.768389e-06 | 1.003e-05 | 1.373361e-06 | 3.611888e-07 | 4.918106e-10 | 0.09396456
1044 |  | 0 | 0 | 0 | 0 | 0 | 1 |  | 0 | 0 | 0 | 0 | 0 | 1 | 0.9935767 | 0.9632898 | 0.9934291 | 0.9775678 | 0.9970767 | 0.9976365 | 0.9980319 | 0.9982735 | 0.9984164 | 0.9985043 | 4.396533e-05 | 0.0001065114 | 1.855888e-05 | 4.152353e-06 | 1.801541e-09 | 0.9964178 | 0.9947825 | 0.9775678 | 0.1016041 | 1 | 4.025941e-06 | 9.758812e-06 | 1.70108e-06 | 3.806907e-07 | 1.651902e-10 | 0.09137342
1045 |  | 0 | 0 | 0 | 0 | 0 | 1 |  | 0 | 0 | 0 | 0 | 0 | 1 | 0.9935767 | 0.9636418 | 0.9934291 | 0.9773511 | 0.9970767 | 0.9976365 | 0.9980319 | 0.9982735 | 0.9984164 | 0.9985043 | 4.714538e-05 | 0.0001060257 | 1.454001e-05 | 4.544573e-06 | 1.339158e-09 | 0.9964196 | 0.9947825 | 0.9773511 | 0.09900903 | 1 | 4.206546e-06 | 9.465458e-06 | 1.298576e-06 | 4.059763e-07 | 1.196469e-10 | 0.08903283
1046 |  | 0 | 0 | 0 | 0 | 0 | 1 |  | 0 | 0 | 0 | 0 | 0 | 1 | 0.9934602 | 0.9637513 | 0.9933099 | 0.9777395 | 0.9970236 | 0.9975936 | 0.9979961 | 0.9982422 | 0.9983876 | 0.9984771 | 4.698976e-05 | 0.0001051138 | 1.643594e-05 | 5.0111e-06 | 1.123599e-09 | 0.9963066 | 0.9946878 | 0.9777395 | 0.09641394 | 1 | 4.084904e-06 | 9.142953e-06 | 1.430199e-06 | 4.361563e-07 | 9.781011e-11 | 0.08673698
1047 |  | 0 | 0 | 0 | 0 | 0 | 1 |  | 0 | 0 | 0 | 0 | 0 | 1 | 0.9933437 | 0.9640499 | 0.9931908 | 0.9761795 | 0.9969705 | 0.9975506 | 0.9979603 | 0.9982108 | 0.9983588 | 0.9984499 | 4.520954e-05 | 0.0001039019 | 2.040821e-05 | 5.53584e-06 | 1.033139e-09 | 0.9961147 | 0.9945932 | 0.9761795 | 0.09381885 | 1 | 3.811879e-06 | 8.765673e-06 | 1.722443e-06 | 4.673395e-07 | 8.723125e-11 | 0.08411285
1048 |  | 0 | 0 | 0 | 0 | 0 | 1 |  | 0 | 0 | 0 | 0 | 0 | 1 | 0.9932273 | 0.9634421 | 0.9930717 | 0.9768712 | 0.9969174 | 0.9975077 | 0.9979246 | 0.9981794 | 0.99833 | 0.9984227 | 4.438116e-05 | 0.0001021735 | 1.712903e-05 | 6.191696e-06 | 9.060423e-10 | 0.9957968 | 0.9944985 | 0.9768712 | 0.09122376 | 1 | 3.639984e-06 | 8.384865e-06 | 1.406281e-06 | 5.084636e-07 | 7.441564e-11 | 0.08179501
1049 |  | 0 | 0 | 0 | 0 | 0 | 1 |  | 0 | 0 | 0 | 0 | 0 | 1 | 0.9931109 | 0.9625835 | 0.9929526 | 0.9746271 | 0.9968643 | 0.9974647 | 0.9978888 | 0.998148 | 0.9983012 | 0.9983955 | 4.427884e-05 | 0.000100143 | 1.437568e-05 | 6.964837e-06 | 7.868983e-10 | 0.995426 | 0.9944039 | 0.9746271 | 0.08862867 | 1 | 3.507607e-06 | 7.937743e-06 | 1.139959e-06 | 5.524393e-07 | 6.242505e-11 | 0.07897512
1050 |  | 0 | 0 | 0 | 0 | 0 | 1 |  | 0 | 0 | 0 | 0 | 0 | 1 | 0.9929944 | 0.9634672 | 0.9928335 | 0.976554 | 0.9968112 | 0.9974218 | 0.997853 | 0.9981166 | 0.9982725 | 0.9983684 | 4.470571e-05 | 9.788279e-05 | 1.217497e-05 | 7.832908e-06 | 6.782777e-10 | 0.995018 | 0.9943092 | 0.976554 | 0.08603358 | 1 | 3.453171e-06 | 7.56532e-06 | 9.414053e-07 | 6.058239e-07 | 5.246851e-11 | 0.07697751
1051 |  | 0 | 0 | 0 | 0 | 0 | 1 |  | 0 | 0 | 0 | 0 | 0 | 1 | 0.9929944 | 0.9632027 | 0.9928335 | 0.9741011 | 0.9968112 | 0.9974218 | 0.997853 | 0.9981166 | 0.9982725 | 0.9983684 | 4.567326e-05 | 9.523657e-05 | 1.317592e-05 | 8.945024e-06 | 6.53995e-10 | 0.9945923 | 0.9943092 | 0.9741011 | 0.08501097 | 1 | 3.467531e-06 | 7.234825e-06 | 1.001366e-06 | 6.79999e-07 | 4.972433e-11 | 0.07562778
1052 |  | 0 | 0 | 0 | 0 | 0 | 1 |  | 0 | 0 | 0 | 0 | 0 | 1 | 0.9929944 | 0.9622729 | 0.9928335 | 0.9758884 | 0.9968112 | 0.9974218 | 0.997853 | 0.9981166 | 0.9982725 | 0.9983684 | 4.505066e-05 | 9.243655e-05 | 1.370425e-05 | 1.02309e-05 | 6.759169e-10 | 0.9941955 | 0.9943092 | 0.9758884 | 0.08400898 | 1 | 3.38909e-06 | 6.958115e-06 | 1.032027e-06 | 7.706622e-07 | 5.092269e-11 | 0.07490858
1053 |  | 0 | 0 | 0 | 0 | 0 | 1 |  | 0 | 0 | 0 | 0 | 0 | 1 | 0.9929944 | 0.9627972 | 0.9928335 | 0.9743254 | 0.9968112 | 0.9974218 | 0.997853 | 0.9981166 | 0.9982725 | 0.9983684 | 4.293273e-05 | 8.94919e-05 | 1.378815e-05 | 1.168017e-05 | 7.412887e-10 | 0.9938258 | 0.9943092 | 0.9743254 | 0.08300698 | 1 | 3.182758e-06 | 6.63842e-06 | 1.023234e-06 | 8.670271e-07 | 5.503496e-11 | 0.07379098
1054 |  | 0 | 0 | 0 | 0 | 0 | 1 |  | 0 | 0 | 0 | 0 | 0 | 1 | 0.9929944 | 0.9624003 | 0.9928335 | 0.9752426 | 0.9968112 | 0.9974218 | 0.997853 | 0.9981166 | 0.9982725 | 0.9983684 | 4.062082e-05 | 8.637107e-05 | 1.337849e-05 | 1.355265e-05 | 9.963481e-10 | 0.9935738 | 0.9943092 | 0.9752426 | 0.08200499 | 1 | 2.979392e-06 | 6.33889e-06 | 9.822903e-07 | 9.953405e-07 | 7.318571e-11 | 0.07298893
1055 |  | 0 | 0 | 0 | 0 | 0 | 1 |  | 0 | 0 | 0 | 0 | 0 | 1 | 0.9929944 | 0.9624474 | 0.9928335 | 0.975082 | 0.9968112 | 0.9974218 | 0.997853 | 0.9981166 | 0.9982725 | 0.9983684 | 3.831838e-05 | 8.321708e-05 | 1.387477e-05 | 1.567395e-05 | 1.055491e-09 | 0.9933946 | 0.9943092 | 0.975082 | 0.081003 | 1 | 2.775397e-06 | 6.031098e-06 | 1.005998e-06 | 1.13675e-06 | 7.656117e-11 | 0.07206389
1056 |  | 0 | 0 | 0 | 0 | 0 | 1 |  | 0 | 0 | 0 | 0 | 0 | 1 | 0.9929944 | 0.962924 | 0.9928335 | 0.9745423 | 0.9968112 | 0.9974218 | 0.997853 | 0.9981166 | 0.9982725 | 0.9983684 | 3.603763e-05 | 8.002481e-05 | 1.565013e-05 | 1.812203e-05 | 8.343737e-10 | 0.9933113 | 0.9943092 | 0.9745423 | 0.080001 | 1 | 2.576337e-06 | 5.724492e-06 | 1.12e-06 | 1.297244e-06 | 5.973697e-11 | 0.07112294
1057 |  | 0 | 0 | 0 | 0 | 0 | 1 |  | 0 | 0 | 0 | 0 | 0 | 1 | 0.9929944 | 0.9617929 | 0.9928335 | 0.9751762 | 0.9968112 | 0.9974218 | 0.997853 | 0.9981166 | 0.9982725 | 0.9983684 | 3.307624e-05 | 7.68683e-05 | 1.211038e-05 | 2.119363e-05 | 1.560597e-09 | 0.9933796 | 0.9943092 | 0.9751762 | 0.07899901 | 1 | 2.335303e-06 | 5.430505e-06 | 8.559302e-07 | 1.498306e-06 | 1.103453e-10 | 0.07024576
1058 |  | 0 | 0 | 0 | 0 | 0 | 1 |  | 0 | 0 | 0 | 0 | 0 | 1 | 0.9929944 | 0.9619267 | 0.9928335 | 0.9755435 | 0.9968112 | 0.9974218 | 0.997853 | 0.9981166 | 0.9982725 | 0.9983684 | 3.013632e-05 | 7.375774e-05 | 9.80914e-06 | 2.464619e-05 | 2.203971e-09 | 0.9935164 | 0.9943092 | 0.9755435 | 0.07799702 | 1 | 2.102621e-06 | 5.149255e-06 | 6.851024e-07 | 1.721825e-06 | 1.539972e-10 | 0.06942627
1059 |  | 0 | 0 | 0 | 0 | 0 | 1 |  | 0 | 0 | 0 | 0 | 0 | 1 | 0.9929944 | 0.9626113 | 0.9928335 | 0.9752355 | 0.9968112 | 0.9974218 | 0.997853 | 0.9981166 | 0.9982725 | 0.9983684 | 2.74918e-05 | 7.073951e-05 | 1.22682e-05 | 2.874596e-05 | 2.3148e-09 | 0.9937554 | 0.9943092 | 0.9752355 | 0.07699502 | 1 | 1.893622e-06 | 4.875489e-06 | 8.459115e-07 | 1.982601e-06 | 1.596761e-10 | 0.06855634
1060 |  | 0 | 0 | 0 | 0 | 0 | 1 |  | 0 | 0 | 0 | 0 | 0 | 1 | 0.9929944 | 0.9626612 | 0.9928335 | 0.9757058 | 0.9968112 | 0.9974218 | 0.997853 | 0.9981166 | 0.9982725 | 0.9983684 | 2.561335e-05 | 6.787103e-05 | 7.036651e-05 | 3.374032e-05 | 1.80077e-09 | 0.9940515 | 0.9943092 | 0.9757058 | 0.07599513 | 1 | 1.743095e-06 | 4.621735e-06 | 4.793738e-06 | 2.299176e-06 | 1.227295e-10 | 0.06775501
1061 |  | 0 | 0 | 0 | 0 | 0 | 1 |  | 0 | 0 | 0 | 0 | 0 | 1 | 0.9929944 | 0.9614868 | 0.9928335 | 0.9756672 | 0.9968112 | 0.9974218 | 0.997853 | 0.9981166 | 0.9982725 | 0.9983684 | 2.424862e-05 | 6.509778e-05 | 0.0001228455 | 3.93233e-05 | 1.237219e-09 | 0.9943633 | 0.9943092 | 0.9756672 | 0.07529498 | 1 | 1.632892e-06 | 4.386342e-06 | 8.281011e-06 | 2.651482e-06 | 8.343593e-11 | 0.0670646
1062 |  | 0 | 0 | 0 | 0 | 0 | 1 |  | 0 | 0 | 0 | 0 | 0 | 1 | 0.9929944 | 0.9619058 | 0.9928335 | 0.9755466 | 0.9968112 | 0.9974218 | 0.997853 | 0.9981166 | 0.9982725 | 0.9983684 | 2.407016e-05 | 6.253116e-05 | 5.265457e-05 | 4.623672e-05 | 1.503449e-09 | 0.994653 | 0.9943092 | 0.9755466 | 0.07459484 | 1 | 1.606105e-06 | 4.175009e-06 | 3.5171e-06 | 3.089231e-06 | 1.004662e-10 | 0.06647288
1063 |  | 0 | 0 | 0 | 0 | 0 | 1 |  | 0 | 0 | 0 | 0 | 0 | 1 | 0.9929944 | 0.9602294 | 0.9928335 | 0.9758808 | 0.9968112 | 0.9974218 | 0.997853 | 0.9981166 | 0.9982725 | 0.9983684 | 2.45875e-05 | 6.012792e-05 | 2.127978e-05 | 5.44532e-05 | 1.582324e-09 | 0.9948518 | 0.9943092 | 0.9758808 | 0.07389469 | 1 | 1.623506e-06 | 3.972661e-06 | 1.406566e-06 | 3.600238e-06 | 1.046335e-10 | 0.06579239
1064 |  | 0 | 0 | 0 | 0 | 0 | 1 |  | 0 | 0 | 0 | 0 | 0 | 1 | 0.9929944 | 0.9600101 | 0.9928335 | 0.9756162 | 0.9968112 | 0.9974218 | 0.997853 | 0.9981166 | 0.9982725 | 0.9983684 | 2.559535e-05 | 5.784024e-05 | 1.659223e-05 | 6.360667e-05 | 1.608145e-09 | 0.9949838 | 0.9943092 | 0.9756162 | 0.07319455 | 1 | 1.67275e-06 | 3.782389e-06 | 1.085497e-06 | 4.162375e-06 | 1.052523e-10 | 0.06512745
1065 |  | 0 | 0 | 0 | 0 | 0 | 1 |  | 0 | 0 | 0 | 0 | 0 | 1 | 0.9929944 | 0.9595399 | 0.9928335 | 0.9748613 | 0.9968112 | 0.9974218 | 0.997853 | 0.9981166 | 0.9982725 | 0.9983684 | 2.76911e-05 | 5.582734e-05 | 3.681958e-05 | 7.577021e-05 | 5.52156e-09 | 0.9948379 | 0.9943092 | 0.9748613 | 0.0724944 | 1 | 1.788756e-06 | 3.608475e-06 | 2.380911e-06 | 4.900921e-06 | 3.571978e-10 | 0.0643637
1066 |  | 0 | 0 | 0 | 0 | 0 | 1 |  | 0 | 0 | 0 | 0 | 0 | 1 | 0.9929944 | 0.961666 | 0.9928335 | 0.9738695 | 0.9968112 | 0.9974218 | 0.997853 | 0.9981166 | 0.9982725 | 0.9983684 | 3.035317e-05 | 5.393301e-05 | 3.988807e-05 | 8.987727e-05 | 6.099266e-09 | 0.9945184 | 0.9943092 | 0.9738695 | 0.07179426 | 1 | 1.942125e-06 | 3.452977e-06 | 2.554876e-06 | 5.758262e-06 | 3.908291e-10 | 0.06373293
1067 |  | 0 | 0 | 0 | 0 | 0 | 1 |  | 0 | 0 | 0 | 0 | 0 | 1 | 0.9929944 | 0.9580764 | 0.9928335 | 0.973091 | 0.9968112 | 0.9974218 | 0.997853 | 0.9981166 | 0.9982725 | 0.9983684 | 3.374917e-05 | 5.219233e-05 | 2.071809e-05 | 0.0001065032 | 2.353779e-09 | 0.9939737 | 0.9943092 | 0.973091 | 0.07109411 | 1 | 2.126971e-06 | 3.291326e-06 | 1.307079e-06 | 6.72093e-06 | 1.485594e-10 | 0.06274096
1068 |  | 0 | 0 | 0 | 0 | 0 | 1 |  | 0 | 0 | 0 | 0 | 0 | 1 | 0.9929944 | 0.9588548 | 0.9928335 | 0.9747609 | 0.9968112 | 0.9974218 | 0.997853 | 0.9981166 | 0.9982725 | 0.9983684 | 3.861325e-05 | 5.066751e-05 | 0.0001408652 | 0.0001288437 | 2.207351e-09 | 0.9930215 | 0.9943092 | 0.9747609 | 0.07039397 | 1 | 2.419794e-06 | 3.177148e-06 | 8.836889e-06 | 8.084879e-06 | 1.385318e-10 | 0.06232734
1069 |  | 0 | 0 | 0 | 0 | 0 | 1 |  | 0 | 0 | 0 | 0 | 0 | 1 | 0.9929944 | 0.9586464 | 0.9928335 | 0.972912 | 0.9968112 | 0.9974218 | 0.997853 | 0.9981166 | 0.9982725 | 0.9983684 | 4.436076e-05 | 4.924029e-05 | 0.0002115625 | 0.0001549149 | 2.387557e-09 | 0.991865 | 0.9943092 | 0.972912 | 0.06969382 | 1 | 2.741299e-06 | 3.044696e-06 | 1.30873e-05 | 9.585593e-06 | 1.477568e-10 | 0.06138863
1070 |  | 0 | 0 | 0 | 0 | 0 | 1 |  | 0 | 0 | 0 | 0 | 0 | 0 | 0.9929944 | 0.9585964 | 0.9928335 | 0.9727529 | 0.9968112 | 0.9974218 | 0.997853 | 0.9981166 | 0.9982725 | 0.9983684 | 5.191622e-05 | 4.798472e-05 | 6.508667e-05 | 0.000188875 | 1.635929e-09 | 0.9903259 | 0.9943092 | 0.9727529 | 0.06899008 | 1 | 3.174594e-06 | 2.935986e-06 | 3.984105e-06 | 1.156453e-05 | 1.001811e-10 | 0.06065144
1071 |  | 0 | 0 | 0 | 0 | 0 | 1 |  | 0 | 0 | 0 | 0 | 0 | 0 | 0.9929944 | 0.9583257 | 0.9928335 | 0.9717119 | 0.9968112 | 0.9974218 | 0.997853 | 0.9981166 | 0.9982725 | 0.9983684 | 6.169942e-05 | 4.68623e-05 | 4.293211e-05 | 0.000234267 | 2.054445e-09 | 0.9884651 | 0.9943092 | 0.9717119 | 0.06789151 | 1 | 3.703756e-06 | 2.814821e-06 | 2.579866e-06 | 1.408124e-05 | 1.235071e-10 | 0.05942929
1072 |  | 0 | 0 | 0 | 0 | 0 | 1 |  | 0 | 0 | 0 | 0 | 0 | 0 | 0.9929944 | 0.9587124 | 0.9928335 | 0.9720018 | 0.9968112 | 0.9974218 | 0.997853 | 0.9981166 | 0.9982725 | 0.9983684 | 7.288699e-05 | 4.581868e-05 | 8.057717e-05 | 0.0002872705 | 2.966998e-09 | 0.9864146 | 0.9943092 | 0.9720018 | 0.06679295 | 1 | 4.308843e-06 | 2.710312e-06 | 4.768441e-06 | 1.700474e-05 | 1.756565e-10 | 0.05840474
1073 |  | 0 | 0 | 0 | 0 | 0 | 1 |  | 0 | 0 | 0 | 0 | 0 | 0 | 0.9929944 | 0.9579912 | 0.9928335 | 0.9717078 | 0.9968112 | 0.9974218 | 0.997853 | 0.9981166 | 0.9982725 | 0.9983684 | 8.823137e-05 | 4.493702e-05 | 3.755708e-05 | 0.0003684213 | 1.961912e-09 | 0.983983 | 0.9943092 | 0.9717078 | 0.06569438 | 1 | 5.123205e-06 | 2.610892e-06 | 2.183053e-06 | 2.142061e-05 | 1.140866e-10 | 0.05722479
1074 |  | 0 | 0 | 0 | 0 | 0 | 1 |  | 0 | 0 | 0 | 0 | 0 | 0 | 0.9929944 | 0.9583043 | 0.9928335 | 0.9710626 | 0.9968112 | 0.9974218 | 0.997853 | 0.9981166 | 0.9982725 | 0.9983684 | 0.0001057484 | 4.411794e-05 | 5.460024e-05 | 0.0004737293 | 1.46979e-09 | 0.981433 | 0.9943092 | 0.9710626 | 0.06459582 | 1 | 6.031614e-06 | 2.517915e-06 | 3.117512e-06 | 2.705569e-05 | 8.395595e-11 | 0.05606586
1075 |  | 0 | 0 | 0 | 0 | 0 | 1 |  | 0 | 0 | 0 | 0 | 0 | 0 | 0.9929944 | 0.9574691 | 0.9928335 | 0.972097 | 0.9968112 | 0.9974218 | 0.997853 | 0.9981166 | 0.9982725 | 0.9983684 | 0.0001259288 | 4.337558e-05 | 0.0001452756 | 0.0006086519 | 1.606516e-09 | 0.9787379 | 0.9943092 | 0.972097 | 0.06349725 | 1 | 7.069383e-06 | 2.436507e-06 | 8.163999e-06 | 3.421321e-05 | 9.03187e-11 | 0.05503016
1076 |  | 0 | 0 | 0 | 0 | 0 | 1 |  | 0 | 0 | 0 | 0 | 0 | 0 | 0.9929944 | 0.9580867 | 0.9928335 | 0.9705787 | 0.9968112 | 0.9974218 | 0.997853 | 0.9981166 | 0.9982725 | 0.9983684 | 0.000149234 | 4.272149e-05 | 8.336944e-05 | 0.0008288865 | 1.16213e-09 | 0.9759774 | 0.9943092 | 0.9705787 | 0.06239869 | 1 | 8.212346e-06 | 2.352403e-06 | 4.592614e-06 | 4.567335e-05 | 6.404572e-11 | 0.05379192
1077 |  | 0 | 0 | 0 | 0 | 0 | 1 |  | 0 | 0 | 0 | 0 | 0 | 0 | 0.9929944 | 0.9595827 | 0.9928335 | 0.970841 | 0.9968112 | 0.9974218 | 0.997853 | 0.9981166 | 0.9982725 | 0.9983684 | 0.0001734148 | 4.210035e-05 | 1.954969e-05 | 0.001110271 | 1.001272e-09 | 0.9732334 | 0.9943092 | 0.970841 | 0.06130012 | 1 | 9.394718e-06 | 2.282177e-06 | 1.060208e-06 | 6.022752e-05 | 5.432328e-11 | 0.05280713
1078 |  | 0 | 0 | 0 | 0 | 0 | 1 |  | 0 | 0 | 0 | 0 | 0 | 0 | 0.9929944 | 0.9574097 | 0.9928335 | 0.9726264 | 0.9968112 | 0.9974218 | 0.997853 | 0.9981166 | 0.9982725 | 0.9983684 | 0.0001985456 | 4.153499e-05 | 5.318618e-05 | 0.00154879 | 2.235949e-09 | 0.9705927 | 0.9943092 | 0.9726264 | 0.06020156 | 1 | 1.057829e-05 | 2.214294e-06 | 2.836663e-06 | 8.262589e-05 | 1.193036e-10 | 0.0517929
1079 |  | 0 | 0 | 0 | 0 | 0 | 1 |  | 0 | 0 | 0 | 0 | 0 | 0 | 0.9929944 | 0.9575636 | 0.9928335 | 0.9718819 | 0.9968112 | 0.9974218 | 0.997853 | 0.9981166 | 0.9982725 | 0.9983684 | 0.0002233725 | 4.099403e-05 | 4.614782e-05 | 0.002232242 | 1.923846e-09 | 0.9681583 | 0.9943092 | 0.9718819 | 0.05910299 | 1 | 1.166786e-05 | 2.142635e-06 | 2.413051e-06 | 0.0001167539 | 1.006394e-10 | 0.05065076
1080 |  | 0 | 0 | 0 | 0 | 0 | 1 |  | 0 | 0 | 0 | 0 | 0 | 0 | 0.9929944 | 0.9575545 | 0.9928335 | 0.9710386 | 0.9968112 | 0.9974218 | 0.997853 | 0.9981166 | 0.9982725 | 0.9983684 | 0.0002479966 | 4.046935e-05 | 1.196632e-05 | 0.003079144 | 5.795444e-10 | 0.9658615 | 0.9943092 | 0.9710386 | 0.05800443 | 1 | 1.269115e-05 | 2.072275e-06 | 6.13013e-07 | 0.0001577806 | 2.970148e-11 | 0.04950487
1081 |  | 0 | 0 | 0 | 0 | 0 | 1 |  | 0 | 0 | 0 | 0 | 0 | 0 | 0.992878 | 0.958593 | 0.9927144 | 0.9706719 | 0.9967581 | 0.9973788 | 0.9978173 | 0.9980853 | 0.9982437 | 0.9983412 | 0.0002725551 | 3.995472e-05 | 7.121781e-06 | 0.004678354 | 5.624841e-10 | 0.9640877 | 0.9942146 | 0.9706719 | 0.0569041 | 1 | 1.368255e-05 | 2.007018e-06 | 3.579009e-07 | 0.000235171 | 2.827938e-11 | 0.04847509
1082 |  | 0 | 0 | 0 | 0 | 0 | 1 |  | 0 | 0 | 0 | 0 | 0 | 0 | 0.9927616 | 0.9564265 | 0.9925953 | 0.9720146 | 0.996705 | 0.9973359 | 0.9977815 | 0.9980539 | 0.9982149 | 0.998314 | 0.0002974399 | 3.943459e-05 | 4.444569e-06 | 0.00666493 | 5.039241e-10 | 0.9625628 | 0.99412 | 0.9720146 | 0.05580376 | 1 | 1.464477e-05 | 1.942833e-06 | 2.190694e-07 | 0.000328599 | 2.484883e-11 | 0.04746931
1083 |  | 0 | 0 | 0 | 0 | 0 | 1 |  | 0 | 0 | 0 | 0 | 0 | 0 | 0.9926452 | 0.9572865 | 0.9924763 | 0.9704098 | 0.9966519 | 0.997293 | 0.9977457 | 0.9980225 | 0.9981861 | 0.9982868 | 0.000322955 | 3.89034e-05 | 4.397647e-06 | 0.009356292 | 2.96293e-10 | 0.9614886 | 0.9940254 | 0.9704098 | 0.05470343 | 1 | 1.554404e-05 | 1.873651e-06 | 2.11894e-07 | 0.000450944 | 1.428274e-11 | 0.04635301
1084 |  | 0 | 0 | 0 | 0 | 0 | 1 |  | 0 | 0 | 0 | 0 | 0 | 0 | 0.9925288 | 0.9558712 | 0.9923572 | 0.9716822 | 0.9965988 | 0.99725 | 0.99771 | 0.9979911 | 0.9981573 | 0.9982596 | 0.0003489887 | 3.834436e-05 | 6.234375e-06 | 0.0123768 | 2.470314e-10 | 0.9609547 | 0.9939308 | 0.9716822 | 0.05360309 | 1 | 1.647164e-05 | 1.810967e-06 | 2.945793e-07 | 0.0005849787 | 1.167767e-11 | 0.04543091
1085 |  | 0 | 0 | 0 | 0 | 0 | 1 |  | 0 | 0 | 0 | 0 | 0 | 0 | 0.9924125 | 0.9558527 | 0.9922382 | 0.9704629 | 0.9965457 | 0.9972071 | 0.9976742 | 0.9979598 | 0.9981285 | 0.9982324 | 0.0003751953 | 3.777005e-05 | 1.025753e-05 | 0.01549051 | 2.728342e-10 | 0.960695 | 0.9938362 | 0.9704629 | 0.05250275 | 1 | 1.729452e-05 | 1.742155e-06 | 4.733535e-07 | 0.0007150436 | 1.259619e-11 | 0.04435791
1086 |  | 0 | 0 | 0 | 0 | 0 | 1 |  | 0 | 0 | 0 | 0 | 0 | 0 | 0.9924125 | 0.956536 | 0.9922382 | 0.9703532 | 0.9965457 | 0.9972071 | 0.9976742 | 0.9979598 | 0.9981285 | 0.9982324 | 0.0004007885 | 3.714299e-05 | 3.439198e-05 | 0.01797794 | 4.304907e-10 | 0.9611443 | 0.9938362 | 0.9703532 | 0.05140242 | 1 | 1.809589e-05 | 1.678146e-06 | 1.554582e-06 | 0.0008128688 | 1.946784e-11 | 0.04346982
1087 |  | 0 | 0 | 0 | 0 | 0 | 1 |  | 0 | 0 | 0 | 0 | 0 | 0 | 0.9924125 | 0.9551077 | 0.9922382 | 0.970746 | 0.9965457 | 0.9972071 | 0.9976742 | 0.9979598 | 0.9981285 | 0.9982324 | 0.0004257754 | 3.648779e-05 | 6.070157e-05 | 0.02027332 | 1.065215e-09 | 0.9618681 | 0.9938362 | 0.970746 | 0.05030208 | 1 | 1.879967e-05 | 1.61215e-06 | 2.68325e-06 | 0.0008964174 | 4.710816e-11 | 0.04254217
1088 |  | 0 | 0 | 0 | 0 | 0 | 1 |  | 0 | 0 | 0 | 0 | 0 | 0 | 0.9924125 | 0.9552917 | 0.9922382 | 0.9692922 | 0.9965457 | 0.9972071 | 0.9976742 | 0.9979598 | 0.9981285 | 0.9982324 | 0.0004499223 | 3.579359e-05 | 9.002503e-05 | 0.02230258 | 2.360961e-09 | 0.9629723 | 0.9938362 | 0.9692922 | 0.04920175 | 1 | 1.937687e-05 | 1.542551e-06 | 3.881512e-06 | 0.0009618716 | 1.018413e-10 | 0.04154267
1089 |  | 0 | 0 | 0 | 0 | 0 | 1 |  | 0 | 0 | 0 | 0 | 0 | 0 | 0.9924125 | 0.9553472 | 0.9922382 | 0.9711167 | 0.9965457 | 0.9972071 | 0.9976742 | 0.9979598 | 0.9981285 | 0.9982324 | 0.0004733797 | 3.504462e-05 | 6.23865e-05 | 0.02440872 | 1.305236e-08 | 0.9644251 | 0.9938362 | 0.9711167 | 0.04810141 | 1 | 2.000745e-05 | 1.482148e-06 | 2.639759e-06 | 0.001033101 | 5.525358e-10 | 0.04083053
1090 |  | 0 | 0 | 0 | 0 | 0 | 1 |  | 0 | 0 | 0 | 0 | 0 | 0 | 0.9924125 | 0.9558242 | 0.9922382 | 0.968583 | 0.9965457 | 0.9972071 | 0.9976742 | 0.9979598 | 0.9981285 | 0.9982324 | 0.0004965886 | 3.427135e-05 | 2.511591e-05 | 0.0265614 | 2.422645e-08 | 0.9660015 | 0.9938362 | 0.968583 | 0.04700107 | 1 | 2.041157e-05 | 1.40961e-06 | 1.033523e-06 | 0.001093318 | 9.973754e-10 | 0.03977333
1091 |  | 0 | 0 | 0 | 0 | 0 | 1 |  | 0 | 0 | 0 | 0 | 0 | 0 | 0.9924125 | 0.9556431 | 0.9922382 | 0.9704081 | 0.9965457 | 0.9972071 | 0.9976742 | 0.9979598 | 0.9981285 | 0.9982324 | 0.000519477 | 3.343661e-05 | 4.773501e-05 | 0.02889904 | 1.676043e-08 | 0.9677248 | 0.9938362 | 0.9704081 | 0.05039395 | 1 | 2.297574e-05 | 1.479836e-06 | 2.113643e-06 | 0.001279978 | 7.424675e-10 | 0.04287355
1092 |  | 0 | 0 | 0 | 0 | 0 | 1 |  | 0 | 0 | 0 | 0 | 0 | 0 | 0.9924125 | 0.9537776 | 0.9922382 | 0.9689051 | 0.9965457 | 0.9972071 | 0.9976742 | 0.9979598 | 0.9981285 | 0.9982324 | 0.0005420583 | 3.257414e-05 | 5.022827e-05 | 0.03142426 | 1.454787e-08 | 0.9693627 | 0.9938362 | 0.9689051 | 0.05379121 | 1 | 2.546168e-05 | 1.531095e-06 | 2.362005e-06 | 0.001478162 | 6.844312e-10 | 0.04561019
1093 |  | 0 | 0 | 0 | 0 | 0 | 1 |  | 0 | 0 | 0 | 0 | 0 | 0 | 0.9924125 | 0.9553041 | 0.9922382 | 0.9701431 | 0.9965457 | 0.9972071 | 0.9976742 | 0.9979598 | 0.9981285 | 0.9982324 | 0.0005642655 | 3.167791e-05 | 2.822116e-05 | 0.03417781 | 1.873066e-08 | 0.9708967 | 0.9938362 | 0.9701431 | 0.05718847 | 1 | 2.829602e-05 | 1.589595e-06 | 1.416799e-06 | 0.001716334 | 9.407719e-10 | 0.04876962
1094 |  | 0 | 0 | 0 | 0 | 0 | 1 |  | 0 | 0 | 0 | 0 | 0 | 0 | 0.9924125 | 0.955102 | 0.9922382 | 0.9691739 | 0.9965457 | 0.9972071 | 0.9976742 | 0.9979598 | 0.9981285 | 0.9982324 | 0.0005855352 | 3.074324e-05 | 6.030018e-05 | 0.0373014 | 1.55807e-08 | 0.9719766 | 0.9938362 | 0.9691739 | 0.06058573 | 1 | 3.103822e-05 | 1.630728e-06 | 3.200029e-06 | 0.001980089 | 8.272182e-10 | 0.05161002
1095 |  | 0 | 0 | 0 | 0 | 0 | 1 |  | 0 | 0 | 0 | 0 | 0 | 0 | 0.9924125 | 0.9545126 | 0.9922382 | 0.9701138 | 0.9965457 | 0.9972071 | 0.9976742 | 0.9979598 | 0.9981285 | 0.9982324 | 0.0006064205 | 2.979431e-05 | 9.62658e-05 | 0.04077607 | 1.192313e-08 | 0.9728223 | 0.9938362 | 0.9701138 | 0.063983 | 1 | 3.399271e-05 | 1.671219e-06 | 5.402258e-06 | 0.002288933 | 6.694087e-10 | 0.05462353
1096 |  | 0 | 0 | 0 | 0 | 0 | 1 |  | 0 | 0 | 0 | 0 | 0 | 0 | 0.9924125 | 0.9538654 | 0.9922382 | 0.9685377 | 0.9965457 | 0.9972071 | 0.9976742 | 0.9979598 | 0.9981285 | 0.9982324 | 0.0006263121 | 2.881631e-05 | 4.678974e-05 | 0.04619975 | 2.000016e-08 | 0.9728118 | 0.9938362 | 0.9685377 | 0.06738026 | 1 | 3.682678e-05 | 1.695506e-06 | 2.754325e-06 | 0.002720373 | 1.177866e-09 | 0.05729758
1097 |  | 0 | 0 | 0 | 0 | 0 | 1 |  | 0 | 0 | 0 | 0 | 0 | 0 | 0.9924125 | 0.9553452 | 0.9922382 | 0.9699179 | 0.9965457 | 0.9972071 | 0.9976742 | 0.9979598 | 0.9981285 | 0.9982324 | 0.0006460332 | 2.783214e-05 | 2.436397e-05 | 0.05768065 | 2.156906e-08 | 0.9722275 | 0.9938362 | 0.9699179 | 0.07077752 | 1 | 4.00775e-05 | 1.727749e-06 | 1.513162e-06 | 0.003583371 | 1.34019e-09 | 0.06041548
1098 |  | 0 | 0 | 0 | 0 | 0 | 1 |  | 0 | 0 | 0 | 0 | 0 | 0 | 0.9924125 | 0.9550936 | 0.9922382 | 0.9682213 | 0.9965457 | 0.9972071 | 0.9976742 | 0.9979598 | 0.9981285 | 0.9982324 | 0.0006655348 | 2.684003e-05 | 3.676665e-05 | 0.07696051 | 1.475846e-08 | 0.9709047 | 0.9938362 | 0.9682213 | 0.07417479 | 1 | 4.310647e-05 | 1.739574e-06 | 2.384061e-06 | 0.00499178 | 9.574188e-10 | 0.06299162
1099 |  | 0 | 0 | 0 | 0 | 0 | 1 |  | 0 | 0 | 0 | 0 | 0 | 0 | 0.9924125 | 0.9532262 | 0.9922382 | 0.9694742 | 0.9965457 | 0.9972071 | 0.9976742 | 0.9979598 | 0.9981285 | 0.9982324 | 0.0006858526 | 2.585222e-05 | 3.638682e-05 | 0.1063907 | 1.599014e-08 | 0.9683856 | 0.9938362 | 0.9694742 | 0.07757205 | 1 | 4.648628e-05 | 1.753395e-06 | 2.469049e-06 | 0.007221269 | 1.085514e-09 | 0.06574712
1100 |  | 0 | 0 | 0 | 0 | 0 | 1 |  | 0 | 0 | 0 | 0 | 0 | 0 | 0.9924125 | 0.9534074 | 0.9922382 | 0.9685859 | 0.9965457 | 0.9972071 | 0.9976742 | 0.9979598 | 0.9981285 | 0.9982324 | 0.0007066511 | 2.486753e-05 | 3.189495e-05 | 0.1356095 | 2.018513e-08 | 0.9653589 | 0.9938362 | 0.9685859 | 0.08096931 | 1 | 4.991149e-05 | 1.757584e-06 | 2.255324e-06 | 0.009591828 | 1.427961e-09 | 0.06829968
1101 |  | 0 | 0 | 0 | 0 | 0 | 0 |  | 0 | 0 | 0 | 0 | 0 | 0 | 0.9924125 | 0.9527848 | 0.9922382 | 0.9689195 | 0.9965457 | 0.9972071 | 0.9976742 | 0.9979598 | 0.9981285 | 0.9982324 | 0.0007303757 | 2.390628e-05 | 2.770087e-05 | 0.1176257 | 2.92744e-08 | 0.9607007 | 0.9938362 | 0.9689195 | 0 | 1 | 0 | 0 | 0 | 0 | 0 | 0
1102 |  | 0 | 0 | 0 | 0 | 0 | 0 |  | 0 | 0 | 0 | 0 | 0 | 0 | 0.9924125 | 0.9542372 | 0.9922382 | 0.9674261 | 0.9965457 | 0.9972071 | 0.9976742 | 0.9979598 | 0.9981285 | 0.9982324 | 0.0007560712 | 2.296121e-05 | 2.906784e-05 | 0.1070381 | 5.217837e-08 | 0.9553621 | 0.9938362 | 0.9674261 | 0 | 1 | 0 | 0 | 0 | 0 | 0 | 0
1103 |  | 0 | 0 | 0 | 0 | 0 | 0 |  | 0 | 0 | 0 | 0 | 0 | 0 | 0.9924125 | 0.9530466 | 0.9922382 | 0.9672951 | 0.9965457 | 0.9972071 | 0.9976742 | 0.9979598 | 0.9981285 | 0.9982324 | 0.0007850233 | 2.204289e-05 | 3.9623e-05 | 0.1086707 | 9.790751e-08 | 0.9488993 | 0.9938362 | 0.9672951 | 0 | 1 | 0 | 0 | 0 | 0 | 0 | 0
1104 |  | 0 | 0 | 0 | 0 | 0 | 0 |  | 0 | 0 | 0 | 0 | 0 | 0 | 0.9924125 | 0.952961 | 0.9922382 | 0.9683899 | 0.9965457 | 0.9972071 | 0.9976742 | 0.9979598 | 0.9981285 | 0.9982324 | 0.0008186877 | 2.116387e-05 | 3.048366e-05 | 0.1188072 | 7.773775e-08 | 0.9412557 | 0.9938362 | 0.9683899 | 0 | 1 | 0 | 0 | 0 | 0 | 0 | 0
1105 |  | 0 | 0 | 0 | 0 | 0 | 0 |  | 0 | 0 | 0 | 0 | 0 | 0 | 0.9924125 | 0.952292 | 0.9922382 | 0.9675953 | 0.9965457 | 0.9972071 | 0.9976742 | 0.9979598 | 0.9981285 | 0.9982324 | 0.0008545702 | 2.030335e-05 | 1.207389e-05 | 0.1329466 | 2.654861e-08 | 0.9330563 | 0.9938362 | 0.9675953 | 0 | 1 | 0 | 0 | 0 | 0 | 0 | 0
1106 |  | 0 | 0 | 0 | 0 | 0 | 0 |  | 0 | 0 | 0 | 0 | 0 | 0 | 0.9922961 | 0.9521541 | 0.9921192 | 0.9671041 | 0.9964926 | 0.9971642 | 0.9976384 | 0.9979284 | 0.9980998 | 0.9982052 | 0.0008985748 | 1.951028e-05 | 1.692615e-05 | 0.1206934 | 5.756325e-08 | 0.9233367 | 0.9937416 | 0.9671041 | 0 | 1 | 0 | 0 | 0 | 0 | 0 | 0
1107 |  | 0 | 0 | 0 | 0 | 0 | 0 |  | 0 | 0 | 0 | 0 | 0 | 0 | 0.9921798 | 0.9520909 | 0.9920002 | 0.9669946 | 0.9964396 | 0.9971212 | 0.9976027 | 0.997897 | 0.998071 | 0.998178 | 0.0009453943 | 1.873936e-05 | 2.476885e-05 | 0.1110418 | 7.260331e-08 | 0.9132381 | 0.993647 | 0.9669946 | 0 | 1 | 0 | 0 | 0 | 0 | 0 | 0
1108 |  | 0 | 0 | 0 | 0 | 0 | 0 |  | 0 | 0 | 0 | 0 | 0 | 0 | 0.9920634 | 0.9527164 | 0.9918812 | 0.9667211 | 0.9963865 | 0.9970783 | 0.9975669 | 0.9978656 | 0.9980422 | 0.9981509 | 0.000999321 | 1.802415e-05 | 3.925581e-05 | 0.1100581 | 3.936565e-08 | 0.9022089 | 0.9935524 | 0.9667211 | 0 | 1 | 0 | 0 | 0 | 0 | 0 | 0
1109 |  | 0 | 0 | 0 | 0 | 0 | 0 |  | 0 | 0 | 0 | 0 | 0 | 0 | 0.9919471 | 0.9507101 | 0.9917622 | 0.9670898 | 0.9963334 | 0.9970354 | 0.9975311 | 0.9978343 | 0.9980134 | 0.9981237 | 0.001059736 | 1.735347e-05 | 3.699275e-05 | 0.1137289 | 5.750815e-08 | 0.8906679 | 0.9934578 | 0.9670898 | 0 | 1 | 0 | 0 | 0 | 0 | 0 | 0
1110 |  | 0 | 0 | 0 | 0 | 0 | 0 |  | 0 | 0 | 0 | 0 | 0 | 0 | 0.9918308 | 0.9540159 | 0.9916432 | 0.966383 | 0.9962803 | 0.9969924 | 0.9974954 | 0.9978029 | 0.9979846 | 0.9980965 | 0.00112531 | 1.67182e-05 | 2.141503e-05 | 0.1210995 | 1.16493e-07 | 0.8787203 | 0.9933633 | 0.966383 | 0 | 1 | 0 | 0 | 0 | 0 | 0 | 0
1111 |  | 0 | 0 | 0 | 0 | 0 | 0 |  | 0 | 0 | 0 | 0 | 0 | 0 | 0.9919471 | 0.9519126 | 0.9917622 | 0.9666876 | 0.9963334 | 0.9970354 | 0.9975311 | 0.9978343 | 0.9980134 | 0.9981237 | 0.001203011 | 1.615049e-05 | 1.934803e-05 | 0.1230809 | 9.263154e-08 | 0.8663432 | 0.9934578 | 0.9666876 | 0 | 1 | 0 | 0 | 0 | 0 | 0 | 0
1112 |  | 0 | 0 | 0 | 0 | 0 | 0 |  | 0 | 0 | 0 | 0 | 0 | 0 | 0.9920634 | 0.9510583 | 0.9918812 | 0.9659971 | 0.9963865 | 0.9970783 | 0.9975669 | 0.9978656 | 0.9980422 | 0.9981509 | 0.001285192 | 1.560484e-05 | 1.968206e-05 | 0.1238768 | 6.14824e-08 | 0.8538746 | 0.9935524 | 0.9659971 | 0 | 1 | 0 | 0 | 0 | 0 | 0 | 0
1113 |  | 0 | 0 | 0 | 0 | 0 | 0 |  | 0 | 0 | 0 | 0 | 0 | 0 | 0.9921798 | 0.9509539 | 0.9920002 | 0.9653211 | 0.9964396 | 0.9971212 | 0.9976027 | 0.997897 | 0.998071 | 0.998178 | 0.001383862 | 1.512881e-05 | 1.853881e-05 | 0.1235159 | 9.637722e-08 | 0.8413373 | 0.993647 | 0.9653211 | 0 | 1 | 0 | 0 | 0 | 0 | 0 | 0
1114 |  | 0 | 0 | 0 | 0 | 0 | 0 |  | 0 | 0 | 0 | 0 | 0 | 0 | 0.9922961 | 0.9517646 | 0.9921192 | 0.9674175 | 0.9964926 | 0.9971642 | 0.9976384 | 0.9979284 | 0.9980998 | 0.9982052 | 0.001492133 | 1.468198e-05 | 1.775065e-05 | 0.1198749 | 1.197166e-07 | 0.8289314 | 0.9937416 | 0.9674175 | 0 | 1 | 0 | 0 | 0 | 0 | 0 | 0
1115 |  | 0 | 0 | 0 | 0 | 0 | 0 |  | 0 | 0 | 0 | 0 | 0 | 0 | 0.9924125 | 0.9511922 | 0.9922382 | 0.9646301 | 0.9965457 | 0.9972071 | 0.9976742 | 0.9979598 | 0.9981285 | 0.9982324 | 0.001615643 | 1.42815e-05 | 1.752604e-05 | 0.1110278 | 1.247161e-07 | 0.8167344 | 0.9938362 | 0.9646301 | 0 | 1 | 0 | 0 | 0 | 0 | 0 | 0
1116 |  | 0 | 0 | 0 | 0 | 0 | 0 |  | 0 | 0 | 0 | 0 | 0 | 0 | 0.9924125 | 0.9502852 | 0.9922382 | 0.9666605 | 0.9965457 | 0.9972071 | 0.9976742 | 0.9979598 | 0.9981285 | 0.9982324 | 0.001761358 | 1.392787e-05 | 2.215618e-05 | 0.1047472 | 1.690838e-07 | 0.8050078 | 0.9938362 | 0.9666605 | 0 | 1 | 0 | 0 | 0 | 0 | 0 | 0
1117 |  | 0 | 0 | 0 | 0 | 0 | 0 |  | 0 | 0 | 0 | 0 | 0 | 0 | 0.9924125 | 0.9505704 | 0.9922382 | 0.9650485 | 0.9965457 | 0.9972071 | 0.9976742 | 0.9979598 | 0.9981285 | 0.9982324 | 0.00191891 | 1.359921e-05 | 2.937455e-05 | 0.09983482 | 2.3444e-07 | 0.7935321 | 0.9938362 | 0.9650485 | 0 | 1 | 0 | 0 | 0 | 0 | 0 | 0
1118 |  | 0 | 0 | 0 | 0 | 0 | 0 |  | 0 | 0 | 0 | 0 | 0 | 0 | 0.9924125 | 0.9503516 | 0.9922382 | 0.9656376 | 0.9965457 | 0.9972071 | 0.9976742 | 0.9979598 | 0.9981285 | 0.9982324 | 0.002120048 | 1.333244e-05 | 2.285646e-05 | 0.09836898 | 2.187795e-07 | 0.7830231 | 0.9938362 | 0.9656376 | 0 | 1 | 0 | 0 | 0 | 0 | 0 | 0
1119 |  | 0 | 0 | 0 | 0 | 0 | 0 |  | 0 | 0 | 0 | 0 | 0 | 0 | 0.9924125 | 0.9490296 | 0.9922382 | 0.9649226 | 0.9965457 | 0.9972071 | 0.9976742 | 0.9979598 | 0.9981285 | 0.9982324 | 0.002336813 | 1.308233e-05 | 1.694384e-05 | 0.09763193 | 1.965314e-07 | 0.7728308 | 0.9938362 | 0.9649226 | 0 | 1 | 0 | 0 | 0 | 0 | 0 | 0
1120 |  | 0 | 0 | 0 | 0 | 0 | 0 |  | 0 | 0 | 0 | 0 | 0 | 0 | 0.9924125 | 0.9509695 | 0.9922382 | 0.9643533 | 0.9965457 | 0.9972071 | 0.9976742 | 0.9979598 | 0.9981285 | 0.9982324 | 0.002610513 | 1.288558e-05 | 2.058357e-05 | 0.09887669 | 1.801179e-07 | 0.763753 | 0.9938362 | 0.9643533 | 0 | 1 | 0 | 0 | 0 | 0 | 0 | 0
1121 |  | 0 | 0 | 0 | 0 | 0 | 0 |  | 0 | 0 | 0 | 0 | 0 | 0 | 0.9922961 | 0.94954 | 0.9921192 | 0.9639461 | 0.9964926 | 0.9971642 | 0.9976384 | 0.9979284 | 0.9980998 | 0.9982052 | 0.002925748 | 1.271423e-05 | 2.113269e-05 | 0.09948777 | 1.666148e-07 | 0.755324 | 0.9937416 | 0.9639461 | 0 | 1 | 0 | 0 | 0 | 0 | 0 | 0
1122 |  | 0 | 0 | 0 | 0 | 0 | 0 |  | 0 | 0 | 0 | 0 | 0 | 0 | 0.9921798 | 0.948853 | 0.9920002 | 0.9646741 | 0.9964396 | 0.9971212 | 0.9976027 | 0.997897 | 0.998071 | 0.998178 | 0.003299079 | 1.25784e-05 | 1.735882e-05 | 0.0992125 | 1.571829e-07 | 0.7478024 | 0.993647 | 0.9646741 | 0 | 1 | 0 | 0 | 0 | 0 | 0 | 0
1123 |  | 0 | 0 | 0 | 0 | 0 | 0 |  | 0 | 0 | 0 | 0 | 0 | 0 | 0.9920634 | 0.9482732 | 0.9918812 | 0.9633517 | 0.9963865 | 0.9970783 | 0.9975669 | 0.9978656 | 0.9980422 | 0.9981509 | 0.003769538 | 1.248124e-05 | 1.931854e-05 | 0.09730629 | 1.887105e-07 | 0.7414146 | 0.9935524 | 0.9633517 | 0 | 1 | 0 | 0 | 0 | 0 | 0 | 0
1124 |  | 0 | 0 | 0 | 0 | 0 | 0 |  | 0 | 0 | 0 | 0 | 0 | 0 | 0.9919471 | 0.9478896 | 0.9917622 | 0.9634652 | 0.9963334 | 0.9970354 | 0.9975311 | 0.9978343 | 0.9980134 | 0.9981237 | 0.00428985 | 1.240392e-05 | 2.422117e-05 | 0.09456296 | 2.412615e-07 | 0.7356086 | 0.9934578 | 0.9634652 | 0 | 1 | 0 | 0 | 0 | 0 | 0 | 0
1125 |  | 0 | 0 | 0 | 0 | 0 | 0 |  | 0 | 0 | 0 | 0 | 0 | 0 | 0.9918308 | 0.9497771 | 0.9916432 | 0.9627905 | 0.9962803 | 0.9969924 | 0.9974954 | 0.9978029 | 0.9979846 | 0.9980965 | 0.005005785 | 1.237781e-05 | 2.199834e-05 | 0.09316667 | 3.899686e-07 | 0.7314416 | 0.9933633 | 0.9627905 | 0 | 1 | 0 | 0 | 0 | 0 | 0 | 0
1126 |  | 0 | 0 | 0 | 0 | 0 | 0 |  | 0 | 0 | 0 | 0 | 0 | 0 | 0.9917145 | 0.9484685 | 0.9915243 | 0.9634484 | 0.9962273 | 0.9969495 | 0.9974596 | 0.9977715 | 0.9979558 | 0.9980693 | 0.005785504 | 1.236488e-05 | 1.921843e-05 | 0.0920689 | 5.062976e-07 | 0.7277072 | 0.9932687 | 0.9634484 | 0 | 1 | 0 | 0 | 0 | 0 | 0 | 0
1127 |  | 0 | 0 | 0 | 0 | 0 | 0 |  | 0 | 0 | 0 | 0 | 0 | 0 | 0.9915982 | 0.9486624 | 0.9914053 | 0.9634594 | 0.9961742 | 0.9969066 | 0.9974239 | 0.9977401 | 0.9979271 | 0.9980421 | 0.006840219 | 1.240085e-05 | 1.802357e-05 | 0.09194065 | 3.391825e-07 | 0.7256082 | 0.9931742 | 0.9634594 | 0 | 1 | 0 | 0 | 0 | 0 | 0 | 0
1128 |  | 0 | 0 | 0 | 0 | 0 | 0 |  | 0 | 0 | 0 | 0 | 0 | 0 | 0.9914819 | 0.949781 | 0.9912864 | 0.9627928 | 0.9961211 | 0.9968636 | 0.9973881 | 0.9977088 | 0.9978983 | 0.9980149 | 0.008051892 | 1.245719e-05 | 1.667953e-05 | 0.09161333 | 2.406881e-07 | 0.7241945 | 0.9930796 | 0.9627928 | 0 | 1 | 0 | 0 | 0 | 0 | 0 | 0
1129 |  | 0 | 0 | 0 | 0 | 0 | 0 |  | 0 | 0 | 0 | 0 | 0 | 0 | 0.9913657 | 0.9485881 | 0.9911675 | 0.9618859 | 0.996068 | 0.9968207 | 0.9973523 | 0.9976774 | 0.9978695 | 0.9979877 | 0.00954327 | 1.254985e-05 | 1.506962e-05 | 0.09093128 | 2.644796e-07 | 0.7240022 | 0.9929851 | 0.9618859 | 0 | 1 | 0 | 0 | 0 | 0 | 0 | 0
1130 |  | 0 | 0 | 0 | 0 | 0 | 0 |  | 0 | 0 | 0 | 0 | 0 | 0 | 0.9912494 | 0.9470909 | 0.9910486 | 0.9627669 | 0.996015 | 0.9967778 | 0.9973166 | 0.997646 | 0.9978407 | 0.9979606 | 0.0113407 | 1.267624e-05 | 1.878227e-05 | 0.08983598 | 2.559972e-07 | 0.7249097 | 0.9928905 | 0.9627669 | 0 | 1 | 0 | 0 | 0 | 0 | 0 | 0
1131 |  | 0 | 0 | 0 | 0 | 0 | 0 |  | 0 | 0 | 0 | 0 | 0 | 0 | 0.9912494 | 0.9481385 | 0.9910486 | 0.9612095 | 0.996015 | 0.9967778 | 0.9973166 | 0.997646 | 0.9978407 | 0.9979606 | 0.01335868 | 1.282695e-05 | 2.633061e-05 | 0.08844288 | 2.242568e-07 | 0.72661 | 0.9928905 | 0.9612095 | 0 | 1 | 0 | 0 | 0 | 0 | 0 | 0
1132 |  | 0 | 0 | 0 | 0 | 0 | 0 |  | 0 | 0 | 0 | 0 | 0 | 0 | 0.9912494 | 0.9464099 | 0.9910486 | 0.9626838 | 0.996015 | 0.9967778 | 0.9973166 | 0.997646 | 0.9978407 | 0.9979606 | 0.01575666 | 1.302582e-05 | 0.003617328 | 0.08784737 | 2.935298e-07 | 0.7297794 | 0.9928905 | 0.9626838 | 0 | 1 | 0 | 0 | 0 | 0 | 0 | 0
1133 |  | 0 | 0 | 0 | 0 | 0 | 0 |  | 0 | 0 | 0 | 0 | 0 | 0 | 0.9912494 | 0.9491254 | 0.9910486 | 0.9607551 | 0.996015 | 0.9967778 | 0.9973166 | 0.997646 | 0.9978407 | 0.9979606 | 0.01825301 | 1.323743e-05 | 0.008049683 | 0.08747203 | 3.869013e-07 | 0.7333359 | 0.9928905 | 0.9607551 | 0 | 1 | 0 | 0 | 0 | 0 | 0 | 0
1134 |  | 0 | 0 | 0 | 0 | 0 | 0 |  | 0 | 0 | 0 | 0 | 0 | 0 | 0.9912494 | 0.9479877 | 0.9910486 | 0.9613119 | 0.996015 | 0.9967778 | 0.9973166 | 0.997646 | 0.9978407 | 0.9979606 | 0.02097328 | 1.351232e-05 | 0.003559455 | 0.0893205 | 2.775582e-07 | 0.7386332 | 0.9928905 | 0.9613119 | 0 | 1 | 0 | 0 | 0 | 0 | 0 | 0
1135 |  | 0 | 0 | 0 | 0 | 0 | 0 |  | 0 | 0 | 0 | 0 | 0 | 0 | 0.9912494 | 0.9455772 | 0.9910486 | 0.9598379 | 0.996015 | 0.9967778 | 0.9973166 | 0.997646 | 0.9978407 | 0.9979606 | 0.02368835 | 1.380168e-05 | 2.862711e-05 | 0.09179405 | 2.053707e-07 | 0.7442754 | 0.9928905 | 0.9598379 | 0 | 1 | 0 | 0 | 0 | 0 | 0 | 0
1136 |  | 0 | 0 | 0 | 0 | 0 | 0 |  | 0 | 0 | 0 | 0 | 0 | 0 | 0.9912494 | 0.9483686 | 0.9910486 | 0.9617651 | 0.996015 | 0.9967778 | 0.9973166 | 0.997646 | 0.9978407 | 0.9979606 | 0.0263841 | 1.414466e-05 | 5.211356e-05 | 0.09658333 | 2.70835e-07 | 0.7511955 | 0.9928905 | 0.9617651 | 0 | 1 | 0 | 0 | 0 | 0 | 0 | 0
1137 |  | 0 | 0 | 0 | 0 | 0 | 0 |  | 0 | 0 | 0 | 0 | 0 | 0 | 0.9912494 | 0.945288 | 0.9910486 | 0.9605556 | 0.996015 | 0.9967778 | 0.9973166 | 0.997646 | 0.9978407 | 0.9979606 | 0.02907468 | 1.451783e-05 | 5.706689e-05 | 0.1023378 | 3.171206e-07 | 0.7587098 | 0.9928905 | 0.9605556 | 0 | 1 | 0 | 0 | 0 | 0 | 0 | 0
1138 |  | 0 | 0 | 0 | 0 | 0 | 0 |  | 0 | 0 | 0 | 0 | 0 | 0 | 0.9912494 | 0.9442943 | 0.9910486 | 0.9610292 | 0.996015 | 0.9967778 | 0.9973166 | 0.997646 | 0.9978407 | 0.9979606 | 0.03175787 | 1.493413e-05 | 3.553189e-05 | 0.1094719 | 3.359952e-07 | 0.7670732 | 0.9928905 | 0.9610292 | 0 | 1 | 0 | 0 | 0 | 0 | 0 | 0
1139 |  | 0 | 0 | 0 | 0 | 0 | 0 |  | 0 | 0 | 0 | 0 | 0 | 0 | 0.9912494 | 0.9460024 | 0.9910486 | 0.9590738 | 0.996015 | 0.9967778 | 0.9973166 | 0.997646 | 0.9978407 | 0.9979606 | 0.03450492 | 1.539842e-05 | 0.0002888656 | 0.1173478 | 3.245336e-07 | 0.7761689 | 0.9928905 | 0.9590738 | 0 | 1 | 0 | 0 | 0 | 0 | 0 | 0
1140 |  | 0 | 0 | 0 | 0 | 0 | 0 |  | 0 | 0 | 0 | 0 | 0 | 0 | 0.9912494 | 0.9460961 | 0.9910486 | 0.9615736 | 0.996015 | 0.9967778 | 0.9973166 | 0.997646 | 0.9978407 | 0.9979606 | 0.03729365 | 1.589405e-05 | 0.0007216407 | 0.1257079 | 2.932678e-07 | 0.7857428 | 0.9928905 | 0.9615736 | 0 | 1 | 0 | 0 | 0 | 0 | 0 | 0
1141 |  | 0 | 0 | 0 | 0 | 0 | 0 |  | 0 | 0 | 0 | 0 | 0 | 0 | 0.9912494 | 0.9458858 | 0.9910486 | 0.9594946 | 0.996015 | 0.9967778 | 0.9973166 | 0.997646 | 0.9978407 | 0.9979606 | 0.04008898 | 1.645775e-05 | 0.0004831856 | 0.1341655 | 2.671357e-07 | 0.7960487 | 0.9928905 | 0.9594946 | 0 | 1 | 0 | 0 | 0 | 0 | 0 | 0
1142 |  | 0 | 0 | 0 | 0 | 0 | 0 |  | 0 | 0 | 0 | 0 | 0 | 0 | 0.9912494 | 0.9458872 | 0.9910486 | 0.959641 | 0.996015 | 0.9967778 | 0.9973166 | 0.997646 | 0.9978407 | 0.9979606 | 0.04288604 | 1.703926e-05 | 6.913798e-05 | 0.1426484 | 2.423465e-07 | 0.806546 | 0.9928905 | 0.959641 | 0 | 1 | 0 | 0 | 0 | 0 | 0 | 0
1143 |  | 0 | 0 | 0 | 0 | 0 | 0 |  | 0 | 0 | 0 | 0 | 0 | 0 | 0.9912494 | 0.9457444 | 0.9910486 | 0.9597905 | 0.996015 | 0.9967778 | 0.9973166 | 0.997646 | 0.9978407 | 0.9979606 | 0.04546503 | 1.771112e-05 | 5.441408e-05 | 0.1507613 | 2.092875e-07 | 0.8176133 | 0.9928905 | 0.9597905 | 0 | 1 | 0 | 0 | 0 | 0 | 0 | 0
1144 |  | 0 | 0 | 0 | 0 | 0 | 0 |  | 0 | 0 | 0 | 0 | 0 | 0 | 0.9912494 | 0.9458341 | 0.9910486 | 0.9592169 | 0.996015 | 0.9967778 | 0.9973166 | 0.997646 | 0.9978407 | 0.9979606 | 0.04800478 | 1.840029e-05 | 5.018522e-05 | 0.15892 | 1.781936e-07 | 0.8287263 | 0.9928905 | 0.9592169 | 0 | 1 | 0 | 0 | 0 | 0 | 0 | 0
1145 |  | 0 | 0 | 0 | 0 | 0 | 0 |  | 0 | 0 | 0 | 0 | 0 | 0 | 0.9912494 | 0.9448452 | 0.9910486 | 0.9599996 | 0.996015 | 0.9967778 | 0.9973166 | 0.997646 | 0.9978407 | 0.9979606 | 0.05035525 | 1.917385e-05 | 4.618324e-05 | 0.1673927 | 1.59412e-07 | 0.8400124 | 0.9928905 | 0.9599996 | 0 | 1 | 0 | 0 | 0 | 0 | 0 | 0
1146 |  | 0 | 0 | 0 | 0 | 0 | 0 |  | 0 | 0 | 0 | 0 | 0 | 0 | 0.9912494 | 0.9453426 | 0.9910486 | 0.9598464 | 0.996015 | 0.9967778 | 0.9973166 | 0.997646 | 0.9978407 | 0.9979606 | 0.05270861 | 1.998115e-05 | 4.404126e-05 | 0.1763424 | 1.444287e-07 | 0.8512329 | 0.9928905 | 0.9598464 | 0 | 1 | 0 | 0 | 0 | 0 | 0 | 0
1147 |  | 0 | 0 | 0 | 0 | 0 | 0 |  | 0 | 0 | 0 | 0 | 0 | 0 | 0.9912494 | 0.9438342 | 0.9910486 | 0.9590475 | 0.996015 | 0.9967778 | 0.9973166 | 0.997646 | 0.9978407 | 0.9979606 | 0.05506809 | 2.085992e-05 | 4.583873e-05 | 0.1863025 | 1.3749e-07 | 0.8623146 | 0.9928905 | 0.9590475 | 0 | 1 | 0 | 0 | 0 | 0 | 0 | 0
1148 |  | 0 | 0 | 0 | 0 | 0 | 0 |  | 0 | 0 | 0 | 0 | 0 | 0 | 0.9912494 | 0.9454994 | 0.9910486 | 0.9587665 | 0.996015 | 0.9967778 | 0.9973166 | 0.997646 | 0.9978407 | 0.9979606 | 0.05753749 | 2.179176e-05 | 8.750225e-05 | 0.1976999 | 1.291267e-07 | 0.8730952 | 0.9928905 | 0.9587665 | 0 | 1 | 0 | 0 | 0 | 0 | 0 | 0
1149 |  | 0 | 0 | 0 | 0 | 0 | 0 |  | 0 | 0 | 0 | 0 | 0 | 0 | 0.9912494 | 0.9436673 | 0.9910486 | 0.9587549 | 0.996015 | 0.9967778 | 0.9973166 | 0.997646 | 0.9978407 | 0.9979606 | 0.06012357 | 2.277996e-05 | 0.0001714889 | 0.2106232 | 1.192508e-07 | 0.8835562 | 0.9928905 | 0.9587549 | 0 | 1 | 0 | 0 | 0 | 0 | 0 | 0
1150 |  | 0 | 0 | 0 | 0 | 0 | 0 |  | 0 | 0 | 0 | 0 | 0 | 0 | 0.9912494 | 0.9453081 | 0.9910486 | 0.9599245 | 0.996015 | 0.9967778 | 0.9973166 | 0.997646 | 0.9978407 | 0.9979606 | 0.06299626 | 2.383889e-05 | 0.0001595464 | 0.2267523 | 1.107508e-07 | 0.8933559 | 0.9928905 | 0.9599245 | 0 | 1 | 0 | 0 | 0 | 0 | 0 | 0
1151 |  | 0 | 0 | 0 | 0 | 0 | 0 |  | 0 | 0 | 0 | 0 | 0 | 0 | 0.9912494 | 0.9430315 | 0.9910486 | 0.9577471 | 0.996015 | 0.9967778 | 0.9973166 | 0.997646 | 0.9978407 | 0.9979606 | 0.06602773 | 2.493701e-05 | 9.445764e-05 | 0.2446574 | 1.03013e-07 | 0.9027892 | 0.9928905 | 0.9577471 | 0 | 1 | 0 | 0 | 0 | 0 | 0 | 0
1152 |  | 0 | 0 | 0 | 0 | 0 | 0 |  | 0 | 0 | 0 | 0 | 0 | 0 | 0.9912494 | 0.9440926 | 0.9910486 | 0.9598423 | 0.996015 | 0.9967778 | 0.9973166 | 0.997646 | 0.9978407 | 0.9979606 | 0.0697682 | 2.612303e-05 | 5.532247e-05 | 0.266301 | 8.62505e-08 | 0.9111254 | 0.9928905 | 0.9598423 | 0 | 1 | 0 | 0 | 0 | 0 | 0 | 0
1153 |  | 0 | 0 | 0 | 0 | 0 | 0 |  | 0 | 0 | 0 | 0 | 0 | 0 | 0.9912494 | 0.9426571 | 0.9910486 | 0.9578752 | 0.996015 | 0.9967778 | 0.9973166 | 0.997646 | 0.9978407 | 0.9979606 | 0.07369037 | 2.733157e-05 | 2.283801e-05 | 0.2889026 | 6.717532e-08 | 0.9191804 | 0.9928905 | 0.9578752 | 0 | 1 | 0 | 0 | 0 | 0 | 0 | 0
1154 |  | 0 | 0 | 0 | 0 | 0 | 0 |  | 0 | 0 | 0 | 0 | 0 | 0 | 0.9912494 | 0.9436777 | 0.9910486 | 0.9582014 | 0.996015 | 0.9967778 | 0.9973166 | 0.997646 | 0.9978407 | 0.9979606 | 0.07919328 | 2.863989e-05 | 9.328983e-05 | 0.3074554 | 1.018378e-07 | 0.9256515 | 0.9928905 | 0.9582014 | 0 | 1 | 0 | 0 | 0 | 0 | 0 | 0
1155 |  | 0 | 0 | 0 | 0 | 0 | 0 |  | 0 | 0 | 0 | 0 | 0 | 0 | 0.9912494 | 0.9435464 | 0.9910486 | 0.9583577 | 0.996015 | 0.9967778 | 0.9973166 | 0.997646 | 0.9978407 | 0.9979606 | 0.08501441 | 2.996239e-05 | 0.0001564757 | 0.3247497 | 1.320908e-07 | 0.9318673 | 0.9928905 | 0.9583577 | 0 | 1 | 0 | 0 | 0 | 0 | 0 | 0
1156 |  | 0 | 0 | 0 | 0 | 0 | 0 |  | 0 | 0 | 0 | 0 | 0 | 0 | 0.9912494 | 0.9419086 | 0.9910486 | 0.9573846 | 0.996015 | 0.9967778 | 0.9973166 | 0.997646 | 0.9978407 | 0.9979606 | 0.09328154 | 3.137413e-05 | 7.048335e-05 | 0.3308929 | 7.767369e-08 | 0.9363331 | 0.9928905 | 0.9573846 | 0 | 1 | 0 | 0 | 0 | 0 | 0 | 0
1157 |  | 0 | 0 | 0 | 0 | 0 | 0 |  | 0 | 0 | 0 | 0 | 0 | 0 | 0.9912494 | 0.9434487 | 0.9910486 | 0.9566387 | 0.996015 | 0.9967778 | 0.9973166 | 0.997646 | 0.9978407 | 0.9979606 | 0.1021243 | 3.280438e-05 | 3.085738e-06 | 0.3358882 | 4.794965e-08 | 0.9403516 | 0.9928905 | 0.9566387 | 0 | 1 | 0 | 0 | 0 | 0 | 0 | 0
1158 |  | 0 | 0 | 0 | 0 | 0 | 0 |  | 0 | 0 | 0 | 0 | 0 | 0 | 0.9912494 | 0.9436944 | 0.9910486 | 0.95575 | 0.996015 | 0.9967778 | 0.9973166 | 0.997646 | 0.9978407 | 0.9979606 | 0.1130349 | 3.430114e-05 | 2.478343e-06 | 0.3367601 | 1.069206e-07 | 0.9427639 | 0.9928905 | 0.95575 | 0 | 1 | 0 | 0 | 0 | 0 | 0 | 0
1159 |  | 0 | 0 | 0 | 0 | 0 | 0 |  | 0 | 0 | 0 | 0 | 0 | 0 | 0.9912494 | 0.9409853 | 0.9910486 | 0.9573484 | 0.996015 | 0.9967778 | 0.9973166 | 0.997646 | 0.9978407 | 0.9979606 | 0.1236145 | 3.582198e-05 | 2.036458e-06 | 0.337368 | 2.418575e-07 | 0.9444451 | 0.9928905 | 0.9573484 | 0 | 1 | 0 | 0 | 0 | 0 | 0 | 0
1160 |  | 0 | 0 | 0 | 0 | 0 | 0 |  | 0 | 0 | 0 | 0 | 0 | 0 | 0.9912494 | 0.9391745 | 0.9910486 | 0.9555794 | 0.996015 | 0.9967778 | 0.9973166 | 0.997646 | 0.9978407 | 0.9979606 | 0.1335695 | 3.738828e-05 | 1.906966e-06 | 0.3374777 | 5.20175e-07 | 0.9447465 | 0.9928905 | 0.9555794 | 0 | 1 | 0 | 0 | 0 | 0 | 0 | 0
1161 |  | 0 | 0 | 0 | 0 | 0 | 0 |  | 0 | 0 | 0 | 0 | 0 | 0 | 0.9911332 | 0.9430408 | 0.9909297 | 0.9556906 | 0.9959619 | 0.9967349 | 0.9972808 | 0.9976146 | 0.9978119 | 0.9979334 | 0.1414202 | 3.897901e-05 | 1.846829e-06 | 0.3372311 | 5.990538e-07 | 0.9440716 | 0.992796 | 0.9556906 | 0 | 1 | 0 | 0 | 0 | 0 | 0 | 0
1162 |  | 0 | 0 | 0 | 0 | 0 | 0 |  | 0 | 0 | 0 | 0 | 0 | 0 | 0.9910169 | 0.9424419 | 0.9908108 | 0.9543175 | 0.9959088 | 0.9966919 | 0.9972451 | 0.9975833 | 0.9977832 | 0.9979062 | 0.1468868 | 4.059743e-05 | 1.865273e-06 | 0.336581 | 4.519626e-07 | 0.9422906 | 0.9927015 | 0.9543175 | 0 | 1 | 0 | 0 | 0 | 0 | 0 | 0
1163 |  | 0 | 0 | 0 | 0 | 0 | 0 |  | 0 | 0 | 0 | 0 | 0 | 0 | 0.9909007 | 0.9408731 | 0.9906919 | 0.9561919 | 0.9958558 | 0.996649 | 0.9972093 | 0.9975519 | 0.9977544 | 0.997879 | 0.151931 | 4.223596e-05 | 1.947112e-06 | 0.3338155 | 3.831039e-07 | 0.9393536 | 0.992607 | 0.9561919 | 0 | 1 | 0 | 0 | 0 | 0 | 0 | 0
1164 |  | 0 | 0 | 0 | 0 | 0 | 0 |  | 0 | 0 | 0 | 0 | 0 | 0 | 0.9907845 | 0.9417262 | 0.990573 | 0.9533318 | 0.9958027 | 0.9966061 | 0.9971736 | 0.9975205 | 0.9977256 | 0.9978518 | 0.1566756 | 4.388874e-05 | 2.073885e-06 | 0.3295507 | 3.696952e-07 | 0.9355973 | 0.9925125 | 0.9533318 | 0 | 1 | 0 | 0 | 0 | 0 | 0 | 0
1165 |  | 0 | 0 | 0 | 0 | 0 | 0 |  | 0 | 0 | 0 | 0 | 0 | 0 | 0.9906683 | 0.9428261 | 0.9904542 | 0.9553935 | 0.9957496 | 0.9965632 | 0.9971378 | 0.9974891 | 0.9976968 | 0.9978246 | 0.1638597 | 4.555417e-05 | 2.292884e-06 | 0.3238713 | 3.346797e-07 | 0.9305885 | 0.992418 | 0.9553935 | 0 | 1 | 0 | 0 | 0 | 0 | 0 | 0
1166 |  | 0 | 0 | 0 | 0 | 0 | 0 |  | 0 | 0 | 0 | 0 | 0 | 0 | 0.9907845 | 0.9408018 | 0.990573 | 0.9542118 | 0.9958027 | 0.9966061 | 0.9971736 | 0.9975205 | 0.9977256 | 0.9978518 | 0.1721119 | 4.722514e-05 | 2.552266e-06 | 0.3175726 | 2.902035e-07 | 0.9250313 | 0.9925125 | 0.9542118 | 0 | 1 | 0 | 0 | 0 | 0 | 0 | 0
1167 |  | 0 | 0 | 0 | 0 | 0 | 0 |  | 0 | 0 | 0 | 0 | 0 | 0 | 0.9909007 | 0.9407588 | 0.9906919 | 0.9540158 | 0.9958558 | 0.996649 | 0.9972093 | 0.9975519 | 0.9977544 | 0.997879 | 0.1842485 | 4.890057e-05 | 2.984329e-06 | 0.3107879 | 3.373216e-07 | 0.9182157 | 0.992607 | 0.9540158 | 0 | 1 | 0 | 0 | 0 | 0 | 0 | 0
1168 |  | 0 | 0 | 0 | 0 | 0 | 0 |  | 0 | 0 | 0 | 0 | 0 | 0 | 0.9910169 | 0.9423309 | 0.9908108 | 0.9541175 | 0.9959088 | 0.9966919 | 0.9972451 | 0.9975833 | 0.9977832 | 0.9979062 | 0.1973586 | 5.057711e-05 | 3.459671e-06 | 0.3038814 | 4.073962e-07 | 0.9110847 | 0.9927015 | 0.9541175 | 0 | 1 | 0 | 0 | 0 | 0 | 0 | 0
1169 |  | 0 | 0 | 0 | 0 | 0 | 0 |  | 0 | 0 | 0 | 0 | 0 | 0 | 0.9911332 | 0.9424589 | 0.9909297 | 0.9538118 | 0.9959619 | 0.9967349 | 0.9972808 | 0.9976146 | 0.9978119 | 0.9979334 | 0.2097415 | 5.225219e-05 | 4.310788e-06 | 0.2946134 | 3.995229e-07 | 0.9027776 | 0.992796 | 0.9538118 | 0 | 1 | 0 | 0 | 0 | 0 | 0 | 0
1170 |  | 0 | 0 | 0 | 0 | 0 | 0 |  | 0 | 0 | 0 | 0 | 0 | 0 | 0.9912494 | 0.9396733 | 0.9910486 | 0.9547146 | 0.996015 | 0.9967778 | 0.9973166 | 0.997646 | 0.9978407 | 0.9979606 | 0.2220413 | 5.392711e-05 | 5.204808e-06 | 0.2850758 | 3.8275e-07 | 0.8943363 | 0.9928905 | 0.9547146 | 0 | 1 | 0 | 0 | 0 | 0 | 0 | 0
1171 |  | 0 | 0 | 0 | 0 | 0 | 0 |  | 0 | 0 | 0 | 0 | 0 | 0 | 0.9911332 | 0.9410341 | 0.9909297 | 0.9524749 | 0.9959619 | 0.9967349 | 0.9972808 | 0.9976146 | 0.9978119 | 0.9979334 | 0.2267961 | 5.560031e-05 | 7.035279e-06 | 0.2708791 | 2.998707e-07 | 0.8848802 | 0.992796 | 0.9524749 | 0 | 1 | 0 | 0 | 0 | 0 | 0 | 0
1172 |  | 0 | 0 | 0 | 0 | 0 | 0 |  | 0 | 0 | 0 | 0 | 0 | 0 | 0.9910169 | 0.9393132 | 0.9908108 | 0.954486 | 0.9959088 | 0.9966919 | 0.9972451 | 0.9975833 | 0.9977832 | 0.9979062 | 0.2313163 | 5.727397e-05 | 9.069058e-06 | 0.2563845 | 2.370668e-07 | 0.8753583 | 0.9927015 | 0.954486 | 0 | 1 | 0 | 0 | 0 | 0 | 0 | 0
1173 |  | 0 | 0 | 0 | 0 | 0 | 0 |  | 0 | 0 | 0 | 0 | 0 | 0 | 0.9909007 | 0.9404218 | 0.9906919 | 0.9540602 | 0.9958558 | 0.996649 | 0.9972093 | 0.9975519 | 0.9977544 | 0.997879 | 0.2339468 | 5.895371e-05 | 1.349461e-05 | 0.2388275 | 4.317919e-07 | 0.865157 | 0.992607 | 0.9540602 | 0 | 1 | 0 | 0 | 0 | 0 | 0 | 0
1174 |  | 0 | 0 | 0 | 0 | 0 | 0 |  | 0 | 0 | 0 | 0 | 0 | 0 | 0.9907845 | 0.9397407 | 0.990573 | 0.9535258 | 0.9958027 | 0.9966061 | 0.9971736 | 0.9975205 | 0.9977256 | 0.9978518 | 0.23671 | 6.063719e-05 | 1.935352e-05 | 0.2212344 | 6.356021e-07 | 0.8548869 | 0.9925125 | 0.9535258 | 0 | 1 | 0 | 0 | 0 | 0 | 0 | 0
1175 |  | 0 | 0 | 0 | 0 | 0 | 0 |  | 0 | 0 | 0 | 0 | 0 | 0 | 0.9906683 | 0.9403627 | 0.9904542 | 0.954068 | 0.9957496 | 0.9965632 | 0.9971378 | 0.9974891 | 0.9976968 | 0.9978246 | 0.2402033 | 6.23413e-05 | 3.309212e-05 | 0.2034435 | 8.893565e-07 | 0.8442392 | 0.992418 | 0.954068 | 0 | 1 | 0 | 0 | 0 | 0 | 0 | 0
1176 |  | 0 | 0 | 0 | 0 | 0 | 0 |  | 0 | 0 | 0 | 0 | 0 | 0 | 0.9905521 | 0.9390577 | 0.9903353 | 0.9511278 | 0.9956966 | 0.9965202 | 0.9971021 | 0.9974578 | 0.997668 | 0.9977974 | 0.243052 | 6.405729e-05 | 5.820148e-05 | 0.1861526 | 1.006316e-06 | 0.8335528 | 0.9923235 | 0.9511278 | 0 | 1 | 0 | 0 | 0 | 0 | 0 | 0
1177 |  | 0 | 0 | 0 | 0 | 0 | 0 |  | 0 | 0 | 0 | 0 | 0 | 0 | 0.9904359 | 0.9404402 | 0.9902165 | 0.9544249 | 0.9956435 | 0.9964773 | 0.9970663 | 0.9974264 | 0.9976393 | 0.9977703 | 0.2437033 | 6.581384e-05 | 0.0001220766 | 0.1705661 | 6.569081e-07 | 0.8227347 | 0.992229 | 0.9544249 | 0 | 1 | 0 | 0 | 0 | 0 | 0 | 0
1178 |  | 0 | 0 | 0 | 0 | 0 | 0 |  | 0 | 0 | 0 | 0 | 0 | 0 | 0.9903198 | 0.9380788 | 0.9900977 | 0.9508488 | 0.9955905 | 0.9964344 | 0.9970305 | 0.997395 | 0.9976105 | 0.9977431 | 0.2432975 | 6.759716e-05 | 0.000214894 | 0.1557671 | 3.952064e-07 | 0.8119422 | 0.9921346 | 0.9508488 | 0 | 1 | 0 | 0 | 0 | 0 | 0 | 0
1179 |  | 0 | 0 | 0 | 0 | 0 | 0 |  | 0 | 0 | 0 | 0 | 0 | 0 | 0.9902036 | 0.9389239 | 0.9899789 | 0.9534306 | 0.9955374 | 0.9963915 | 0.9969948 | 0.9973637 | 0.9975817 | 0.9977159 | 0.240345 | 6.944501e-05 | 0.0003774313 | 0.1428654 | 3.447844e-07 | 0.8012117 | 0.9920401 | 0.9534306 | 0 | 1 | 0 | 0 | 0 | 0 | 0 | 0
1180 |  | 0 | 0 | 0 | 0 | 0 | 0 |  | 0 | 0 | 0 | 0 | 0 | 0 | 0.9900875 | 0.9382919 | 0.9898601 | 0.9499639 | 0.9954844 | 0.9963486 | 0.996959 | 0.9973323 | 0.9975529 | 0.9976887 | 0.2372962 | 7.134282e-05 | 0.0004405976 | 0.1307184 | 5.039174e-07 | 0.7905953 | 0.9919456 | 0.9499639 | 0 | 1 | 0 | 0 | 0 | 0 | 0 | 0
1181 |  | 0 | 0 | 0 | 0 | 0 | 0 |  | 0 | 0 | 0 | 0 | 0 | 0 | 0.9900875 | 0.9412009 | 0.9898601 | 0.9521771 | 0.9954844 | 0.9963486 | 0.996959 | 0.9973323 | 0.9975529 | 0.9976887 | 0.2340712 | 7.333201e-05 | 0.0003220502 | 0.1199515 | 1.04625e-06 | 0.7801877 | 0.9919456 | 0.9521771 | 0 | 1 | 0 | 0 | 0 | 0 | 0 | 0
1182 |  | 0 | 0 | 0 | 0 | 0 | 0 |  | 0 | 0 | 0 | 0 | 0 | 0 | 0.9900875 | 0.9374464 | 0.9898601 | 0.9507045 | 0.9954844 | 0.9963486 | 0.996959 | 0.9973323 | 0.9975529 | 0.9976887 | 0.2307199 | 7.540389e-05 | 0.000265488 | 0.1098145 | 1.150127e-06 | 0.7699962 | 0.9919456 | 0.9507045 | 0 | 1 | 0 | 0 | 0 | 0 | 0 | 0
1183 |  | 0 | 0 | 0 | 0 | 0 | 0 |  | 0 | 0 | 0 | 0 | 0 | 0 | 0.9900875 | 0.9381753 | 0.9898601 | 0.9511502 | 0.9954844 | 0.9963486 | 0.996959 | 0.9973323 | 0.9975529 | 0.9976887 | 0.2271847 | 7.759611e-05 | 0.0002991235 | 0.1005944 | 6.15985e-07 | 0.7601191 | 0.9919456 | 0.9511502 | 0 | 1 | 0 | 0 | 0 | 0 | 0 | 0
1184 |  | 0 | 0 | 0 | 0 | 0 | 0 |  | 0 | 0 | 0 | 0 | 0 | 0 | 0.9900875 | 0.9381301 | 0.9898601 | 0.9509158 | 0.9954844 | 0.9963486 | 0.996959 | 0.9973323 | 0.9975529 | 0.9976887 | 0.2239923 | 7.991432e-05 | 0.0003058567 | 0.09192132 | 3.816486e-07 | 0.7505622 | 0.9919456 | 0.9509158 | 0 | 1 | 0 | 0 | 0 | 0 | 0 | 0
1185 |  | 0 | 0 | 0 | 0 | 0 | 0 |  | 0 | 0 | 0 | 0 | 0 | 0 | 0.9900875 | 0.9379592 | 0.9898601 | 0.9504906 | 0.9954844 | 0.9963486 | 0.996959 | 0.9973323 | 0.9975529 | 0.9976887 | 0.221211 | 8.238369e-05 | 0.0002803217 | 0.08390429 | 5.069195e-07 | 0.7413894 | 0.9919456 | 0.9504906 | 0 | 1 | 0 | 0 | 0 | 0 | 0 | 0
1186 |  | 0 | 0 | 0 | 0 | 0 | 0 |  | 0 | 0 | 0 | 0 | 0 | 0 | 0.9900875 | 0.9386576 | 0.9898601 | 0.9481629 | 0.9954844 | 0.9963486 | 0.996959 | 0.9973323 | 0.9975529 | 0.9976887 | 0.2196893 | 8.503147e-05 | 0.000333546 | 0.07652021 | 6.361109e-07 | 0.732634 | 0.9919456 | 0.9481629 | 0 | 1 | 0 | 0 | 0 | 0 | 0 | 0
1187 |  | 0 | 0 | 0 | 0 | 0 | 0 |  | 0 | 0 | 0 | 0 | 0 | 0 | 0.9900875 | 0.9375247 | 0.9898601 | 0.951102 | 0.9954844 | 0.9963486 | 0.996959 | 0.9973323 | 0.9975529 | 0.9976887 | 0.2194499 | 8.786088e-05 | 0.0004669479 | 0.06978047 | 7.692935e-07 | 0.7243035 | 0.9919456 | 0.951102 | 0 | 1 | 0 | 0 | 0 | 0 | 0 | 0
1188 |  | 0 | 0 | 0 | 0 | 0 | 0 |  | 0 | 0 | 0 | 0 | 0 | 0 | 0.9900875 | 0.9367052 | 0.9898601 | 0.9488917 | 0.9954844 | 0.9963486 | 0.996959 | 0.9973323 | 0.9975529 | 0.9976887 | 0.220857 | 9.093845e-05 | 0.000546213 | 0.06399947 | 8.140111e-07 | 0.7164603 | 0.9919456 | 0.9488917 | 0 | 1 | 0 | 0 | 0 | 0 | 0 | 0
1189 |  | 0 | 0 | 0 | 0 | 0 | 0 |  | 0 | 0 | 0 | 0 | 0 | 0 | 0.9900875 | 0.9362181 | 0.9898601 | 0.9502436 | 0.9954844 | 0.9963486 | 0.996959 | 0.9973323 | 0.9975529 | 0.9976887 | 0.2237246 | 9.423615e-05 | 0.0005774559 | 0.05906891 | 7.802553e-07 | 0.7090494 | 0.9919456 | 0.9502436 | 0 | 1 | 0 | 0 | 0 | 0 | 0 | 0
1190 |  | 0 | 0 | 0 | 0 | 0 | 0 |  | 0 | 0 | 0 | 0 | 0 | 0 | 0.9900875 | 0.936397 | 0.9898601 | 0.9483611 | 0.9954844 | 0.9963486 | 0.996959 | 0.9973323 | 0.9975529 | 0.9976887 | 0.2280128 | 9.786542e-05 | 0.0005911565 | 0.05560715 | 1.203971e-06 | 0.7021645 | 0.9919456 | 0.9483611 | 0 | 1 | 0 | 0 | 0 | 0 | 0 | 0
1191 |  | 0 | 0 | 0 | 0 | 0 | 0 |  | 0 | 0 | 0 | 0 | 0 | 0 | 0.9899714 | 0.9379944 | 0.9897413 | 0.951169 | 0.9954313 | 0.9963057 | 0.9969233 | 0.9973009 | 0.9975241 | 0.9976615 | 0.2334273 | 0.0001017576 | 0.0005909495 | 0.05330987 | 1.990375e-06 | 0.6956966 | 0.9918512 | 0.951169 | 0 | 1 | 0 | 0 | 0 | 0 | 0 | 0
1192 |  | 0 | 0 | 0 | 0 | 0 | 0 |  | 0 | 0 | 0 | 0 | 0 | 0 | 0.9898552 | 0.9372026 | 0.9896225 | 0.948439 | 0.9953783 | 0.9962627 | 0.9968875 | 0.9972696 | 0.9974954 | 0.9976343 | 0.2397193 | 0.0001060826 | 0.0006324221 | 0.05334616 | 3.492449e-06 | 0.6897498 | 0.9917567 | 0.948439 | 0 | 1 | 0 | 0 | 0 | 0 | 0 | 0
1193 |  | 0 | 0 | 0 | 0 | 0 | 0 |  | 0 | 0 | 0 | 0 | 0 | 0 | 0.9897391 | 0.9352472 | 0.9895038 | 0.9494538 | 0.9953252 | 0.9962198 | 0.9968518 | 0.9972382 | 0.9974666 | 0.9976072 | 0.2466491 | 0.0001107223 | 0.0007041909 | 0.05507868 | 5.514727e-06 | 0.6841817 | 0.9916623 | 0.9494538 | 0 | 1 | 0 | 0 | 0 | 0 | 0 | 0
1194 |  | 0 | 0 | 0 | 0 | 0 | 0 |  | 0 | 0 | 0 | 0 | 0 | 0 | 0.989623 | 0.9356725 | 0.989385 | 0.9490895 | 0.9952722 | 0.9961769 | 0.996816 | 0.9972068 | 0.9974378 | 0.99758 | 0.2536508 | 0.0001159186 | 0.001092191 | 0.06151761 | 5.252345e-06 | 0.6790779 | 0.9915679 | 0.9490895 | 0 | 1 | 0 | 0 | 0 | 0 | 0 | 0
1195 |  | 0 | 0 | 0 | 0 | 0 | 0 |  | 0 | 0 | 0 | 0 | 0 | 0 | 0.9895069 | 0.9370297 | 0.9892663 | 0.9488424 | 0.9952192 | 0.996134 | 0.9967803 | 0.9971755 | 0.997409 | 0.9975528 | 0.2607016 | 0.0001214957 | 0.001696531 | 0.07117629 | 3.426982e-06 | 0.6742916 | 0.9914734 | 0.9488424 | 0 | 1 | 0 | 0 | 0 | 0 | 0 | 0
1196 |  | 0 | 0 | 0 | 0 | 0 | 0 |  | 0 | 0 | 0 | 0 | 0 | 0 | 0.9893909 | 0.9370522 | 0.9891476 | 0.9482895 | 0.9951661 | 0.9960911 | 0.9967445 | 0.9971441 | 0.9973802 | 0.9975256 | 0.2672144 | 0.0001277809 | 0.002198988 | 0.08883272 | 2.717897e-06 | 0.6698591 | 0.991379 | 0.9482895 | 0 | 1 | 0 | 0 | 0 | 0 | 0 | 0
1197 |  | 0 | 0 | 0 | 0 | 0 | 0 |  | 0 | 0 | 0 | 0 | 0 | 0 | 0.9892748 | 0.9366253 | 0.9890289 | 0.9476445 | 0.9951131 | 0.9960482 | 0.9967088 | 0.9971127 | 0.9973515 | 0.9974984 | 0.2733715 | 0.0001345345 | 0.002634046 | 0.1117799 | 2.747261e-06 | 0.6656606 | 0.9912846 | 0.9476445 | 0 | 1 | 0 | 0 | 0 | 0 | 0 | 0
1198 |  | 0 | 0 | 0 | 0 | 0 | 0 |  | 0 | 0 | 0 | 0 | 0 | 0 | 0.9891588 | 0.9368817 | 0.9889102 | 0.9489011 | 0.99506 | 0.9960053 | 0.996673 | 0.9970813 | 0.9973227 | 0.9974712 | 0.2789492 | 0.0001421826 | 0.002375195 | 0.1251521 | 3.231833e-06 | 0.661657 | 0.9911902 | 0.9489011 | 0 | 1 | 0 | 0 | 0 | 0 | 0 | 0
1199 |  | 0 | 0 | 0 | 0 | 0 | 0 |  | 0 | 0 | 0 | 0 | 0 | 0 | 0.9890427 | 0.9373724 | 0.9887915 | 0.9476156 | 0.995007 | 0.9959624 | 0.9966373 | 0.99705 | 0.9972939 | 0.9974441 | 0.2841457 | 0.0001504191 | 0.001660008 | 0.1322276 | 4.015765e-06 | 0.6577816 | 0.9910958 | 0.9476156 | 0 | 1 | 0 | 0 | 0 | 0 | 0 | 0
1200 |  | 0 | 0 | 0 | 0 | 0 | 0 |  | 0 | 0 | 0 | 0 | 0 | 0 | 0.9889267 | 0.9364759 | 0.9886728 | 0.94831 | 0.994954 | 0.9959195 | 0.9966016 | 0.9970186 | 0.9972651 | 0.9974169 | 0.2889801 | 0.0001597805 | 0.001587022 | 0.1343373 | 5.40843e-06 | 0.6539044 | 0.9910014 | 0.94831 | 0 | 1 | 0 | 0 | 0 | 0 | 0 | 0
1201 |  | 0 | 0 | 0 | 0 | 0 | 0 |  | 0 | 0 | 0 | 0 | 0 | 0 | 0.9889267 | 0 | 0.9886728 | 0 | 0.994954 | 0.9959195 | 0.9966016 | 0.9970186 | 0.9972651 | 0.9974169 | 0.293571 | 0.0001698982 | 0.001945766 | 0.1331087 | 7.210327e-06 | 0.6500262 | 0.9910014 | 0 | 0 | 1 | 0 | 0 | 0 | 0 | 0 | 0
1202 |  | 0 | 0 | 0 | 0 | 0 | 0 |  | 0 | 0 | 0 | 0 | 0 | 0 | 0.9889267 | 0 | 0.9886728 | 0 | 0.994954 | 0.9959195 | 0.9966016 | 0.9970186 | 0.9972651 | 0.9974169 | 0.2978956 | 0.0001814259 | 0.002165361 | 0.1290552 | 2.413775e-05 | 0.6459449 | 0.9910014 | 0 | 0 | 1 | 0 | 0 | 0 | 0 | 0 | 0
1203 |  | 0 | 0 | 0 | 0 | 0 | 0 |  | 0 | 0 | 0 | 0 | 0 | 0 | 0.9889267 | 0 | 0.9886728 | 0 | 0.994954 | 0.9959195 | 0.9966016 | 0.9970186 | 0.9972651 | 0.9974169 | 0.3020321 | 0.00019395 | 0.002286643 | 0.123006 | 5.175189e-05 | 0.6417203 | 0.9910014 | 0 | 0 | 1 | 0 | 0 | 0 | 0 | 0 | 0
1204 |  | 0 | 0 | 0 | 0 | 0 | 0 |  | 0 | 0 | 0 | 0 | 0 | 0 | 0.9889267 | 0 | 0.9886728 | 0 | 0.994954 | 0.9959195 | 0.9966016 | 0.9970186 | 0.9972651 | 0.9974169 | 0.3059569 | 0.0002082349 | 0.002625578 | 0.1233517 | 5.749152e-05 | 0.6371103 | 0.9910014 | 0 | 0 | 1 | 0 | 0 | 0 | 0 | 0 | 0
1205 |  | 0 | 0 | 0 | 0 | 0 | 0 |  | 0 | 0 | 0 | 0 | 0 | 0 | 0.9889267 | 0 | 0.9886728 | 0 | 0.994954 | 0.9959195 | 0.9966016 | 0.9970186 | 0.9972651 | 0.9974169 | 0.3097201 | 0.0002238634 | 0.003130585 | 0.1285768 | 4.654079e-05 | 0.6322064 | 0.9910014 | 0 | 0 | 1 | 0 | 0 | 0 | 0 | 0 | 0
1206 |  | 0 | 0 | 0 | 0 | 0 | 0 |  | 0 | 0 | 0 | 0 | 0 | 0 | 0.9886947 | 0 | 0.9884355 | 0 | 0.9948479 | 0.9958337 | 0.9965301 | 0.9969559 | 0.9972076 | 0.9973625 | 0.313424 | 0.0002416828 | 0.00303116 | 0.1296536 | 5.051334e-05 | 0.6267812 | 0.9908127 | 0 | 0 | 1 | 0 | 0 | 0 | 0 | 0 | 0
1207 |  | 0 | 0 | 0 | 0 | 0 | 0 |  | 0 | 0 | 0 | 0 | 0 | 0 | 0.9884627 | 0 | 0.9881982 | 0 | 0.9947419 | 0.9957478 | 0.9964586 | 0.9968932 | 0.99715 | 0.9973082 | 0.3170777 | 0.0002613561 | 0.002420253 | 0.1272201 | 6.711425e-05 | 0.6209147 | 0.990624 | 0 | 0 | 1 | 0 | 0 | 0 | 0 | 0 | 0
1208 |  | 0 | 0 | 0 | 0 | 0 | 0 |  | 0 | 0 | 0 | 0 | 0 | 0 | 0.9882307 | 0 | 0.987961 | 0 | 0.9946358 | 0.995662 | 0.9963871 | 0.9968304 | 0.9970925 | 0.9972538 | 0.3209132 | 0.0002837424 | 0.0021134 | 0.1217545 | 6.092067e-05 | 0.6144586 | 0.9904353 | 0 | 0 | 1 | 0 | 0 | 0 | 0 | 0 | 0
1209 |  | 0 | 0 | 0 | 0 | 0 | 0 |  | 0 | 0 | 0 | 0 | 0 | 0 | 0.9879989 | 0 | 0.9877238 | 0 | 0.9945298 | 0.9955762 | 0.9963156 | 0.9967677 | 0.9970349 | 0.9971994 | 0.3249238 | 0.0003087429 | 0.00209955 | 0.1133669 | 3.276088e-05 | 0.6074344 | 0.9902466 | 0 | 0 | 1 | 0 | 0 | 0 | 0 | 0 | 0
1210 |  | 0 | 0 | 0 | 0 | 0 | 0 |  | 0 | 0 | 0 | 0 | 0 | 0 | 0.987767 | 0 | 0.9874867 | 0 | 0.9944237 | 0.9954905 | 0.9962441 | 0.996705 | 0.9969774 | 0.9971451 | 0.3293944 | 0.0003370785 | 0.002143593 | 0.1073936 | 1.757836e-05 | 0.5998266 | 0.990058 | 0 | 0 | 1 | 0 | 0 | 0 | 0 | 0 | 0
1211 |  | 0 | 0 | 0 | 0 | 0 | 0 |  | 0 | 0 | 0 | 0 | 0 | 0 | 0.9876511 | 0 | 0.9873682 | 0 | 0.9943707 | 0.9954476 | 0.9962084 | 0.9966736 | 0.9969486 | 0.9971179 | 0.3343837 | 0.0003691751 | 0.00225292 | 0.1041427 | 1.703024e-05 | 0.5915604 | 0.9899636 | 0 | 0 | 1 | 0 | 0 | 0 | 0 | 0 | 0
1212 |  | 0 | 0 | 0 | 0 | 0 | 0 |  | 0 | 0 | 0 | 0 | 0 | 0 | 0.9875352 | 0 | 0.9872496 | 0 | 0.9943177 | 0.9954047 | 0.9961726 | 0.9966422 | 0.9969199 | 0.9970907 | 0.3400343 | 0.0004053265 | 0.002335826 | 0.1020252 | 1.539615e-05 | 0.5827823 | 0.9898693 | 0 | 0 | 1 | 0 | 0 | 0 | 0 | 0 | 0
1213 |  | 0 | 0 | 0 | 0 | 0 | 0 |  | 0 | 0 | 0 | 0 | 0 | 0 | 0.9874193 | 0 | 0.9871311 | 0 | 0.9942647 | 0.9953618 | 0.9961369 | 0.9966109 | 0.9968911 | 0.9970635 | 0.3465839 | 0.0004469899 | 0.002382814 | 0.1014484 | 1.228575e-05 | 0.5733082 | 0.9897751 | 0 | 0 | 1 | 0 | 0 | 0 | 0 | 0 | 0
1214 |  | 0 | 0 | 0 | 0 | 0 | 0 |  | 0 | 0 | 0 | 0 | 0 | 0 | 0.9873035 | 0 | 0.9870126 | 0 | 0.9942117 | 0.9953189 | 0.9961012 | 0.9965795 | 0.9968623 | 0.9970364 | 0.3538292 | 0.0004934957 | 0.002279988 | 0.09678823 | 9.951178e-06 | 0.5634403 | 0.9896808 | 0 | 0 | 1 | 0 | 0 | 0 | 0 | 0 | 0
1215 |  | 0 | 0 | 0 | 0 | 0 | 0 |  | 0 | 0 | 0 | 0 | 0 | 0 | 0.9871876 | 0 | 0.9868941 | 0 | 0.9941587 | 0.995276 | 0.9960654 | 0.9965482 | 0.9968335 | 0.9970092 | 0.3622552 | 0.0005482208 | 0.001922881 | 0.08519723 | 8.933435e-06 | 0.5529038 | 0.9895865 | 0 | 0 | 1 | 0 | 0 | 0 | 0 | 0 | 0
1216 |  | 0 | 0 | 0 | 0 | 0 | 0 |  | 0 | 0 | 0 | 0 | 0 | 0 | 0.9869559 | 0 | 0.9866572 | 0 | 0.9940527 | 0.9951902 | 0.9959939 | 0.9964854 | 0.996776 | 0.9969548 | 0.3712762 | 0.0006085605 | 0.00163364 | 0.07303147 | 8.380129e-06 | 0.5421126 | 0.9893979 | 0 | 0 | 1 | 0 | 0 | 0 | 0 | 0 | 0
1217 |  | 0 | 0 | 0 | 0 | 0 | 0 |  | 0 | 0 | 0 | 0 | 0 | 0 | 0.9867243 | 0 | 0.9864203 | 0 | 0.9939467 | 0.9951044 | 0.9959225 | 0.9964227 | 0.9967184 | 0.9969005 | 0.3816174 | 0.0006813578 | 0.001494978 | 0.05959038 | 8.857326e-06 | 0.530756 | 0.9892094 | 0 | 0 | 1 | 0 | 0 | 0 | 0 | 0 | 0
1218 |  | 0 | 0 | 0 | 0 | 0 | 0 |  | 0 | 0 | 0 | 0 | 0 | 0 | 0.9864927 | 0 | 0.9861834 | 0 | 0.9938407 | 0.9950187 | 0.995851 | 0.99636 | 0.9966609 | 0.9968461 | 0.392393 | 0.0007603325 | 0.001351958 | 0.04701995 | 8.52416e-06 | 0.519277 | 0.9890209 | 0 | 0 | 1 | 0 | 0 | 0 | 0 | 0 | 0
1219 |  | 0 | 0 | 0 | 0 | 0 | 0 |  | 0 | 0 | 0 | 0 | 0 | 0 | 0.9862611 | 0 | 0.9859466 | 0 | 0.9937347 | 0.9949329 | 0.9957795 | 0.9962973 | 0.9966034 | 0.9967918 | 0.4045175 | 0.000858488 | 0.001195403 | 0.03715292 | 5.674789e-06 | 0.5074177 | 0.9888325 | 0 | 0 | 1 | 0 | 0 | 0 | 0 | 0 | 0
1220 |  | 0 | 0 | 0 | 0 | 0 | 0 |  | 0 | 0 | 0 | 0 | 0 | 0 | 0.9860296 | 0 | 0.9857098 | 0 | 0.9936287 | 0.9948471 | 0.9957081 | 0.9962346 | 0.9965458 | 0.9967374 | 0.4169046 | 0.0009627642 | 0.00101763 | 0.02833855 | 3.293846e-06 | 0.4955356 | 0.9886441 | 0 | 0 | 1 | 0 | 0 | 0 | 0 | 0 | 0
1221 |  | 0 | 0 | 0 | 0 | 0 | 0 |  | 0 | 0 | 0 | 0 | 0 | 0 | 0.9853354 | 0 | 0.9849998 | 0 | 0.9933108 | 0.9945898 | 0.9954937 | 0.9960464 | 0.9963732 | 0.9965744 | 0.430578 | 0.001097032 | 0.0007358875 | 0.02468222 | 3.208198e-06 | 0.4835411 | 0.9880789 | 0 | 0 | 1 | 0 | 0 | 0 | 0 | 0 | 0
1222 |  | 0 | 0 | 0 | 0 | 0 | 0 |  | 0 | 0 | 0 | 0 | 0 | 0 | 0.9846415 | 0 | 0.9842902 | 0 | 0.992993 | 0.9943326 | 0.9952793 | 0.9958583 | 0.9962006 | 0.9964113 | 0.4443585 | 0.001235896 | 0.0004791775 | 0.02126491 | 3.082054e-06 | 0.4715695 | 0.9875141 | 0 | 0 | 1 | 0 | 0 | 0 | 0 | 0 | 0
1223 |  | 0 | 0 | 0 | 0 | 0 | 0 |  | 0 | 0 | 0 | 0 | 0 | 0 | 0.9839481 | 0 | 0.983581 | 0 | 0.9926752 | 0.9940754 | 0.995065 | 0.9956702 | 0.996028 | 0.9962483 | 0.4592449 | 0.001422223 | 0.0004809243 | 0.02031539 | 2.537798e-06 | 0.4598332 | 0.9869495 | 0 | 0 | 1 | 0 | 0 | 0 | 0 | 0 | 0
1224 |  | 0 | 0 | 0 | 0 | 0 | 0 |  | 0 | 0 | 0 | 0 | 0 | 0 | 0.9832551 | 0 | 0.9828723 | 0 | 0.9923575 | 0.9938183 | 0.9948507 | 0.9954821 | 0.9958554 | 0.9960852 | 0 | 0 | 0 | 0 | 0 | 0 | 0.9863851 | 0 | 0 | 1 | 0 | 0 | 0 | 0 | 0 | 0
1225 |  | 0 | 0 | 0 | 0 | 0 | 0 |  | 0 | 0 | 0 | 0 | 0 | 0 | 0.9825624 | 0 | 0.982164 | 0 | 0.9920399 | 0.9935611 | 0.9946364 | 0.995294 | 0.9956829 | 0.9959222 | 0 | 0 | 0 | 0 | 0 | 0 | 0.9858211 | 0 | 0 | 1 | 0 | 0 | 0 | 0 | 0 | 0

## Performance summary as-built
wavelength | band mask | [6 empty] | Nominal filter curves | [6 empty] | L1 glass | L1 BBAR | L2 glass | L2 BBAR | filter glass | [11 empty] | l3 glass | L3 BBAR | CCD QE | CCD Condensible* | Product | [5 empty] | *cap at 100%, use ITL losses with 5nm silicone thickness
| blue side | 305 | 386 | 537 | 676 | 803 | 908 | Nominal 0 | 308 | 389 | 539.5 | 678.5 | 805.5 | 911
| red side | 409 | 567 | 706 | 833 | 939 | 1100 | Nominal Average | 333 | 414 | 564.5 | 703.5 | 830.5 | 936
[8 empty] | Nominal average | 381 | 539.5 | 678.5 | 805.5 | 911 | 1070
[8 empty] | Nominal 0 | 406 | 564.5 | 703.5 | 830.5 | 936 | 1070
|  | u | g | r | i | z | y |  | u | g | r | i | z | y |  |  |  |  | u | g | r | i | z | y | u | g | r | i | z | y |  |  |  |  | u | g | r | i | z | y |  | u | g | r | i | z | y
300 |  | 0 | 0 | 0 | 0 | 0 | 0 |  | 0 | 0 | 0 | 0 | 0 | 0 | 0.9889267 | 0.9743452 | 0.9886728 | 0.912337 | 0.994954 | 0.9959195 | 0.9966016 | 0.9970186 | 0.9972651 | 0.9974169 | 6.752266e-05 | 8.899435e-07 | 6.204e-07 | 0 | 0 | 0 | 0.9910014 | 0.9685616 | 0.36 | 1 | 2.017629e-05 | 2.661801e-07 | 1.856873e-07 | 0 | 0 | 0 | Implied Fractional Mean L1 glass | 0.9955878 | 0.9982878 | 0.9961798 | 0.9948238 | 0.9936701 | 0.9913812
301 |  | 0 | 0 | 0 | 0 | 0 | 0 |  | 0 | 0 | 0 | 0 | 0 | 0 | 0.9888107 | 0.974943 | 0.9885542 | 0.9101185 | 0.9949009 | 0.9958766 | 0.9965658 | 0.9969872 | 0.9972364 | 0.9973897 | 9.447308e-05 | 9.678618e-07 | 1.01396e-06 | 0 | 0 | 0 | 0.9909071 | 0.9684381 | 0.3646986 | 1 | 2.853104e-05 | 2.925826e-07 | 3.067301e-07 | 0 | 0 | 0 | Implied Fractional Mean L1 BBAR | 0.980278 | 0.9774392 | 0.9780544 | 0.9835515 | 0.9825895 | 0.9694649
302 |  | 0 | 0 | 0 | 0 | 0 | 0 |  | 0 | 0 | 0 | 0 | 0 | 0 | 0.9886947 | 0.9752183 | 0.9884355 | 0.9079 | 0.9948479 | 0.9958337 | 0.9965301 | 0.9969559 | 0.9972076 | 0.9973625 | 0.0002716677 | 1.55599e-06 | 8.748e-07 | 0 | 0 | 0 | 0.9908127 | 0.968007 | 0.3693972 | 1 | 8.285308e-05 | 4.750153e-07 | 2.672472e-07 | 0 | 0 | 0 | Implied Fractional Mean L2 glass | 0.9954865 | 0.9982484 | 0.9960919 | 0.9947048 | 0.9935247 | 0.9911835
303 |  | 0 | 0 | 0 | 0 | 0 | 0 |  | 0 | 0 | 0 | 0 | 0 | 0 | 0.9885787 | 0.9752291 | 0.9883169 | 0.90677 | 0.9947949 | 0.9957907 | 0.9964943 | 0.9969245 | 0.9971788 | 0.9973353 | 0.001639529 | 2.465021e-06 | 9.75389e-07 | 0 | 0 | 0 | 0.9907183 | 0.9682407 | 0.3740958 | 1 | 0.0005056852 | 7.610554e-07 | 3.013563e-07 | 0 | 0 | 0 | Implied Fractional Mean L2 BBAR | 0.9604615 | 0.9719129 | 0.9751697 | 0.9785887 | 0.9759002 | 0.9762988
304 |  | 0 | 0 | 0 | 0 | 0 | 0 |  | 0 | 0 | 0 | 0 | 0 | 0 | 0.9884627 | 0.9760393 | 0.9881982 | 0.90564 | 0.9947419 | 0.9957478 | 0.9964586 | 0.9968932 | 0.99715 | 0.9973082 | 0.002903467 | 2.714225e-06 | 7.66238e-07 | 0 | 0 | 0 | 0.990624 | 0.9676603 | 0.3787944 | 1 | 0.0009055029 | 8.473402e-07 | 2.393787e-07 | 0 | 0 | 0 | Implied Fractional Mean Filter glass | 0.9979912 | 0.9993708 | 0.9988305 | 0.9986094 | 0.9984385 | 0.99799
305 |  | 1 | 0 | 0 | 0 | 0 | 0 |  | 0 | 0 | 0 | 0 | 0 | 0 | 0.9883467 | 0.9764152 | 0.9880796 | 0.9055595 | 0.9946888 | 0.9957049 | 0.9964228 | 0.9968618 | 0.9971213 | 0.997281 | 0.006538142 | 1.333028e-06 | 7.54936e-07 | 0 | 0 | 0 | 0.9905296 | 0.9682302 | 0.3834929 | 0.999869 | 0.002065099 | 4.214727e-07 | 2.388653e-07 | 0 | 0 | 0 | Implied Fractional Mean Filter coating | 0.674356 | 0.8395403 | 0.8155033 | 0.7647294 | 0.8055801 | 0.8960352
306 |  | 1 | 0 | 0 | 0 | 0 | 0 |  | 0 | 0 | 0 | 0 | 0 | 0 | 0.9885787 | 0.9775364 | 0.9883169 | 0.905479 | 0.9947949 | 0.9957907 | 0.9964943 | 0.9969245 | 0.9971788 | 0.9973353 | 0.01757935 | 1.151368e-07 | 6.52995e-07 | 0 | 0 | 0 | 0.9907183 | 0.968735 | 0.3881915 | 0.9994905 | 0.005631642 | 3.692163e-08 | 2.095479e-07 | 0 | 0 | 0 | Implied Fractional Mean L3 glass | 0.9964156 | 0.9986097 | 0.9968977 | 0.995796 | 0.9948576 | 0.9929965
307 |  | 1 | 0 | 0 | 0 | 0 | 0 |  | 0 | 0 | 0 | 0 | 0 | 0 | 0.9888107 | 0.978059 | 0.9885542 | 0.9063625 | 0.9949009 | 0.9958766 | 0.9965658 | 0.9969872 | 0.9972364 | 0.9973897 | 0.04713915 | 4.101434e-08 | 4.81583e-07 | 0 | 0 | 0 | 0.9909071 | 0.9689317 | 0.3928901 | 0.9991135 | 0.01531631 | 1.333933e-08 | 1.567364e-07 | 0 | 0 | 0 | Implied Fractional Mean L3 BBAR | 0.980034 | 0.9783648 | 0.9763779 | 0.9824417 | 0.9862201 | 0.9799878
308 |  | 1 | 0 | 0 | 0 | 0 | 0 |  | 0 | 0 | 0 | 0 | 0 | 0 | 0.9890427 | 0.9779657 | 0.9887915 | 0.907246 | 0.995007 | 0.9959624 | 0.9966373 | 0.99705 | 0.9972939 | 0.9974441 | 0.08790473 | 1.902076e-08 | 3.68869e-07 | 0 | 0 | 0 | 0.9910958 | 0.969397 | 0.3975887 | 0.998742 | 0.02895419 | 6.271102e-09 | 1.216977e-07 | 0 | 0 | 0 | Implied Fractional Mean CCD QE | 0.6266271 | 0.8497725 | 0.8895263 | 0.9337775 | 0.8699171 | 0.3487905
309 |  | 1 | 0 | 0 | 0 | 0 | 0 |  | 0.04 | 0 | 0 | 0 | 0 | 0 | 0.9892748 | 0.9787481 | 0.9890289 | 0.9089805 | 0.9951131 | 0.9960482 | 0.9967088 | 0.9971127 | 0.9973515 | 0.9974984 | 0.141364 | 1.742961e-08 | 3.83686e-07 | 0 | 0 | 0 | 0.9912846 | 0.9699453 | 0.4022873 | 0.998381 | 0.0472869 | 5.835762e-09 | 1.285505e-07 | 0 | 0 | 0 | Implied Fractional Mean CCD Condensible | 0.9966911 | 0.9982434 | 0.994974 | 0.9974433 | 0.999757 | 1
310 |  | 1 | 0 | 0 | 0 | 0 | 0 |  | 0.08 | 0 | 0 | 0 | 0 | 0 | 0.9895069 | 0.9794743 | 0.9892663 | 0.910715 | 0.9952192 | 0.996134 | 0.9967803 | 0.9971755 | 0.997409 | 0.9975528 | 0.1805038 | 3.207761e-08 | 4.23472e-07 | 0 | 0 | 0 | 0.9914734 | 0.9710547 | 0.4069859 | 0.998026 | 0.0613421 | 1.091122e-08 | 1.441377e-07 | 0 | 0 | 0
311 |  | 1 | 0 | 0 | 0 | 0 | 0 |  | 0.12 | 0 | 0 | 0 | 0 | 0 | 0.9897391 | 0.9797609 | 0.9895038 | 0.913165 | 0.9953252 | 0.9962198 | 0.9968518 | 0.9972382 | 0.9974666 | 0.9976072 | 0.2020992 | 2.855822e-08 | 4.07622e-07 | 0 | 0 | 0 | 0.9916623 | 0.9719738 | 0.4116845 | 0.997668 | 0.06977601 | 9.868766e-09 | 1.409499e-07 | 0 | 0 | 0
312 |  | 1 | 0 | 0 | 0 | 0 | 0 |  | 0.16 | 0 | 0 | 0 | 0 | 0 | 0.9899714 | 0.9808619 | 0.9897413 | 0.915615 | 0.9954313 | 0.9963057 | 0.9969233 | 0.9973009 | 0.9975241 | 0.9976615 | 0.2522017 | 2.765871e-08 | 4.11202e-07 | 0 | 0 | 0 | 0.9918512 | 0.9728269 | 0.4163831 | 0.997319 | 0.08851839 | 9.716253e-09 | 1.445411e-07 | 0 | 0 | 0
313 |  | 1 | 0 | 0 | 0 | 0 | 0 |  | 0.2 | 0 | 0 | 0 | 0 | 0 | 0.9902036 | 0.9812017 | 0.9899789 | 0.9186345 | 0.9955374 | 0.9963915 | 0.9969948 | 0.9973637 | 0.9975817 | 0.9977159 | 0.2894301 | 5.041079e-08 | 3.9564e-07 | 0 | 0 | 0 | 0.9920401 | 0.9744029 | 0.4210816 | 0.9969795 | 0.1033173 | 1.801048e-08 | 1.414376e-07 | 0 | 0 | 0
314 |  | 1 | 0 | 0 | 0 | 0 | 0 |  | 0.24 | 0 | 0 | 0 | 0 | 0 | 0.9904359 | 0.9816446 | 0.9902165 | 0.921654 | 0.9956435 | 0.9964773 | 0.9970663 | 0.9974264 | 0.9976393 | 0.9977703 | 0.3192039 | 7.846813e-08 | 3.35738e-07 | 0 | 0 | 0 | 0.992229 | 0.9748643 | 0.4257802 | 0.9966465 | 0.1157534 | 2.847883e-08 | 1.219231e-07 | 0 | 0 | 0 | Equivalent System Integral L1 glass | 0.2044152 | 0.3179263 | 0.2237916 | 0.1678461 | 0.1206426 | 0.1454536
315 |  | 1 | 0 | 0 | 0 | 0 | 0 |  | 0.28 | 0 | 0 | 0 | 0 | 0 | 0.9906683 | 0.981834 | 0.9904542 | 0.9250905 | 0.9957496 | 0.9965632 | 0.9971378 | 0.9974891 | 0.9976968 | 0.9978246 | 0.3561602 | 8.344944e-08 | 8.78595e-07 | 0 | 0 | 0 | 0.992418 | 0.9762567 | 0.4304788 | 0.996318 | 0.1313375 | 3.079794e-08 | 3.244421e-07 | 0 | 0 | 0 | Equivalent System Integral L1 BBAR | 0.2011398 | 0.3111065 | 0.2196196 | 0.1659774 | 0.11923 | 0.1425985
316 |  | 1 | 0 | 0 | 0 | 0 | 0 |  | 0.32 | 0 | 0 | 0 | 0 | 0 | 0.9905521 | 0.9820741 | 0.9903353 | 0.928527 | 0.9956966 | 0.9965202 | 0.9971021 | 0.9974578 | 0.997668 | 0.9977974 | 0.3917736 | 7.97726e-08 | 1.38225e-06 | 0 | 0 | 0 | 0.9923235 | 0.9775841 | 0.4351774 | 0.995997 | 0.146721 | 2.989992e-08 | 5.183897e-07 | 0 | 0 | 0 | Equivalent System Integral L2 glass | 0.2043953 | 0.317915 | 0.2237724 | 0.1678256 | 0.1206271 | 0.1454226
317 |  | 1 | 0 | 0 | 0 | 0 | 0 |  | 0.36 | 0 | 0 | 0 | 0 | 0 | 0.9904359 | 0.982726 | 0.9902165 | 0.932228 | 0.9956435 | 0.9964773 | 0.9970663 | 0.9974264 | 0.9976393 | 0.9977703 | 0.4301969 | 6.619858e-08 | 2.94415e-06 | 0 | 0 | 0 | 0.992229 | 0.9784172 | 0.439876 | 0.9956885 | 0.1636334 | 2.520095e-08 | 1.121463e-06 | 0 | 0 | 0 | Equivalent System Integral L2 BBAR | 0.1986496 | 0.3100672 | 0.2190174 | 0.1651486 | 0.1183729 | 0.1434449
318 |  | 1 | 0 | 0 | 0 | 0 | 0 |  | 0.4 | 0 | 0 | 0 | 0 | 0 | 0.9903198 | 0.9829112 | 0.9900977 | 0.935929 | 0.9955905 | 0.9964344 | 0.9970305 | 0.997395 | 0.9976105 | 0.9977431 | 0.4705387 | 9.972565e-08 | 5.13306e-06 | 0 | 0 | 0 | 0.9921346 | 0.9795971 | 0.4445746 | 0.9953895 | 0.1817366 | 3.854979e-08 | 1.985415e-06 | 0 | 0 | 0 | Equivalent System Integral Filter glass | 0.2048886 | 0.318236 | 0.2243683 | 0.1684985 | 0.1211508 | 0.1464907
319 |  | 1 | 0 | 0 | 0 | 0 | 0 |  | 0.44 | 0 | 0 | 0 | 0 | 0 | 0.9902036 | 0.982939 | 0.9899789 | 0.9397465 | 0.9955374 | 0.9963915 | 0.9969948 | 0.9973637 | 0.9975817 | 0.9977159 | 0.5011804 | 2.330248e-07 | 7.75082e-06 | 0 | 0 | 0 | 0.9920401 | 0.9808024 | 0.4492732 | 0.9950925 | 0.1965279 | 9.145441e-08 | 3.043778e-06 | 0 | 0 | 0 | System Integral Filter coating | 0.2159843 | 0.3234342 | 0.2240978 | 0.1594153 | 0.1320365 | 0.252327
320 |  | 1 | 0 | 0 | 0 | 0 | 0 |  | 0.48 | 0 | 0 | 0 | 0 | 0 | 0.9900875 | 0.9829918 | 0.9898601 | 0.943564 | 0.9954844 | 0.9963486 | 0.996959 | 0.9973323 | 0.9975529 | 0.9976887 | 0.5288477 | 3.867426e-07 | 1.027673e-05 | 0 | 0 | 0 | 0.9919456 | 0.9814891 | 0.4539718 | 0.9948095 | 0.2104146 | 1.540083e-07 | 4.094897e-06 | 0 | 0 | 0 | Equivalent System Integral L3 glass | 0.2045783 | 0.3180184 | 0.2239478 | 0.1680136 | 0.1207692 | 0.145707
321 |  | 1 | 0 | 0 | 0 | 0 | 0 |  | 0.52 | 0 | 0 | 0 | 0 | 0 | 0.9902036 | 0.9831195 | 0.9899789 | 0.947359 | 0.9955374 | 0.9963915 | 0.9969948 | 0.9973637 | 0.9975817 | 0.9977159 | 0.5794625 | 3.175137e-07 | 1.198808e-05 | 0 | 0 | 0 | 0.9920401 | 0.9826995 | 0.4582737 | 0.9945385 | 0.2340188 | 1.283395e-07 | 4.848533e-06 | 0 | 0 | 0 | Equivalent System Integral L3 BBAR | 0.2011325 | 0.3113775 | 0.219218 | 0.1657611 | 0.1196637 | 0.1440842
322 |  | 1 | 0 | 0 | 0 | 0 | 0 |  | 0.56 | 0 | 0 | 0 | 0 | 0 | 0.9903198 | 0.9831986 | 0.9900977 | 0.951154 | 0.9955905 | 0.9964344 | 0.9970305 | 0.997395 | 0.9976105 | 0.9977431 | 0.6049209 | 1.843917e-07 | 1.225676e-05 | 0 | 0 | 0 | 0.9921346 | 0.9830253 | 0.4625733 | 0.994279 | 0.2477131 | 7.557181e-08 | 5.026363e-06 | 0 | 0 | 0 | Equivalent System Integral CCD QE | 0.1268582 | 0.2713256 | 0.1995575 | 0.1576893 | 0.107105 | 0.05467075
323 |  | 1 | 0 | 0 | 0 | 0 | 0 |  | 0.6 | 0 | 0 | 0 | 0 | 0 | 0.9904359 | 0.9831919 | 0.9902165 | 0.9548 | 0.9956435 | 0.9964773 | 0.9970663 | 0.9974264 | 0.9976393 | 0.9977703 | 0.650379 | 1.222138e-07 | 1.101853e-05 | 0 | 0 | 0 | 0.992229 | 0.9846505 | 0.4668729 | 0.9940295 | 0.2703147 | 5.083781e-08 | 4.586136e-06 | 0 | 0 | 0 | Equivalent System Integral CCD Condensible | 0.2044176 | 0.3179541 | 0.2234596 | 0.168296 | 0.1212964 | 0.1468062
324 |  | 1 | 0 | 0 | 0 | 0 | 0 |  | 0.64 | 0 | 0 | 0 | 0 | 0 | 0.9905521 | 0.9832964 | 0.9903353 | 0.958446 | 0.9956966 | 0.9965202 | 0.9971021 | 0.9974578 | 0.997668 | 0.9977974 | 0.6822727 | 1.917952e-07 | 9.02482e-06 | 0 | 0 | 0 | 0.9923235 | 0.985026 | 0.4711725 | 0.9937915 | 0.287457 | 8.087453e-08 | 3.807729e-06 | 0 | 0 | 0
325 |  | 1 | 0 | 0 | 0 | 0 | 0 |  | 0.68 | 0 | 0 | 0 | 0 | 0 | 0.9906683 | 0.9827151 | 0.9904542 | 0.961832 | 0.9957496 | 0.9965632 | 0.9971378 | 0.9974891 | 0.9976968 | 0.9978246 | 0.7086901 | 1.889415e-07 | 7.06488e-06 | 0 | 0 | 0 | 0.992418 | 0.9851342 | 0.4754721 | 0.9935675 | 0.3022793 | 8.065553e-08 | 3.017602e-06 | 0 | 0 | 0
326 |  | 1 | 0 | 0 | 0 | 0 | 0 |  | 0.72 | 0 | 0 | 0 | 0 | 0 | 0.9906683 | 0.9827516 | 0.9904542 | 0.965218 | 0.9957496 | 0.9965632 | 0.9971378 | 0.9974891 | 0.9976968 | 0.9978246 | 0.7571897 | 2.531313e-07 | 5.15254e-06 | 0 | 0 | 0 | 0.992418 | 0.986254 | 0.4797716 | 0.99336 | 0.3273492 | 1.095234e-07 | 2.230658e-06 | 0 | 0 | 0
327 |  | 1 | 0 | 0 | 0 | 0 | 0 |  | 0.76 | 0 | 0 | 0 | 0 | 0 | 0.9906683 | 0.982248 | 0.9904542 | 0.968252 | 0.9957496 | 0.9965632 | 0.9971378 | 0.9974891 | 0.9976968 | 0.9978246 | 0.8020717 | 2.721355e-07 | 3.68015e-06 | 0 | 0 | 0 | 0.992418 | 0.9854514 | 0.4840712 | 0.9931625 | 0.3504249 | 1.189931e-07 | 1.610098e-06 | 0 | 0 | 0
328 |  | 1 | 0 | 0 | 0 | 0 | 0 |  | 0.8 | 0 | 0 | 0 | 0 | 0 | 0.9906683 | 0.9815583 | 0.9904542 | 0.971286 | 0.9957496 | 0.9965632 | 0.9971378 | 0.9974891 | 0.9976968 | 0.9978246 | 0.8277253 | 1.134083e-07 | 3.18997e-06 | 0 | 0 | 0 | 0.992418 | 0.9864614 | 0.4883708 | 0.992983 | 0.36604 | 5.019284e-08 | 1.412648e-06 | 0 | 0 | 0
329 |  | 1 | 0 | 0 | 0 | 0 | 0 |  | 0.84 | 0 | 0 | 0 | 0 | 0 | 0.9906683 | 0.9819261 | 0.9904542 | 0.9738955 | 0.9957496 | 0.9965632 | 0.9971378 | 0.9974891 | 0.9976968 | 0.9978246 | 0.8638695 | 1.964358e-09 | 2.38033e-06 | 0 | 0 | 0 | 0.992418 | 0.9862613 | 0.4926704 | 0.992816 | 0.3864239 | 8.794096e-10 | 1.066247e-06 | 0 | 0 | 0
330 |  | 1 | 0 | 0 | 0 | 0 | 0 |  | 0.88 | 0 | 0 | 0 | 0 | 0 | 0.9906683 | 0.9811908 | 0.9904542 | 0.976505 | 0.9957496 | 0.9965632 | 0.9971378 | 0.9974891 | 0.9976968 | 0.9978246 | 0.8855661 | 2.666214e-10 | 1.70944e-06 | 0 | 0 | 0 | 0.992418 | 0.986234 | 0.49697 | 0.992666 | 0.4002853 | 1.206142e-10 | 7.737622e-07 | 0 | 0 | 0
331 |  | 1 | 0 | 0 | 0 | 0 | 0 |  | 0.92 | 0 | 0 | 0 | 0 | 0 | 0.9907845 | 0.9806631 | 0.990573 | 0.978637 | 0.9958027 | 0.9966061 | 0.9971736 | 0.9975205 | 0.9977256 | 0.9978518 | 0.8903094 | 5.26511e-11 | 1.11268e-06 | 0 | 0 | 0 | 0.9925125 | 0.986085 | 0.5012746 | 0.992529 | 0.4066218 | 2.406619e-11 | 5.088825e-07 | 0 | 0 | 0
332 |  | 1 | 0 | 0 | 0 | 0 | 0 |  | 0.96 | 0 | 0 | 0 | 0 | 0 | 0.9909007 | 0.9803965 | 0.9906919 | 0.980769 | 0.9958558 | 0.996649 | 0.9972093 | 0.9975519 | 0.9977544 | 0.997879 | 0.8911557 | 6.785107e-13 | 6.73549e-07 | 0 | 0 | 0 | 0.992607 | 0.9855829 | 0.5055794 | 0.9924065 | 0.4111845 | 3.133182e-13 | 3.112019e-07 | 0 | 0 | 0
333 |  | 1 | 0 | 0 | 0 | 0 | 0 |  | 1 | 0 | 0 | 0 | 0 | 0 | 0.9910169 | 0.9801935 | 0.9908108 | 0.982393 | 0.9959088 | 0.9966919 | 0.9972451 | 0.9975833 | 0.9977832 | 0.9979062 | 0.8909962 | 2.285145e-14 | 4.38445e-07 | 0 | 0 | 0 | 0.9927015 | 0.9858113 | 0.5098841 | 0.9922995 | 0.4154235 | 1.066278e-14 | 2.046976e-07 | 0 | 0 | 0
334 |  | 1 | 0 | 0 | 0 | 0 | 0 |  | 1 | 0 | 0 | 0 | 0 | 0 | 0.9911332 | 0.9797106 | 0.9909297 | 0.984017 | 0.9959619 | 0.9967349 | 0.9972808 | 0.9976146 | 0.9978119 | 0.9979334 | 0.8918275 | 3.532281e-15 | 3.54823e-07 | 0 | 0 | 0 | 0.992796 | 0.9846417 | 0.5141888 | 0.9922075 | 0.4194326 | 1.662546e-15 | 1.670967e-07 | 0 | 0 | 0
335 |  | 1 | 0 | 0 | 0 | 0 | 0 |  | 1 | 0 | 0 | 0 | 0 | 0 | 0.9912494 | 0.9788522 | 0.9910486 | 0.9851095 | 0.996015 | 0.9967778 | 0.9973166 | 0.997646 | 0.9978407 | 0.9979606 | 0.8923617 | 1.289244e-15 | 1.38806e-07 | 0 | 0 | 0 | 0.9928905 | 0.9845512 | 0.5184936 | 0.992133 | 0.4233887 | 6.121612e-16 | 6.594376e-08 | 0 | 0 | 0
336 |  | 1 | 0 | 0 | 0 | 0 | 0 |  | 1 | 0 | 0 | 0 | 0 | 0 | 0.9918308 | 0.9789552 | 0.9916432 | 0.986202 | 0.9962803 | 0.9969924 | 0.9974954 | 0.9978029 | 0.9979846 | 0.9980965 | 0.8926934 | 7.082289e-16 | 2.82201e-07 | 0 | 0 | 0 | 0.9933633 | 0.9843464 | 0.5227983 | 0.9920715 | 0.4282909 | 3.400325e-16 | 1.355578e-07 | 0 | 0 | 0
337 |  | 1 | 0 | 0 | 0 | 0 | 0 |  | 1 | 0 | 0 | 0 | 0 | 0 | 0.9924125 | 0.9784819 | 0.9922382 | 0.9868225 | 0.9965457 | 0.9972071 | 0.9976742 | 0.9979598 | 0.9981285 | 0.9982324 | 0.8932524 | 6.863023e-16 | 2.68408e-07 | 0 | 0 | 0 | 0.9938362 | 0.9827909 | 0.527103 | 0.9920285 | 0.4322819 | 3.323505e-16 | 1.300408e-07 | 0 | 0 | 0
338 |  | 1 | 0 | 0 | 0 | 0 | 0 |  | 1 | 0 | 0 | 0 | 0 | 0 | 0.9929944 | 0.9780914 | 0.9928335 | 0.987443 | 0.9968112 | 0.9974218 | 0.997853 | 0.9981166 | 0.9982725 | 0.9983684 | 0.8934483 | 1.105365e-15 | 7.95784e-08 | 0 | 0 | 0 | 0.9943092 | 0.9827798 | 0.5314078 | 0.9920025 | 0.436833 | 5.407765e-16 | 3.894887e-08 | 0 | 0 | 0
339 |  | 1 | 0 | 0 | 0 | 0 | 0 |  | 1 | 0 | 0 | 0 | 0 | 0 | 0.9935767 | 0.9777589 | 0.9934291 | 0.9876525 | 0.9970767 | 0.9976365 | 0.9980319 | 0.9982735 | 0.9984164 | 0.9985043 | 0.8940454 | 2.025734e-15 | 2.03439e-07 | 0 | 0 | 0 | 0.9947825 | 0.9820952 | 0.5357125 | 0.99199 | 0.4411468 | 1.000115e-15 | 1.004786e-07 | 0 | 0 | 0
340 |  | 1 | 0 | 0 | 0 | 0 | 0 |  | 1 | 0 | 0 | 0 | 0 | 0 | 0.9941592 | 0.9770856 | 0.9940249 | 0.987862 | 0.9973422 | 0.9978512 | 0.9982107 | 0.9984304 | 0.9985603 | 0.9986402 | 0.8946984 | 3.376838e-15 | 3.06497e-07 | 0 | 0 | 0 | 0.9952559 | 0.9810791 | 0.5400152 | 0.991994 | 0.4452016 | 1.681171e-15 | 1.526456e-07 | 0 | 0 | 0
341 |  | 1 | 0 | 0 | 0 | 0 | 0 |  | 1 | 0 | 0 | 0 | 0 | 0 | 0.9946254 | 0.9774426 | 0.9945018 | 0.9877025 | 0.9975547 | 0.998023 | 0.9983538 | 0.998556 | 0.9986755 | 0.998749 | 0.8951536 | 6.295689e-15 | 2.43281e-07 | 0 | 0 | 0 | 0.9956348 | 0.9806558 | 0.5438102 | 0.992012 | 0.4491566 | 3.160439e-15 | 1.221676e-07 | 0 | 0 | 0
342 |  | 1 | 0 | 0 | 0 | 0 | 0 |  | 1 | 0 | 0 | 0 | 0 | 0 | 0.9950918 | 0.9766902 | 0.9949789 | 0.987543 | 0.9977672 | 0.9981949 | 0.9984969 | 0.9986815 | 0.9987906 | 0.9988578 | 0.8950145 | 1.36977e-14 | 1.92775e-07 | 0 | 0 | 0 | 0.9960138 | 0.9799598 | 0.5476053 | 0.992046 | 0.4521913 | 6.923504e-15 | 9.746763e-08 | 0 | 0 | 0
343 |  | 1 | 0 | 0 | 0 | 0 | 0 |  | 1 | 0 | 0 | 0 | 0 | 0 | 0.9955584 | 0.9768329 | 0.9954562 | 0.9870645 | 0.9979797 | 0.9983667 | 0.99864 | 0.9988071 | 0.9989058 | 0.9989665 | 0.8957022 | 3.346837e-14 | 3.47068e-07 | 0 | 0 | 0 | 0.9963929 | 0.9793643 | 0.5514004 | 0.9920965 | 0.4559696 | 1.704415e-14 | 1.767967e-07 | 0 | 0 | 0
344 |  | 1 | 0 | 0 | 0 | 0 | 0 |  | 1 | 0 | 0 | 0 | 0 | 0 | 0.9960252 | 0.9762391 | 0.9959337 | 0.986586 | 0.9981922 | 0.9985386 | 0.9987831 | 0.9989326 | 0.9990209 | 0.9990753 | 0.8963898 | 4.957545e-14 | 2.53353e-07 | 0 | 0 | 0 | 0.9967721 | 0.9782225 | 0.5551954 | 0.992163 | 0.4591614 | 2.540305e-14 | 1.298529e-07 | 0 | 0 | 0
345 |  | 1 | 0 | 0 | 0 | 0 | 0 |  | 1 | 0 | 0 | 0 | 0 | 0 | 0.9964921 | 0.9761899 | 0.9964114 | 0.9858415 | 0.9984048 | 0.9987104 | 0.9989263 | 0.9990582 | 0.9991361 | 0.9991841 | 0.8965684 | 6.084251e-14 | 3.94234e-07 | 0 | 0 | 0 | 0.9971514 | 0.9778201 | 0.5589905 | 0.992247 | 0.4625816 | 3.140111e-14 | 2.0351e-07 | 0 | 0 | 0
346 |  | 1 | 0 | 0 | 0 | 0 | 0 |  | 1 | 0 | 0 | 0 | 0 | 0 | 0.9967257 | 0.9761447 | 0.9966503 | 0.985097 | 0.9985111 | 0.9987964 | 0.9989978 | 0.9991209 | 0.9991937 | 0.9992385 | 0.8966567 | 8.220719e-14 | 3.22314e-07 | 0 | 0 | 0 | 0.9973411 | 0.9774386 | 0.5627856 | 0.992347 | 0.4656187 | 4.270101e-14 | 1.674538e-07 | 0 | 0 | 0
347 |  | 1 | 0 | 0 | 0 | 0 | 0 |  | 1 | 0 | 0 | 0 | 0 | 0 | 0.9969592 | 0.97646 | 0.9968892 | 0.984141 | 0.9986174 | 0.9988823 | 0.9990694 | 0.9991837 | 0.9992513 | 0.9992929 | 0.897148 | 1.270875e-13 | 5.69661e-07 | 0 | 0 | 0 | 0.9975309 | 0.9765814 | 0.5665806 | 0.992465 | 0.4687173 | 6.641484e-14 | 2.977556e-07 | 0 | 0 | 0
348 |  | 1 | 0 | 0 | 0 | 0 | 0 |  | 1 | 0 | 0 | 0 | 0 | 0 | 0.9971929 | 0.9763481 | 0.9971282 | 0.983185 | 0.9987237 | 0.9989683 | 0.999141 | 0.9992465 | 0.9993089 | 0.9993473 | 0.8976085 | 2.680888e-13 | 1.3415e-06 | 0 | 0 | 0 | 0.9977206 | 0.9763219 | 0.5703757 | 0.992599 | 0.4718883 | 1.409735e-13 | 7.055444e-07 | 0 | 0 | 0
349 |  | 1 | 0 | 0 | 0 | 0 | 0 |  | 1 | 0 | 0 | 0 | 0 | 0 | 0.9974266 | 0.9764053 | 0.9973673 | 0.9820705 | 0.99883 | 0.9990542 | 0.9992125 | 0.9993093 | 0.9993665 | 0.9994016 | 0.897709 | 8.650183e-13 | 2.87413e-06 | 0 | 0 | 0 | 0.9979104 | 0.9756658 | 0.5741708 | 0.992747 | 0.474688 | 4.575046e-13 | 1.520356e-06 | 0 | 0 | 0
350 |  | 1 | 0 | 0 | 0 | 0 | 0 |  | 1 | 0 | 0 | 0 | 0 | 0 | 0.9976603 | 0.9760917 | 0.9976064 | 0.980956 | 0.9989364 | 0.9991402 | 0.9992841 | 0.9993721 | 0.9994241 | 0.999456 | 0.8984847 | 5.196652e-12 | 6.48352e-06 | 0 | 0 | 0 | 0.9981002 | 0.9752439 | 0.5779658 | 0.9929085 | 0.4777815 | 2.763954e-12 | 3.4489e-06 | 0 | 0 | 0
351 |  | 1 | 0 | 0 | 0 | 0 | 0 |  | 1 | 0 | 0 | 0 | 0 | 0 | 0.9975434 | 0.9760161 | 0.9974868 | 0.9797345 | 0.9988832 | 0.9990972 | 0.9992483 | 0.9993407 | 0.9993953 | 0.9994288 | 0.8987018 | 8.534551e-11 | 1.023318e-05 | 0 | 0 | 0 | 0.9980053 | 0.9749121 | 0.5807754 | 0.9930865 | 0.479323 | 4.552882e-11 | 5.459866e-06 | 0 | 0 | 0
352 |  | 1 | 0 | 0 | 0 | 0 | 0 |  | 1 | 0 | 0 | 0 | 0 | 0 | 0.9974266 | 0.9760965 | 0.9973673 | 0.978513 | 0.99883 | 0.9990542 | 0.9992125 | 0.9993093 | 0.9993665 | 0.9994016 | 0.8988293 | 2.074018e-08 | 1.462386e-05 | 0 | 0 | 0 | 0.9979104 | 0.9741596 | 0.5835759 | 0.99328 | 0.4806788 | 1.109399e-08 | 7.823589e-06 | 0 | 0 | 0
353 |  | 1 | 0 | 0 | 0 | 0 | 0 |  | 1 | 0 | 0 | 0 | 0 | 0 | 0.9973097 | 0.9762364 | 0.9972478 | 0.9772305 | 0.9987769 | 0.9990113 | 0.9991767 | 0.9992779 | 0.9993377 | 0.9993745 | 0.8994477 | 1.673241e-08 | 1.864142e-05 | 0 | 0 | 0 | 0.9978155 | 0.9743735 | 0.5863765 | 0.9934895 | 0.4827753 | 8.983168e-09 | 1.000972e-05 | 0 | 0 | 0
354 |  | 1 | 0 | 0 | 0 | 0 | 0 |  | 1 | 0 | 0 | 0 | 0 | 0 | 0.9971929 | 0.9761195 | 0.9971282 | 0.975948 | 0.9987237 | 0.9989683 | 0.999141 | 0.9992465 | 0.9993089 | 0.9993473 | 0.8998692 | 3.413516e-08 | 2.139355e-05 | 0 | 0 | 0 | 0.9977206 | 0.9735221 | 0.589177 | 0.9937135 | 0.4841126 | 1.836857e-08 | 1.151413e-05 | 0 | 0 | 0
355 |  | 1 | 0 | 0 | 0 | 0 | 0 |  | 1 | 0 | 0 | 0 | 0 | 0 | 0.9970761 | 0.9763032 | 0.9970087 | 0.974648 | 0.9986706 | 0.9989253 | 0.9991052 | 0.9992151 | 0.9992801 | 0.9993201 | 0.8999857 | 2.574137e-08 | 2.294764e-05 | 0 | 0 | 0 | 0.9976257 | 0.9738324 | 0.5919776 | 0.993962 | 0.4860093 | 1.390437e-08 | 1.239755e-05 | 0 | 0 | 0
356 |  | 1 | 0 | 0 | 0 | 0 | 0 |  | 1 | 0 | 0 | 0 | 0 | 0 | 0.9970761 | 0.9765283 | 0.9970087 | 0.973348 | 0.9986706 | 0.9989253 | 0.9991052 | 0.9992151 | 0.9992801 | 0.9993201 | 0.9005942 | 3.084411e-08 | 2.28161e-05 | 0 | 0 | 0 | 0.9976257 | 0.9733549 | 0.5947782 | 0.9942325 | 0.4879929 | 1.671734e-08 | 1.236843e-05 | 0 | 0 | 0
357 |  | 1 | 0 | 0 | 0 | 0 | 0 |  | 1 | 0 | 0 | 0 | 0 | 0 | 0.9970761 | 0.9767204 | 0.9970087 | 0.9720665 | 0.9986706 | 0.9989253 | 0.9991052 | 0.9992151 | 0.9992801 | 0.9993201 | 0.9008278 | 4.146312e-08 | 2.133908e-05 | 0 | 0 | 0 | 0.9976257 | 0.9729336 | 0.5975787 | 0.9945245 | 0.4898002 | 2.255017e-08 | 1.160758e-05 | 0 | 0 | 0
358 |  | 1 | 0 | 0 | 0 | 0 | 0 |  | 1 | 0 | 0 | 0 | 0 | 0 | 0.9970761 | 0.9765124 | 0.9970087 | 0.970785 | 0.9986706 | 0.9989253 | 0.9991052 | 0.9992151 | 0.9992801 | 0.9993201 | 0.9009541 | 9.921093e-08 | 1.892939e-05 | 0 | 0 | 0 | 0.9976257 | 0.9732373 | 0.6003793 | 0.994833 | 0.491717 | 5.416053e-08 | 1.033566e-05 | 0 | 0 | 0
359 |  | 1 | 0 | 0 | 0 | 0 | 0 |  | 1 | 0 | 0 | 0 | 0 | 0 | 0.9970761 | 0.9771648 | 0.9970087 | 0.9695535 | 0.9986706 | 0.9989253 | 0.9991052 | 0.9992151 | 0.9992801 | 0.9993201 | 0.9014456 | 9.23937e-08 | 1.595516e-05 | 0 | 0 | 0 | 0.9976257 | 0.9730716 | 0.6031799 | 0.9951595 | 0.494061 | 5.065172e-08 | 8.748451e-06 | 0 | 0 | 0
360 |  | 1 | 0 | 0 | 0 | 0 | 0 |  | 1 | 0 | 0 | 0 | 0 | 0 | 0.9970761 | 0.977704 | 0.9970087 | 0.968322 | 0.9986706 | 0.9989253 | 0.9991052 | 0.9992151 | 0.9992801 | 0.9993201 | 0.9016495 | 9.984337e-08 | 1.334785e-05 | 0 | 0 | 0 | 0.9976257 | 0.9735774 | 0.6059804 | 0.9954955 | 0.4965357 | 5.499747e-08 | 7.35382e-06 | 0 | 0 | 0
361 |  | 1 | 0 | 0 | 0 | 0 | 0 |  | 1 | 0 | 0 | 0 | 0 | 0 | 0.9971929 | 0.9779119 | 0.9971282 | 0.967167 | 0.9987237 | 0.9989683 | 0.999141 | 0.9992465 | 0.9993089 | 0.9993473 | 0.9020833 | 9.345747e-08 | 1.123396e-05 | 0 | 0 | 0 | 0.9977206 | 0.9729214 | 0.6140555 | 0.995843 | 0.5029312 | 5.211734e-08 | 6.265795e-06 | 0 | 0 | 0
362 |  | 1 | 0 | 0 | 0 | 0 | 0 |  | 1 | 0 | 0 | 0 | 0 | 0 | 0.9973097 | 0.9779619 | 0.9972478 | 0.966012 | 0.9987769 | 0.9990113 | 0.9991767 | 0.9992779 | 0.9993377 | 0.9993745 | 0.902391 | 1.275326e-07 | 9.61142e-06 | 0 | 0 | 0 | 0.9978155 | 0.9739002 | 0.6221676 | 0.9962055 | 0.5100606 | 7.210246e-08 | 5.434861e-06 | 0 | 0 | 0
363 |  | 1 | 0 | 0 | 0 | 0 | 0 |  | 1 | 0 | 0 | 0 | 0 | 0 | 0.9974266 | 0.9786889 | 0.9973673 | 0.9649535 | 0.99883 | 0.9990542 | 0.9992125 | 0.9993093 | 0.9993665 | 0.9994016 | 0.9021778 | 2.114904e-07 | 9.05089e-06 | 0 | 0 | 0 | 0.9979104 | 0.9738194 | 0.6302798 | 0.9965845 | 0.5167593 | 1.21167e-07 | 5.186253e-06 | 0 | 0 | 0
364 |  | 1 | 0 | 0 | 0 | 0 | 0 |  | 1 | 0 | 0 | 0 | 0 | 0 | 0.9975434 | 0.9789292 | 0.9974868 | 0.963895 | 0.9988832 | 0.9990972 | 0.9992483 | 0.9993407 | 0.9993953 | 0.9994288 | 0.9030373 | 3.28779e-07 | 9.12931e-06 | 0 | 0 | 0 | 0.9980053 | 0.9742773 | 0.6383919 | 0.996978 | 0.5241177 | 1.908624e-07 | 5.300536e-06 | 0 | 0 | 0
365 |  | 1 | 0 | 0 | 0 | 0 | 0 |  | 1 | 0 | 0 | 0 | 0 | 0 | 0.9976603 | 0.9788614 | 0.9976064 | 0.962949 | 0.9989364 | 0.9991402 | 0.9992841 | 0.9993721 | 0.9994241 | 0.999456 | 0.9035403 | 4.868125e-07 | 9.76307e-06 | 0 | 0 | 0 | 0.9981002 | 0.9746952 | 0.6465041 | 0.997365 | 0.5311535 | 2.862351e-07 | 5.741298e-06 | 0 | 0 | 0
366 |  | 1 | 0 | 0 | 0 | 0 | 0 |  | 1 | 0 | 0 | 0 | 0 | 0 | 0.9977772 | 0.9791246 | 0.997726 | 0.962003 | 0.9989895 | 0.9991832 | 0.9993199 | 0.9994035 | 0.9994528 | 0.9994832 | 0.9035376 | 7.61993e-07 | 1.105626e-05 | 0 | 0 | 0 | 0.9981951 | 0.9748724 | 0.6546162 | 0.9977225 | 0.5379305 | 4.537484e-07 | 6.584636e-06 | 0 | 0 | 0
367 |  | 1 | 0 | 0 | 0 | 0 | 0 |  | 1 | 0 | 0 | 0 | 0 | 0 | 0.997894 | 0.9794269 | 0.9978455 | 0.9611795 | 0.9990427 | 0.9992262 | 0.9993557 | 0.9994349 | 0.9994816 | 0.9995104 | 0.9040637 | 1.236195e-06 | 1.22271e-05 | 0 | 0 | 0 | 0.9982901 | 0.9751634 | 0.6627284 | 0.9980865 | 0.5451867 | 7.45612e-07 | 7.375742e-06 | 0 | 0 | 0
368 |  | 1 | 0 | 0 | 0 | 0 | 0 |  | 1 | 0 | 0 | 0 | 0 | 0 | 0.9980109 | 0.9796479 | 0.9979651 | 0.960356 | 0.9990959 | 0.9992691 | 0.9993915 | 0.9994663 | 0.9995104 | 0.9995376 | 0.9045546 | 1.763276e-06 | 1.310462e-05 | 0 | 0 | 0 | 0.998385 | 0.9754766 | 0.6708406 | 0.9984575 | 0.5524064 | 1.07701e-06 | 8.005285e-06 | 0 | 0 | 0
369 |  | 1 | 0 | 0 | 0 | 0 | 0 |  | 1 | 0 | 0 | 0 | 0 | 0 | 0.9981279 | 0.9802933 | 0.9980847 | 0.9596625 | 0.999149 | 0.9993121 | 0.9994273 | 0.9994976 | 0.9995392 | 0.9995648 | 0.9048834 | 2.488919e-06 | 1.3315e-05 | 0 | 0 | 0 | 0.99848 | 0.9766465 | 0.6789527 | 0.998836 | 0.5603528 | 1.541525e-06 | 8.247665e-06 | 0 | 0 | 0
370 |  | 1 | 0 | 0 | 0 | 0 | 0 |  | 1 | 0 | 0 | 0 | 0 | 0 | 0.9982448 | 0.9805549 | 0.9982043 | 0.958969 | 0.9992022 | 0.9993551 | 0.9994631 | 0.999529 | 0.999568 | 0.999592 | 0.9048856 | 3.69313e-06 | 1.214046e-05 | 0 | 0 | 0 | 0.9985749 | 0.9764935 | 0.6870607 | 0.999215 | 0.567132 | 2.315002e-06 | 7.610952e-06 | 0 | 0 | 0
371 |  | 1 | 0 | 0 | 0 | 0 | 0 |  | 1 | 0 | 0 | 0 | 0 | 0 | 0.9981279 | 0.9807243 | 0.9980847 | 0.9584075 | 0.999149 | 0.9993121 | 0.9994273 | 0.9994976 | 0.9995392 | 0.9995648 | 0.9053188 | 5.335024e-06 | 1.038938e-05 | 0 | 0 | 0 | 0.99848 | 0.977144 | 0.6946562 | 0.9995675 | 0.5738026 | 3.381958e-06 | 6.586755e-06 | 0 | 0 | 0
372 |  | 1 | 0 | 0 | 0 | 0 | 0 |  | 1 | 0 | 0 | 0 | 0 | 0 | 0.9980109 | 0.9806479 | 0.9979651 | 0.957846 | 0.9990959 | 0.9992691 | 0.9993915 | 0.9994663 | 0.9995104 | 0.9995376 | 0.9057279 | 7.659269e-06 | 8.07785e-06 | 0 | 0 | 0 | 0.998385 | 0.9773111 | 0.7022516 | 0.999908 | 0.5800267 | 4.905835e-06 | 5.174573e-06 | 0 | 0 | 0
373 |  | 1 | 0 | 0 | 0 | 0 | 0 |  | 1 | 0 | 0 | 0 | 0 | 0 | 0.997894 | 0.9809209 | 0.9978455 | 0.957417 | 0.9990427 | 0.9992262 | 0.9993557 | 0.9994349 | 0.9994816 | 0.9995104 | 0.9060783 | 1.172048e-05 | 5.89071e-06 | 0 | 0 | 0 | 0.9982901 | 0.978287 | 0.7098471 | 1 | 0.586841 | 7.592413e-06 | 3.81644e-06 | 0 | 0 | 0
374 |  | 1 | 0 | 0 | 0 | 0 | 0 |  | 1 | 0 | 0 | 0 | 0 | 0 | 0.9977772 | 0.9813139 | 0.997726 | 0.956988 | 0.9989895 | 0.9991832 | 0.9993199 | 0.9994035 | 0.9994528 | 0.9994832 | 0.9062425 | 1.811624e-05 | 3.82651e-06 | 0 | 0 | 0 | 0.9981951 | 0.9780303 | 0.7174426 | 1 | 0.5928155 | 1.185297e-05 | 2.503926e-06 | 0 | 0 | 0
375 |  | 1 | 0 | 0 | 0 | 0 | 0 |  | 1 | 0 | 0 | 0 | 0 | 0 | 0.9976603 | 0.9816029 | 0.9976064 | 0.9566885 | 0.9989364 | 0.9991402 | 0.9992841 | 0.9993721 | 0.9994241 | 0.999456 | 0.9063248 | 2.731758e-05 | 2.62289e-06 | 0 | 0 | 0 | 0.9981002 | 0.9792121 | 0.725038 | 1 | 0.5996277 | 1.807709e-05 | 1.735917e-06 | 0 | 0 | 0
376 |  | 1 | 0 | 0 | 0 | 0 | 0 |  | 1 | 0 | 0 | 0 | 0 | 0 | 0.9977772 | 0.9821913 | 0.997726 | 0.956389 | 0.9989895 | 0.9991832 | 0.9993199 | 0.9994035 | 0.9994528 | 0.9994832 | 0.906776 | 4.275107e-05 | 1.6925e-06 | 0 | 0 | 0 | 0.9981951 | 0.9792518 | 0.7326335 | 1 | 0.6066428 | 2.860647e-05 | 1.132675e-06 | 0 | 0 | 0
377 |  | 1 | 0 | 0 | 0 | 0 | 0 |  | 1 | 0 | 0 | 0 | 0 | 0 | 0.997894 | 0.9826849 | 0.9978455 | 0.9562135 | 0.9990427 | 0.9992262 | 0.9993557 | 0.9994349 | 0.9994816 | 0.9995104 | 0.9070855 | 6.895292e-05 | 9.74536e-07 | 0 | 0 | 0 | 0.9982901 | 0.9802298 | 0.7402289 | 1 | 0.614186 | 4.669648e-05 | 6.600633e-07 | 0 | 0 | 0
378 |  | 1 | 0 | 0 | 0 | 0 | 0 |  | 1 | 0 | 0 | 0 | 0 | 0 | 0.9980109 | 0.9821226 | 0.9979651 | 0.956038 | 0.9990959 | 0.9992691 | 0.9993915 | 0.9994663 | 0.9995104 | 0.9995376 | 0.9074166 | 0.0001139315 | 9.37574e-07 | 0 | 0 | 0 | 0.998385 | 0.9803146 | 0.7478244 | 1 | 0.6205382 | 7.792576e-05 | 6.413511e-07 | 0 | 0 | 0
379 |  | 1 | 0 | 0 | 0 | 0 | 0 |  | 1 | 0 | 0 | 0 | 0 | 0 | 0.9981279 | 0.9825845 | 0.9980847 | 0.955979 | 0.999149 | 0.9993121 | 0.9994273 | 0.9994976 | 0.9995392 | 0.9995648 | 0.9077294 | 0.0002016263 | 6.66745e-07 | 0 | 0 | 0 | 0.99848 | 0.981596 | 0.7554198 | 1 | 0.6283752 | 0.0001395985 | 4.616824e-07 | 0 | 0 | 0
380 |  | 1 | 0 | 0 | 0 | 0 | 0 |  | 1 | 0 | 0 | 0 | 0 | 0 | 0.9982448 | 0.9826029 | 0.9982043 | 0.95592 | 0.9992022 | 0.9993551 | 0.9994631 | 0.999529 | 0.999568 | 0.999592 | 0.9077057 | 0.0003699523 | 5.1704e-07 | 0 | 0 | 0 | 0.9985749 | 0.9816187 | 0.7630097 | 1 | 0.634904 | 0.0002588065 | 3.617433e-07 | 0 | 0 | 0
381 |  | 1 | 0 | 0 | 0 | 0 | 0 |  | 1 | 0 | 0 | 0 | 0 | 0 | 0.9983617 | 0.9826431 | 0.998324 | 0.955971 | 0.9992554 | 0.9993981 | 0.9994989 | 0.9995604 | 0.9995968 | 0.9996192 | 0.908251 | 0.0006640247 | 4.85046e-07 | 0 | 0 | 0 | 0.9986699 | 0.9817805 | 0.7678135 | 1 | 0.6396971 | 0.0004677511 | 3.417096e-07 | 0 | 0 | 0
382 |  | 1 | 0 | 0 | 0 | 0 | 0 |  | 0.96 | 0 | 0 | 0 | 0 | 0 | 0.9984787 | 0.9826249 | 0.9984436 | 0.956022 | 0.9993085 | 0.9994411 | 0.9995346 | 0.9995918 | 0.9996256 | 0.9996464 | 0.9080981 | 0.001258124 | 4.81474e-07 | 0 | 0 | 0 | 0.9987648 | 0.9825026 | 0.7726174 | 1 | 0.644335 | 0.0008928119 | 3.41704e-07 | 0 | 0 | 0
383 |  | 1 | 0 | 0 | 0 | 0 | 0 |  | 0.92 | 0 | 0 | 0 | 0 | 0 | 0.9985956 | 0.9828181 | 0.9985633 | 0.956167 | 0.9993617 | 0.9994841 | 0.9995704 | 0.9996232 | 0.9996544 | 0.9996736 | 0.9076974 | 0.002487007 | 4.96333e-07 | 0 | 0 | 0 | 0.9988598 | 0.9829245 | 0.7774212 | 1 | 0.6488092 | 0.001777895 | 3.548459e-07 | 0 | 0 | 0
384 |  | 1 | 0 | 0 | 0 | 0 | 0 |  | 0.88 | 0 | 0 | 0 | 0 | 0 | 0.9987126 | 0.9829203 | 0.9986829 | 0.956312 | 0.9994149 | 0.9995271 | 0.9996062 | 0.9996546 | 0.9996832 | 0.9997008 | 0.906841 | 0.004675725 | 4.66025e-07 | 0 | 0 | 0 | 0.9989548 | 0.9832227 | 0.782225 | 1 | 0.6528185 | 0.003366348 | 3.355472e-07 | 0 | 0 | 0
385 |  | 1 | 0 | 0 | 0 | 0 | 0 |  | 0.84 | 0 | 0 | 0 | 0 | 0 | 0.9988296 | 0.9825964 | 0.9988026 | 0.9565415 | 0.9994681 | 0.99957 | 0.999642 | 0.999686 | 0.999712 | 0.999728 | 0.8996672 | 0.008887079 | 3.58984e-07 | 0 | 0 | 0 | 0.9990498 | 0.9835026 | 0.7870289 | 1 | 0.6520098 | 0.006441331 | 2.602094e-07 | 0 | 0 | 0
386 |  | 1 | 1 | 0 | 0 | 0 | 0 |  | 0.8 | 0 | 0 | 0 | 0 | 0 | 0.9988296 | 0.983011 | 0.9988026 | 0.956771 | 0.9994681 | 0.99957 | 0.999642 | 0.999686 | 0.999712 | 0.999728 | 0.8694302 | 0.01771698 | 4.17258e-07 | 0 | 0 | 0 | 0.9990498 | 0.9843076 | 0.7918327 | 1 | 0.6348813 | 0.01293873 | 3.04746e-07 | 0 | 0 | 0
387 |  | 1 | 1 | 0 | 0 | 0 | 0 |  | 0.76 | 0 | 0 | 0 | 0 | 0 | 0.9988296 | 0.9832853 | 0.9988026 | 0.957075 | 0.9994681 | 0.99957 | 0.999642 | 0.999686 | 0.999712 | 0.999728 | 0.8256236 | 0.0322752 | 4.76656e-07 | 0 | 0 | 0 | 0.9990498 | 0.9839521 | 0.7966366 | 1 | 0.6066929 | 0.0237192 | 3.50322e-07 | 0 | 0 | 0
388 |  | 1 | 1 | 0 | 0 | 0 | 0 |  | 0.72 | 0 | 0 | 0 | 0 | 0 | 0.9988296 | 0.9830028 | 0.9988026 | 0.957379 | 0.9994681 | 0.99957 | 0.999642 | 0.999686 | 0.999712 | 0.999728 | 0.7955875 | 0.05156319 | 4.13424e-07 | 0 | 0 | 0 | 0.9990498 | 0.9847057 | 0.8014404 | 1 | 0.5886151 | 0.03815289 | 3.059248e-07 | 0 | 0 | 0
389 |  | 1 | 1 | 0 | 0 | 0 | 0 |  | 0.68 | 0 | 0 | 0 | 0 | 0 | 0.9988296 | 0.9830132 | 0.9988026 | 0.957747 | 0.9994681 | 0.99957 | 0.999642 | 0.999686 | 0.999712 | 0.999728 | 0.745667 | 0.08026335 | 3.45849e-07 | 0 | 0 | 0 | 0.9990498 | 0.9852197 | 0.8062442 | 1 | 0.5554972 | 0.05979964 | 2.576909e-07 | 0 | 0 | 0
390 |  | 1 | 1 | 0 | 0 | 0 | 0 |  | 0.64 | 0.04 | 0 | 0 | 0 | 0 | 0.9988296 | 0.9834403 | 0.9988026 | 0.958115 | 0.9994681 | 0.99957 | 0.999642 | 0.999686 | 0.999712 | 0.999728 | 0.67463 | 0.1191638 | 4.07628e-07 | 0 | 0 | 0 | 0.9990498 | 0.9855381 | 0.811028 | 1 | 0.5061365 | 0.08941096 | 3.058733e-07 | 0 | 0 | 0
391 |  | 1 | 1 | 0 | 0 | 0 | 0 |  | 0.6 | 0.08 | 0 | 0 | 0 | 0 | 0.9989466 | 0.9831899 | 0.9989223 | 0.9585385 | 0.9995213 | 0.999613 | 0.9996778 | 0.9997174 | 0.9997408 | 0.9997552 | 0.6141694 | 0.1557764 | 5.30776e-07 | 0 | 0 | 0 | 0.9991447 | 0.9850032 | 0.8138244 | 1 | 0.4623787 | 0.1172874 | 3.996584e-07 | 0 | 0 | 0
392 |  | 1 | 1 | 0 | 0 | 0 | 0 |  | 0.56 | 0.12 | 0 | 0 | 0 | 0 | 0.9990636 | 0.9832667 | 0.999042 | 0.958962 | 0.9995745 | 0.999656 | 0.9997136 | 0.9997488 | 0.9997696 | 0.9997824 | 0.5429228 | 0.1916745 | 3.85832e-07 | 0 | 0 | 0 | 0.9992397 | 0.9856574 | 0.8166207 | 1 | 0.4107891 | 0.1450376 | 2.919709e-07 | 0 | 0 | 0
393 |  | 1 | 1 | 0 | 0 | 0 | 0 |  | 0.52 | 0.16 | 0 | 0 | 0 | 0 | 0.9991806 | 0.9830154 | 0.9991617 | 0.959431 | 0.9996276 | 0.999699 | 0.9997494 | 0.9997802 | 0.9997984 | 0.9998096 | 0.4855446 | 0.2363086 | 3.58964e-07 | 0 | 0 | 0 | 0.9993348 | 0.9859882 | 0.8194171 | 1 | 0.3689852 | 0.1795934 | 2.728247e-07 | 0 | 0 | 0
394 |  | 1 | 1 | 0 | 0 | 0 | 0 |  | 0.48 | 0.2 | 0 | 0 | 0 | 0 | 0.9992976 | 0.983031 | 0.9992814 | 0.9599 | 0.9996808 | 0.999742 | 0.9997852 | 0.9998116 | 0.9998272 | 0.9998368 | 0.4538299 | 0.2848529 | 3.70482e-07 | 0 | 0 | 0 | 0.9994298 | 0.9859401 | 0.8222134 | 1 | 0.346352 | 0.2174061 | 2.827724e-07 | 0 | 0 | 0
395 |  | 1 | 1 | 0 | 0 | 0 | 0 |  | 0.44 | 0.24 | 0 | 0 | 0 | 0 | 0.9994146 | 0.9827794 | 0.9994011 | 0.960406 | 0.999734 | 0.999785 | 0.999821 | 0.999843 | 0.999856 | 0.999864 | 0.4182939 | 0.3239281 | 3.36358e-07 | 0 | 0 | 0 | 0.9995248 | 0.9866105 | 0.8250098 | 1 | 0.3207457 | 0.2483992 | 2.579401e-07 | 0 | 0 | 0
396 |  | 1 | 1 | 0 | 0 | 0 | 0 |  | 0.4 | 0.28 | 0 | 0 | 0 | 0 | 0.9996488 | 0.9823196 | 0.9996407 | 0.960912 | 0.9998404 | 0.999871 | 0.9998926 | 0.9999058 | 0.9999136 | 0.9999184 | 0.3666675 | 0.3563555 | 3.4768e-07 | 0 | 0 | 0 | 0.9997149 | 0.9860727 | 0.8278062 | 1 | 0.282192 | 0.2742641 | 2.675929e-07 | 0 | 0 | 0
397 |  | 1 | 1 | 0 | 0 | 0 | 0 |  | 0.36 | 0.32 | 0 | 0 | 0 | 0 | 0.9998829 | 0.9823463 | 0.9998802 | 0.9614465 | 0.9999468 | 0.999957 | 0.9999642 | 0.9999686 | 0.9999712 | 0.9999728 | 0.3617221 | 0.3922834 | 4.60433e-07 | 0 | 0 | 0 | 0.9999049 | 0.9863014 | 0.8306025 | 1 | 0.2797695 | 0.3034099 | 3.561225e-07 | 0 | 0 | 0
398 |  | 1 | 1 | 0 | 0 | 0 | 0 |  | 0.32 | 0.36 | 0 | 0 | 0 | 0 | 1 | 0.9823647 | 1 | 0.961981 | 1 | 1 | 1 | 1 | 1 | 1 | 0.4059037 | 0.4312097 | 3.2557e-07 | 0 | 0 | 0 | 1 | 0.9859898 | 0.8333989 | 1 | 0.315201 | 0.3348521 | 2.528186e-07 | 0 | 0 | 0
399 |  | 1 | 1 | 0 | 0 | 0 | 0 |  | 0.28 | 0.4 | 0 | 0 | 0 | 0 | 1 | 0.9821472 | 1 | 0.9625365 | 1 | 1 | 1 | 1 | 1 | 1 | 0.3568564 | 0.4706519 | 3.72782e-07 | 0 | 0 | 0 | 1 | 0.9865698 | 0.8361953 | 1 | 0.2783061 | 0.3670533 | 2.907263e-07 | 0 | 0 | 0
400 |  | 1 | 1 | 0 | 0 | 0 | 0 |  | 0.24 | 0.44 | 0 | 0 | 0 | 0 | 1 | 0.9825168 | 1 | 0.963092 | 1 | 1 | 1 | 1 | 1 | 1 | 0.3141075 | 0.5096231 | 4.46943e-07 | 0 | 0 | 0 | 1 | 0.9867323 | 0.8389916 | 1 | 0.2460611 | 0.3992214 | 3.5012e-07 | 0 | 0 | 0
401 |  | 1 | 1 | 0 | 0 | 0 | 0 |  | 0.2 | 0.48 | 0 | 0 | 0 | 0 | 1 | 0.9824361 | 1 | 0.963661 | 1 | 1 | 1 | 1 | 1 | 1 | 0.283377 | 0.5459328 | 4.57572e-07 | 0 | 0 | 0 | 1 | 0.9863068 | 0.840496 | 1 | 0.2224031 | 0.4284651 | 3.591168e-07 | 0 | 0 | 0
402 |  | 1 | 1 | 0 | 0 | 0 | 0 |  | 0.16 | 0.52 | 0 | 0 | 0 | 0 | 1 | 0.9817972 | 1 | 0.96423 | 1 | 1 | 1 | 1 | 1 | 1 | 0.2926872 | 0.5779432 | 3.10962e-07 | 0 | 0 | 0 | 1 | 0.9863603 | 0.8419964 | 1 | 0.2301187 | 0.4543948 | 2.444869e-07 | 0 | 0 | 0
403 |  | 1 | 1 | 0 | 0 | 0 | 0 |  | 0.12 | 0.56 | 0 | 0 | 0 | 0 | 1 | 0.9815956 | 1 | 0.9648065 | 1 | 1 | 1 | 1 | 1 | 1 | 0.2304654 | 0.616215 | 3.71167e-07 | 0 | 0 | 0 | 1 | 0.9863148 | 0.8434969 | 1 | 0.181584 | 0.4855166 | 2.92443e-07 | 0 | 0 | 0
404 |  | 1 | 1 | 0 | 0 | 0 | 0 |  | 0.08 | 0.6 | 0 | 0 | 0 | 0 | 1 | 0.9813396 | 1 | 0.965383 | 1 | 1 | 1 | 1 | 1 | 1 | 0.1797239 | 0.666014 | 3.5901e-07 | 0 | 0 | 0 | 1 | 0.986122 | 0.8449973 | 1 | 0.1418766 | 0.5257609 | 2.834076e-07 | 0 | 0 | 0
405 |  | 1 | 1 | 0 | 0 | 0 | 0 |  | 0.04 | 0.64 | 0 | 0 | 0 | 0 | 1 | 0.9808984 | 1 | 0.9659605 | 1 | 1 | 1 | 1 | 1 | 1 | 0.1498484 | 0.716688 | 3.76758e-07 | 0 | 0 | 0 | 1 | 0.986206 | 0.8464978 | 1 | 0.1185301 | 0.5669007 | 2.980158e-07 | 0 | 0 | 0
406 |  | 1 | 1 | 0 | 0 | 0 | 0 |  | 0 | 0.68 | 0 | 0 | 0 | 0 | 1 | 0.981297 | 1 | 0.966538 | 1 | 1 | 1 | 1 | 1 | 1 | 0.1163582 | 0.7602805 | 3.72476e-07 | 0 | 0 | 0 | 1 | 0.9860831 | 0.8479982 | 1 | 0.09228368 | 0.6029784 | 2.954106e-07 | 0 | 0 | 0
407 |  | 1 | 1 | 0 | 0 | 0 | 0 |  | 0 | 0.72 | 0 | 0 | 0 | 0 | 1 | 0.9808535 | 1 | 0.967112 | 1 | 1 | 1 | 1 | 1 | 1 | 0.1045335 | 0.8015827 | 4.63934e-07 | 0 | 0 | 0 | 1 | 0.9856421 | 0.8494987 | 1 | 0.08302682 | 0.6366653 | 3.684843e-07 | 0 | 0 | 0
408 |  | 1 | 1 | 0 | 0 | 0 | 0 |  | 0 | 0.76 | 0 | 0 | 0 | 0 | 1 | 0.9805923 | 1 | 0.967686 | 1 | 1 | 1 | 1 | 1 | 1 | 0.07024047 | 0.8437002 | 3.43781e-07 | 0 | 0 | 0 | 1 | 0.9856523 | 0.8509991 | 1 | 0.05590662 | 0.6715277 | 2.736262e-07 | 0 | 0 | 0
409 |  | 1 | 1 | 0 | 0 | 0 | 0 |  | 0 | 0.8 | 0 | 0 | 0 | 0 | 1 | 0.9804785 | 1 | 0.968252 | 1 | 1 | 1 | 1 | 1 | 1 | 0.03873752 | 0.8814588 | 4.80512e-07 | 0 | 0 | 0 | 1 | 0.9853801 | 0.8524996 | 1 | 0.03089272 | 0.7029532 | 3.832028e-07 | 0 | 0 | 0
410 |  | 0 | 1 | 0 | 0 | 0 | 0 |  | 0 | 0.84 | 0 | 0 | 0 | 0 | 1 | 0.9796235 | 1 | 0.968818 | 1 | 1 | 1 | 1 | 1 | 1 | 0.03823783 | 0.9103781 | 4.76569e-07 | 0 | 0 | 0 | 1 | 0.9851796 | 0.854 | 1 | 0.03053289 | 0.7269365 | 3.805401e-07 | 0 | 0 | 0
411 |  | 0 | 1 | 0 | 0 | 0 | 0 |  | 0 | 0.88 | 0 | 0 | 0 | 0 | 1 | 0.9795365 | 1 | 0.969371 | 1 | 1 | 1 | 1 | 1 | 1 | 0.02238569 | 0.9306296 | 4.36592e-07 | 0 | 0 | 0 | 1 | 0.9846729 | 0.8547986 | 1 | 0.01789109 | 0.743778 | 3.489332e-07 | 0 | 0 | 0
412 |  | 0 | 1 | 0 | 0 | 0 | 0 |  | 0 | 0.92 | 0 | 0 | 0 | 0 | 1 | 0.9795336 | 1 | 0.969924 | 1 | 1 | 1 | 1 | 1 | 1 | 0.01512283 | 0.9438146 | 4.66189e-07 | 0 | 0 | 0 | 1 | 0.9842246 | 0.8555973 | 1 | 0.01209912 | 0.755105 | 3.729775e-07 | 0 | 0 | 0
413 |  | 0 | 1 | 0 | 0 | 0 | 0 |  | 0 | 0.96 | 0 | 0 | 0 | 0 | 1 | 0.9790838 | 1 | 0.970461 | 1 | 1 | 1 | 1 | 1 | 1 | 0.01744859 | 0.9521474 | 4.95605e-07 | 0 | 0 | 0 | 1 | 0.9838494 | 0.8563959 | 1 | 0.01396888 | 0.7622639 | 3.967682e-07 | 0 | 0 | 0
414 |  | 0 | 1 | 0 | 0 | 0 | 0 |  | 0 | 1 | 0 | 0 | 0 | 0 | 1 | 0.9791533 | 1 | 0.970998 | 1 | 1 | 1 | 1 | 1 | 1 | 0.01192998 | 0.957817 | 5.84769e-07 | 0 | 0 | 0 | 1 | 0.9836905 | 0.8571946 | 1 | 0.009564156 | 0.7678731 | 4.68804e-07 | 0 | 0 | 0
415 |  | 0 | 1 | 0 | 0 | 0 | 0 |  | 0 | 1 | 0 | 0 | 0 | 0 | 1 | 0.9791285 | 1 | 0.9715165 | 1 | 1 | 1 | 1 | 1 | 1 | 0.008115998 | 0.9616854 | 4.69188e-07 | 0 | 0 | 0 | 1 | 0.9833569 | 0.8579932 | 1 | 0.006513686 | 0.7718234 | 3.765579e-07 | 0 | 0 | 0
416 |  | 0 | 1 | 0 | 0 | 0 | 0 |  | 0 | 1 | 0 | 0 | 0 | 0 | 1 | 0.9786277 | 1 | 0.972035 | 1 | 1 | 1 | 1 | 1 | 1 | 0.005638209 | 0.9641167 | 5.42926e-07 | 0 | 0 | 0 | 1 | 0.9833193 | 0.8587919 | 1 | 0.004529216 | 0.7744822 | 4.361366e-07 | 0 | 0 | 0
417 |  | 0 | 1 | 0 | 0 | 0 | 0 |  | 0 | 1 | 0 | 0 | 0 | 0 | 1 | 0.9784983 | 1 | 0.9725315 | 1 | 1 | 1 | 1 | 1 | 1 | 0.007853759 | 0.966199 | 4.85991e-07 | 0 | 0 | 0 | 1 | 0.9822671 | 0.8595905 | 1 | 0.006310482 | 0.7763393 | 3.904929e-07 | 0 | 0 | 0
418 |  | 0 | 1 | 0 | 0 | 0 | 0 |  | 0 | 1 | 0 | 0 | 0 | 0 | 1 | 0.9780706 | 1 | 0.973028 | 1 | 1 | 1 | 1 | 1 | 1 | 0.007244861 | 0.9688605 | 4.48341e-07 | 0 | 0 | 0 | 1 | 0.9820396 | 0.8603891 | 1 | 0.005825719 | 0.7790776 | 3.605188e-07 | 0 | 0 | 0
419 |  | 0 | 1 | 0 | 0 | 0 | 0 |  | 0 | 1 | 0 | 0 | 0 | 0 | 1 | 0.9774879 | 1 | 0.9735005 | 1 | 1 | 1 | 1 | 1 | 1 | 0.004633737 | 0.9717768 | 5.958e-07 | 0 | 0 | 0 | 1 | 0.9817115 | 0.8611878 | 1 | 0.00372787 | 0.7818004 | 4.793247e-07 | 0 | 0 | 0
420 |  | 0 | 1 | 0 | 0 | 0 | 0 |  | 0 | 1 | 0 | 0 | 0 | 0 | 1 | 0.9775208 | 1 | 0.973973 | 1 | 1 | 1 | 1 | 1 | 1 | 0.00468338 | 0.9724647 | 6.27176e-07 | 0 | 0 | 0 | 1 | 0.9809428 | 0.8619864 | 1 | 0.003770305 | 0.7828722 | 5.049013e-07 | 0 | 0 | 0
421 |  | 0 | 1 | 0 | 0 | 0 | 0 |  | 0 | 1 | 0 | 0 | 0 | 0 | 1 | 0.9772801 | 1 | 0.9744195 | 1 | 1 | 1 | 1 | 1 | 1 | 0.007513256 | 0.972636 | 6.5943e-07 | 0 | 0 | 0 | 1 | 0.9814087 | 0.862 | 1 | 0.006052717 | 0.7835605 | 5.312402e-07 | 0 | 0 | 0
422 |  | 0 | 1 | 0 | 0 | 0 | 0 |  | 0 | 1 | 0 | 0 | 0 | 0 | 1 | 0.977063 | 1 | 0.974866 | 1 | 1 | 1 | 1 | 1 | 1 | 0.006482774 | 0.9732697 | 8.52414e-07 | 0 | 0 | 0 | 1 | 0.9800225 | 0.862 | 1 | 0.005216409 | 0.7831483 | 6.859009e-07 | 0 | 0 | 0
423 |  | 0 | 1 | 0 | 0 | 0 | 0 |  | 0 | 1 | 0 | 0 | 0 | 0 | 1 | 0.9770966 | 1 | 0.9752855 | 1 | 1 | 1 | 1 | 1 | 1 | 0.005495347 | 0.9743921 | 1.41803e-06 | 0 | 0 | 0 | 1 | 0.9803637 | 0.862 | 1 | 0.004425464 | 0.7846889 | 1.141956e-06 | 0 | 0 | 0
424 |  | 0 | 1 | 0 | 0 | 0 | 0 |  | 0 | 1 | 0 | 0 | 0 | 0 | 1 | 0.9771708 | 1 | 0.975705 | 1 | 1 | 1 | 1 | 1 | 1 | 0.007142078 | 0.974865 | 2.34871e-06 | 0 | 0 | 0 | 1 | 0.9798186 | 0.862 | 1 | 0.005751307 | 0.7850303 | 1.891348e-06 | 0 | 0 | 0
425 |  | 0 | 1 | 0 | 0 | 0 | 0 |  | 0 | 1 | 0 | 0 | 0 | 0 | 1 | 0.9771049 | 1 | 0.9760935 | 1 | 1 | 1 | 1 | 1 | 1 | 0.007890075 | 0.9743266 | 3.93176e-06 | 0 | 0 | 0 | 1 | 0.9794803 | 0.862 | 1 | 0.006353554 | 0.7845852 | 3.166085e-06 | 0 | 0 | 0
426 |  | 0 | 1 | 0 | 0 | 0 | 0 |  | 0 | 1 | 0 | 0 | 0 | 0 | 1 | 0.9768751 | 1 | 0.976482 | 1 | 1 | 1 | 1 | 1 | 1 | 0.0180797 | 0.9740355 | 6.23184e-06 | 0 | 0 | 0 | 1 | 0.9797298 | 0.862 | 1 | 0.01456492 | 0.7846783 | 5.02034e-06 | 0 | 0 | 0
427 |  | 0 | 1 | 0 | 0 | 0 | 0 |  | 0 | 1 | 0 | 0 | 0 | 0 | 1 | 0.9768108 | 1 | 0.976838 | 1 | 1 | 1 | 1 | 1 | 1 | 0.01222477 | 0.9749153 | 9.15549e-06 | 0 | 0 | 0 | 1 | 0.9787647 | 0.862 | 1 | 0.009841451 | 0.7848478 | 7.370554e-06 | 0 | 0 | 0
428 |  | 0 | 1 | 0 | 0 | 0 | 0 |  | 0 | 1 | 0 | 0 | 0 | 0 | 1 | 0.9761995 | 1 | 0.977194 | 1 | 1 | 1 | 1 | 1 | 1 | 0.0105985 | 0.9762215 | 1.270169e-05 | 0 | 0 | 0 | 1 | 0.9789533 | 0.862 | 1 | 0.008531653 | 0.7858452 | 1.022469e-05 | 0 | 0 | 0
429 |  | 0 | 1 | 0 | 0 | 0 | 0 |  | 0 | 1 | 0 | 0 | 0 | 0 | 1 | 0.9762932 | 1 | 0.97752 | 1 | 1 | 1 | 1 | 1 | 1 | 0.01218386 | 0.9769832 | 1.59769e-05 | 0 | 0 | 0 | 1 | 0.9783925 | 0.862 | 1 | 0.009806439 | 0.7863455 | 1.285934e-05 | 0 | 0 | 0
430 |  | 0 | 1 | 0 | 0 | 0 | 0 |  | 0 | 1 | 0 | 0 | 0 | 0 | 1 | 0.9759107 | 1 | 0.977846 | 1 | 1 | 1 | 1 | 1 | 1 | 0.01335119 | 0.9775321 | 1.897366e-05 | 0 | 0 | 0 | 1 | 0.9779881 | 0.862 | 1 | 0.01074092 | 0.7864161 | 1.526415e-05 | 0 | 0 | 0
431 |  | 0 | 1 | 0 | 0 | 0 | 0 |  | 0 | 1 | 0 | 0 | 0 | 0 | 1 | 0.975881 | 1 | 0.978142 | 1 | 1 | 1 | 1 | 1 | 1 | 0.01491281 | 0.9785364 | 2.068163e-05 | 0 | 0 | 0 | 1 | 0.9778949 | 0.862 | 1 | 0.01199935 | 0.7873634 | 1.664114e-05 | 0 | 0 | 0
432 |  | 0 | 1 | 0 | 0 | 0 | 0 |  | 0 | 1 | 0 | 0 | 0 | 0 | 1 | 0.9758491 | 1 | 0.978438 | 1 | 1 | 1 | 1 | 1 | 1 | 0.01225285 | 0.9797208 | 2.074289e-05 | 0 | 0 | 0 | 1 | 0.9774271 | 0.862 | 1 | 0.009857002 | 0.788152 | 1.668695e-05 | 0 | 0 | 0
433 |  | 0 | 1 | 0 | 0 | 0 | 0 |  | 0 | 1 | 0 | 0 | 0 | 0 | 1 | 0.9760188 | 1 | 0.978703 | 1 | 1 | 1 | 1 | 1 | 1 | 0.007458411 | 0.9804604 | 1.921983e-05 | 0 | 0 | 0 | 1 | 0.9777332 | 0.862 | 1 | 0.006004585 | 0.7893449 | 1.547342e-05 | 0 | 0 | 0
434 |  | 0 | 1 | 0 | 0 | 0 | 0 |  | 0 | 1 | 0 | 0 | 0 | 0 | 1 | 0.9758781 | 1 | 0.978968 | 1 | 1 | 1 | 1 | 1 | 1 | 0.008397328 | 0.9807778 | 1.63934e-05 | 0 | 0 | 0 | 1 | 0.9769074 | 0.862 | 1 | 0.006755631 | 0.7890334 | 1.318845e-05 | 0 | 0 | 0
435 |  | 0 | 1 | 0 | 0 | 0 | 0 |  | 0 | 1 | 0 | 0 | 0 | 0 | 1 | 0.9757746 | 1 | 0.979203 | 1 | 1 | 1 | 1 | 1 | 1 | 0.008752229 | 0.9810095 | 1.299158e-05 | 0 | 0 | 0 | 1 | 0.9770592 | 0.862 | 1 | 0.007043185 | 0.7894482 | 1.045472e-05 | 0 | 0 | 0
436 |  | 0 | 1 | 0 | 0 | 0 | 0 |  | 0 | 1 | 0 | 0 | 0 | 0 | 0.9998829 | 0.9755727 | 0.9998802 | 0.979438 | 0.9999468 | 0.999957 | 0.9999642 | 0.9999686 | 0.9999712 | 0.9999728 | 0.0076559 | 0.9811549 | 9.59001e-06 | 0 | 0 | 0 | 0.9999049 | 0.9769609 | 0.862 | 1 | 0.006158146 | 0.7892158 | 7.714013e-06 | 0 | 0 | 0
437 |  | 0 | 1 | 0 | 0 | 0 | 0 |  | 0 | 1 | 0 | 0 | 0 | 0 | 0.9997658 | 0.9754952 | 0.9997604 | 0.9796425 | 0.9998936 | 0.999914 | 0.9999284 | 0.9999372 | 0.9999424 | 0.9999456 | 0.004173506 | 0.9811879 | 6.87754e-06 | 0 | 0 | 0 | 0.9998099 | 0.9759599 | 0.862 | 1 | 0.003352729 | 0.7882401 | 5.525171e-06 | 0 | 0 | 0
438 |  | 0 | 1 | 0 | 0 | 0 | 0 |  | 0 | 1 | 0 | 0 | 0 | 0 | 0.9996488 | 0.9751855 | 0.9996407 | 0.979847 | 0.9998404 | 0.999871 | 0.9998926 | 0.9999058 | 0.9999136 | 0.9999184 | 0.003636453 | 0.9813526 | 4.89034e-06 | 0 | 0 | 0 | 0.9997149 | 0.9763667 | 0.862 | 1 | 0.00292107 | 0.7883195 | 3.92849e-06 | 0 | 0 | 0
439 |  | 0 | 1 | 0 | 0 | 0 | 0 |  | 0 | 1 | 0 | 0 | 0 | 0 | 0.9995317 | 0.9752129 | 0.9995209 | 0.980022 | 0.9997872 | 0.999828 | 0.9998568 | 0.9998744 | 0.9998848 | 0.9998912 | 0.004712956 | 0.9816968 | 3.75718e-06 | 0 | 0 | 0 | 0.9996198 | 0.9756825 | 0.862 | 1 | 0.003782469 | 0.7879107 | 3.015603e-06 | 0 | 0 | 0
440 |  | 0 | 1 | 0 | 0 | 0 | 0 |  | 0 | 1 | 0 | 0 | 0 | 0 | 0.9994146 | 0.9750676 | 0.9994011 | 0.980197 | 0.999734 | 0.999785 | 0.999821 | 0.999843 | 0.999856 | 0.999864 | 0.004448012 | 0.9818248 | 3.09564e-06 | 0 | 0 | 0 | 0.9995248 | 0.9754414 | 0.862 | 1 | 0.003567682 | 0.7875466 | 2.483181e-06 | 0 | 0 | 0
441 |  | 0 | 1 | 0 | 0 | 0 | 0 |  | 0 | 1 | 0 | 0 | 0 | 0 | 0.9994146 | 0.9751857 | 0.9994011 | 0.9803425 | 0.999734 | 0.999785 | 0.999821 | 0.999843 | 0.999856 | 0.999864 | 0.002175107 | 0.9815999 | 2.8898e-06 | 0 | 0 | 0 | 0.9995248 | 0.9754596 | 0.8617 | 1 | 0.001744515 | 0.7873191 | 2.317927e-06 | 0 | 0 | 0
442 |  | 0 | 1 | 0 | 0 | 0 | 0 |  | 0 | 1 | 0 | 0 | 0 | 0 | 0.9994146 | 0.9749055 | 0.9994011 | 0.980488 | 0.999734 | 0.999785 | 0.999821 | 0.999843 | 0.999856 | 0.999864 | 0.001906736 | 0.9815525 | 2.52512e-06 | 0 | 0 | 0 | 0.9995248 | 0.9751789 | 0.8614001 | 1 | 0.001528087 | 0.7866713 | 2.023846e-06 | 0 | 0 | 0
443 |  | 0 | 1 | 0 | 0 | 0 | 0 |  | 0 | 1 | 0 | 0 | 0 | 0 | 0.9994146 | 0.9752142 | 0.9994011 | 0.980605 | 0.999734 | 0.999785 | 0.999821 | 0.999843 | 0.999856 | 0.999864 | 0.002583798 | 0.9822299 | 2.42567e-06 | 0 | 0 | 0 | 0.9995248 | 0.9752229 | 0.8611001 | 1 | 0.00207097 | 0.7873186 | 1.944396e-06 | 0 | 0 | 0
444 |  | 0 | 1 | 0 | 0 | 0 | 0 |  | 0 | 1 | 0 | 0 | 0 | 0 | 0.9994146 | 0.9748813 | 0.9994011 | 0.980722 | 0.999734 | 0.999785 | 0.999821 | 0.999843 | 0.999856 | 0.999864 | 0.000771914 | 0.9834415 | 2.19388e-06 | 0 | 0 | 0 | 0.9995248 | 0.9745882 | 0.8608001 | 1 | 0.0006179505 | 0.7873275 | 1.756448e-06 | 0 | 0 | 0
445 |  | 0 | 1 | 0 | 0 | 0 | 0 |  | 0 | 1 | 0 | 0 | 0 | 0 | 0.9994146 | 0.9750817 | 0.9994011 | 0.980811 | 0.999734 | 0.999785 | 0.999821 | 0.999843 | 0.999856 | 0.999864 | 0.0008222218 | 0.9845253 | 2.24566e-06 | 0 | 0 | 0 | 0.9995248 | 0.9746021 | 0.8605002 | 1 | 0.0006581991 | 0.7881653 | 1.797836e-06 | 0 | 0 | 0
446 |  | 0 | 1 | 0 | 0 | 0 | 0 |  | 0 | 1 | 0 | 0 | 0 | 0 | 0.9994146 | 0.9746855 | 0.9994011 | 0.9809 | 0.999734 | 0.999785 | 0.999821 | 0.999843 | 0.999856 | 0.999864 | 0.002818537 | 0.9851234 | 2.26955e-06 | 0 | 0 | 0 | 0.9995248 | 0.9744046 | 0.8602002 | 1 | 0.002254319 | 0.7879605 | 1.815387e-06 | 0 | 0 | 0
447 |  | 0 | 1 | 0 | 0 | 0 | 0 |  | 0 | 1 | 0 | 0 | 0 | 0 | 0.9994146 | 0.9748041 | 0.9994011 | 0.9809615 | 0.999734 | 0.999785 | 0.999821 | 0.999843 | 0.999856 | 0.999864 | 0.0004631012 | 0.9854314 | 2.47397e-06 | 0 | 0 | 0 | 0.9995248 | 0.9741456 | 0.8599002 | 1 | 0.0003702378 | 0.7878679 | 1.978049e-06 | 0 | 0 | 0
448 |  | 0 | 1 | 0 | 0 | 0 | 0 |  | 0 | 1 | 0 | 0 | 0 | 0 | 0.9994146 | 0.9750305 | 0.9994011 | 0.981023 | 0.999734 | 0.999785 | 0.999821 | 0.999843 | 0.999856 | 0.999864 | 0.0001540072 | 0.985869 | 2.97154e-06 | 0 | 0 | 0 | 0.9995248 | 0.9740141 | 0.8596002 | 1 | 0.0001231016 | 0.7880687 | 2.375429e-06 | 0 | 0 | 0
449 |  | 0 | 1 | 0 | 0 | 0 | 0 |  | 0 | 1 | 0 | 0 | 0 | 0 | 0.9994146 | 0.9750782 | 0.9994011 | 0.981058 | 0.999734 | 0.999785 | 0.999821 | 0.999843 | 0.999856 | 0.999864 | 0.000222269 | 0.9866985 | 3.75595e-06 | 0 | 0 | 0 | 0.9995248 | 0.9741937 | 0.8593003 | 1 | 0.0001776507 | 0.7886687 | 3.002241e-06 | 0 | 0 | 0
450 |  | 0 | 1 | 0 | 0 | 0 | 0 |  | 0 | 1 | 0 | 0 | 0 | 0 | 0.9994146 | 0.9752888 | 0.9994011 | 0.981093 | 0.999734 | 0.999785 | 0.999821 | 0.999843 | 0.999856 | 0.999864 | 0.003361393 | 0.9878693 | 4.33151e-06 | 0 | -5e-05 | -0.00147 | 0.9995248 | 0.97405 | 0.8590003 | 1 | 0.002685968 | 0.7894111 | 3.461455e-06 | 0 | -3.995808e-05 | -0.001174777
451 |  | 0 | 1 | 0 | 0 | 0 | 0 |  | 0 | 1 | 0 | 0 | 0 | 0 | 0.9992976 | 0.9754239 | 0.9992814 | 0.981102 | 0.9996808 | 0.999742 | 0.9997852 | 0.9998116 | 0.9998272 | 0.9998368 | 0.00233934 | 0.9890034 | 4.58456e-06 | 0 | 0.00179 | -0.00132 | 0.9994298 | 0.9744521 | 0.8583996 | 1 | 0.001868302 | 0.7899111 | 3.661819e-06 | 0 | 0.001429784 | -0.001054376
452 |  | 0 | 1 | 0 | 0 | 0 | 0 |  | 0 | 1 | 0 | 0 | 0 | 0 | 0.9991806 | 0.9755175 | 0.9991617 | 0.981111 | 0.9996276 | 0.999699 | 0.9997494 | 0.9997802 | 0.9997984 | 0.9998096 | 0.0001594739 | 0.9897455 | 4.39518e-06 | 0 | 0.00118 | -0.00184 | 0.9993348 | 0.9740181 | 0.8577986 | 1 | 0.0001271816 | 0.7893855 | 3.505614e-06 | 0 | 0.0009412191 | -0.00146768
453 |  | 0 | 1 | 0 | 0 | 0 | 0 |  | 0 | 1 | 0 | 0 | 0 | 0 | 0.9990636 | 0.9752357 | 0.999042 | 0.981096 | 0.9995745 | 0.999656 | 0.9997136 | 0.9997488 | 0.9997696 | 0.9997824 | 0.000142428 | 0.9901657 | 4.0031e-06 | 0 | 0.00332 | -0.00073 | 0.9992397 | 0.9744033 | 0.8571975 | 1 | 0.0001134744 | 0.7889432 | 3.18977e-06 | 0 | 0.002645607 | -0.0005817222
454 |  | 0 | 1 | 0 | 0 | 0 | 0 |  | 0 | 1 | 0 | 0 | 0 | 0 | 0.9989466 | 0.9752533 | 0.9989223 | 0.981081 | 0.9995213 | 0.999613 | 0.9996778 | 0.9997174 | 0.9997408 | 0.9997552 | 0.00647983 | 0.9906043 | 3.10568e-06 | 0 | 0.00049 | 0.0001 | 0.9991447 | 0.9743157 | 0.8565965 | 1 | 0.005156516 | 0.788375 | 2.471824e-06 | 0 | 0.0003900176 | 7.959657e-05
455 |  | 0 | 1 | 0 | 0 | 0 | 0 |  | 0 | 1 | 0 | 0 | 0 | 0 | 0.9988296 | 0.9753358 | 0.9988026 | 0.981042 | 0.9994681 | 0.99957 | 0.999642 | 0.999686 | 0.999712 | 0.999728 | 0.003043265 | 0.9910802 | 2.31106e-06 | 0 | -0.00045 | -0.00153 | 0.9990498 | 0.9741599 | 0.8559955 | 1 | 0.002418858 | 0.787814 | 1.837204e-06 | 0 | -0.0003577578 | -0.001216396
456 |  | 0 | 1 | 0 | 0 | 0 | 0 |  | 0 | 1 | 0 | 0 | 0 | 0 | 0.9988296 | 0.9750689 | 0.9988026 | 0.981003 | 0.9994681 | 0.99957 | 0.999642 | 0.999686 | 0.999712 | 0.999728 | 0.0004451679 | 0.990958 | 1.70131e-06 | 0 | 0.0005 | -0.0007 | 0.9990498 | 0.9739553 | 0.8553945 | 1 | 0.0003533963 | 0.7867518 | 1.350819e-06 | 0 | 0.0003970216 | -0.0005558392
457 |  | 0 | 1 | 0 | 0 | 0 | 0 |  | 0 | 1 | 0 | 0 | 0 | 0 | 0.9988296 | 0.9750212 | 0.9988026 | 0.9809415 | 0.9994681 | 0.99957 | 0.999642 | 0.999686 | 0.999712 | 0.999728 | 0.0004441739 | 0.9899267 | 1.12921e-06 | 0 | 0.00107 | -0.00101 | 0.9990498 | 0.9742419 | 0.8547935 | 1 | 0.0003524239 | 0.7855242 | 8.961125e-07 | 0 | 0.0008491844 | -0.0008015794
458 |  | 0 | 1 | 0 | 0 | 0 | 0 |  | 0 | 1 | 0 | 0 | 0 | 0 | 0.9988296 | 0.9752754 | 0.9988026 | 0.98088 | 0.9994681 | 0.99957 | 0.999642 | 0.999686 | 0.999712 | 0.999728 | 0.0009804286 | 0.9886347 | 9.12925e-07 | 0 | 0.0003 | -0.00091 | 0.9990498 | 0.9737419 | 0.8541924 | 1 | 0.0007771159 | 0.7837003 | 7.237365e-07 | 0 | 0.0002378467 | -0.0007214797
459 |  | 0 | 1 | 0 | 0 | 0 | 0 |  | 0 | 1 | 0 | 0 | 0 | 0 | 0.9988296 | 0.9752593 | 0.9988026 | 0.9807965 | 0.9994681 | 0.99957 | 0.999642 | 0.999686 | 0.999712 | 0.999728 | 0.0007710186 | 0.987992 | 6.95386e-07 | 0 | 0.0002 | -0.00138 | 0.9990498 | 0.9742714 | 0.8535914 | 1 | 0.0006109715 | 0.7829857 | 5.511346e-07 | 0 | 0.0001585229 | -0.001093826
460 |  | 0 | 1 | 0 | 0 | 0 | 0 |  | 0 | 1 | 0 | 0 | 0 | 0 | 0.9988296 | 0.9754102 | 0.9988026 | 0.980713 | 0.9994681 | 0.99957 | 0.999642 | 0.999686 | 0.999712 | 0.999728 | 0.0003067523 | 0.9884129 | 4.74053e-07 | 0 | 0.00053 | -0.00139 | 0.9990498 | 0.9738672 | 0.8529984 | 1 | 0.0002428243 | 0.7825048 | 3.753244e-07 | 0 | 0.000419649 | -0.001100606
461 |  | 0 | 1 | 0 | 0 | 0 | 0 |  | 0 | 1 | 0 | 0 | 0 | 0 | 0.9987126 | 0.9754754 | 0.9986829 | 0.9806095 | 0.9994149 | 0.9995271 | 0.9996062 | 0.9996546 | 0.9996832 | 0.9997008 | 8.0093e-05 | 0.9894304 | 4.79017e-07 | 0 | -3e-05 | -0.00066 | 0.9989548 | 0.9745403 | 0.8528984 | 1 | 6.341089e-05 | 0.7834356 | 3.793179e-07 | 0 | -2.375785e-05 | -0.0005226819
462 |  | 0 | 1 | 0 | 0 | 0 | 0 |  | 0 | 1 | 0 | 0 | 0 | 0 | 0.9985956 | 0.9756799 | 0.9985633 | 0.980506 | 0.9993617 | 0.9994841 | 0.9995704 | 0.9996232 | 0.9996544 | 0.9996736 | 9.839008e-05 | 0.9902925 | 3.38172e-07 | 0 | 0.00052 | -0.00149 | 0.9988598 | 0.9740418 | 0.8527984 | 1 | 7.782612e-05 | 0.7834129 | 2.675484e-07 | 0 | 0.0004114382 | -0.001178951
463 |  | 0 | 1 | 0 | 0 | 0 | 0 |  | 0 | 1 | 0 | 0 | 0 | 0 | 0.9984787 | 0.9756054 | 0.9984436 | 0.980383 | 0.9993085 | 0.9994411 | 0.9995346 | 0.9995918 | 0.9996256 | 0.9996464 | 7.131167e-05 | 0.9907427 | 4.90866e-07 | 0 | 0.00188 | -0.00079 | 0.9987648 | 0.9740267 | 0.8526984 | 1 | 5.636663e-05 | 0.7832131 | 3.880812e-07 | 0 | 0.001486473 | -0.000624648
464 |  | 0 | 1 | 0 | 0 | 0 | 0 |  | 0 | 1 | 0 | 0 | 0 | 0 | 0.9983617 | 0.9757368 | 0.998324 | 0.98026 | 0.9992554 | 0.9993981 | 0.9994989 | 0.9995604 | 0.9995968 | 0.9996192 | 5.666543e-05 | 0.99107 | 4.20621e-07 | 0 | 0 | 0.00016 | 0.9986699 | 0.9744183 | 0.8525984 | 1 | 4.478576e-05 | 0.7834082 | 3.325206e-07 | 0 | 0 | 0.0001265027
465 |  | 0 | 1 | 0 | 0 | 0 | 0 |  | 0 | 1 | 0 | 0 | 0 | 0 | 0.9982448 | 0.975708 | 0.9982043 | 0.980119 | 0.9992022 | 0.9993551 | 0.9994631 | 0.999529 | 0.999568 | 0.999592 | 4.925892e-05 | 0.9915084 | 4.09869e-07 | 0 | 0.0018 | 0.00049 | 0.9985749 | 0.9739577 | 0.8524984 | 1 | 3.88873e-05 | 0.7828629 | 3.236542e-07 | 0 | 0.001421524 | 0.0003869798
466 |  | 0 | 1 | 0 | 0 | 0 | 0 |  | 0 | 1 | 0 | 0 | 0 | 0 | 0.9982448 | 0.9757262 | 0.9982043 | 0.979978 | 0.9992022 | 0.9993551 | 0.9994631 | 0.999529 | 0.999568 | 0.999592 | 3.538663e-05 | 0.9919664 | 3.63944e-07 | 0 | 0.00058 | -0.00039 | 0.9985749 | 0.9744915 | 0.8523985 | 1 | 2.794439e-05 | 0.7834638 | 2.874772e-07 | 0 | 0.0004581867 | -0.0003080985
467 |  | 0 | 1 | 0 | 0 | 0 | 0 |  | 0 | 1 | 0 | 0 | 0 | 0 | 0.9982448 | 0.9759422 | 0.9982043 | 0.97982 | 0.9992022 | 0.9993551 | 0.9994631 | 0.999529 | 0.999568 | 0.999592 | 2.047055e-05 | 0.9923084 | 3.39144e-07 | 0 | 0.00064 | -0.0014 | 0.9985749 | 0.9741819 | 0.8522985 | 1 | 1.615929e-05 | 0.7834402 | 2.677874e-07 | 0 | 0.0005053958 | -0.00110558
468 |  | 0 | 1 | 0 | 0 | 0 | 0 |  | 0 | 1 | 0 | 0 | 0 | 0 | 0.9982448 | 0.9760315 | 0.9982043 | 0.979662 | 0.9992022 | 0.9993551 | 0.9994631 | 0.999529 | 0.999568 | 0.999592 | 1.539954e-05 | 0.9926623 | 5.55152e-07 | 0 | 0.00034 | -0.00077 | 0.9985749 | 0.9746582 | 0.8521985 | 1 | 1.215994e-05 | 0.7839561 | 4.384792e-07 | 0 | 0.0002685726 | -0.0006082525
469 |  | 0 | 1 | 0 | 0 | 0 | 0 |  | 0 | 1 | 0 | 0 | 0 | 0 | 0.9982448 | 0.9760436 | 0.9982043 | 0.9794885 | 0.9992022 | 0.9993551 | 0.9994631 | 0.999529 | 0.999568 | 0.999592 | 1.110618e-05 | 0.9932146 | 5.6266e-07 | 0 | -3e-05 | -0.00071 | 0.9985749 | 0.9745219 | 0.8520985 | 1 | 8.766078e-06 | 0.7840613 | 4.442218e-07 | 0 | -2.368758e-05 | -0.0005606195
470 |  | 0 | 1 | 0 | 0 | 0 | 0 |  | 0 | 1 | 0 | 0 | 0 | 0 | 0.9982448 | 0.9759009 | 0.9982043 | 0.979315 | 0.9992022 | 0.9993551 | 0.9994631 | 0.999529 | 0.999568 | 0.999592 | 6.675903e-06 | 0.9938019 | 3.81948e-07 | 0 | 0.00143 | -0.00078 | 0.9985749 | 0.9745971 | 0.8519925 | 0.9999545 | 5.267079e-06 | 0.7841986 | 3.014237e-07 | 0 | 0.001128638 | -0.0006156357
471 |  | 0 | 1 | 0 | 0 | 0 | 0 |  | 0 | 1 | 0 | 0 | 0 | 0 | 0.9982448 | 0.9762344 | 0.9982043 | 0.9791325 | 0.9992022 | 0.9993551 | 0.9994631 | 0.999529 | 0.999568 | 0.999592 | 4.228353e-06 | 0.9939577 | 3.37858e-07 | 0 | 0.00066 | 0.00079 | 0.9985749 | 0.9750451 | 0.8514934 | 0.9998645 | 3.335834e-06 | 0.7842737 | 2.666127e-07 | 0 | 0.0005208782 | 0.0006234904
472 |  | 0 | 1 | 0 | 0 | 0 | 0 |  | 0 | 1 | 0 | 0 | 0 | 0 | 0.9982448 | 0.9761917 | 0.9982043 | 0.97895 | 0.9992022 | 0.9993551 | 0.9994631 | 0.999529 | 0.999568 | 0.999592 | 3.178622e-06 | 0.9934517 | 3.94942e-07 | 0 | 0.00027 | -0.00036 | 0.9985749 | 0.974718 | 0.8509943 | 0.999775 | 2.504568e-06 | 0.7829017 | 3.112725e-07 | 0 | 0.0002128221 | -0.0002837696
473 |  | 0 | 1 | 0 | 0 | 0 | 0 |  | 0 | 1 | 0 | 0 | 0 | 0 | 0.9982448 | 0.9762617 | 0.9982043 | 0.978756 | 0.9992022 | 0.9993551 | 0.9994631 | 0.999529 | 0.999568 | 0.999592 | 2.606781e-06 | 0.9926267 | 4.68888e-07 | 0 | -0.00058 | -0.00045 | 0.9985749 | 0.9749528 | 0.8504952 | 0.999687 | 2.052841e-06 | 0.7818134 | 3.693458e-07 | 0 | -0.0004569174 | -0.0003545134
474 |  | 0 | 1 | 0 | 0 | 0 | 0 |  | 0 | 1 | 0 | 0 | 0 | 0 | 0.9982448 | 0.9763144 | 0.9982043 | 0.978562 | 0.9992022 | 0.9993551 | 0.9994631 | 0.999529 | 0.999568 | 0.999592 | 2.41369e-06 | 0.9921317 | 4.62166e-07 | 0 | -0.0002 | -0.00051 | 0.9985749 | 0.9749508 | 0.8499961 | 0.9995975 | 1.899218e-06 | 0.7807808 | 3.637514e-07 | 0 | -0.0001574281 | -0.0004014513
475 |  | 0 | 1 | 0 | 0 | 0 | 0 |  | 0 | 1 | 0 | 0 | 0 | 0 | 0.9982448 | 0.9763933 | 0.9982043 | 0.9783575 | 0.9992022 | 0.9993551 | 0.9994631 | 0.999529 | 0.999568 | 0.999592 | 4.625044e-06 | 0.9922912 | 3.27013e-07 | 0 | -0.00068 | -0.00163 | 0.9985749 | 0.9753004 | 0.849497 | 0.9995105 | 3.637612e-06 | 0.7805597 | 2.572639e-07 | 0 | -0.000535018 | -0.0012825
476 |  | 0 | 1 | 0 | 0 | 0 | 0 |  | 0 | 1 | 0 | 0 | 0 | 0 | 0.9982448 | 0.9765618 | 0.9982043 | 0.978153 | 0.9992022 | 0.9993551 | 0.9994631 | 0.999529 | 0.999568 | 0.999592 | 8.729591e-06 | 0.9928751 | 3.84353e-07 | 0 | 0.00104 | -0.00055 | 0.9985749 | 0.9753421 | 0.8489979 | 0.9994235 | 6.861264e-06 | 0.7804971 | 3.021718e-07 | 0 | 0.0008177161 | -0.0004324564
477 |  | 0 | 1 | 0 | 0 | 0 | 0 |  | 0 | 1 | 0 | 0 | 0 | 0 | 0.9982448 | 0.97656 | 0.9982043 | 0.97794 | 0.9992022 | 0.9993551 | 0.9994631 | 0.999529 | 0.999568 | 0.999592 | 8.513722e-06 | 0.9934201 | 4.91814e-07 | 0 | 0.00069 | -0.0009 | 0.9985749 | 0.9755416 | 0.8484988 | 0.999337 | 6.686982e-06 | 0.780387 | 3.863892e-07 | 0 | 0.0005421491 | -0.000707168
478 |  | 0 | 1 | 0 | 0 | 0 | 0 |  | 0 | 1 | 0 | 0 | 0 | 0 | 0.9982448 | 0.9766575 | 0.9982043 | 0.977727 | 0.9992022 | 0.9993551 | 0.9994631 | 0.999529 | 0.999568 | 0.999592 | 1.268859e-05 | 0.9936631 | 3.71125e-07 | 0 | -0.00026 | -0.00138 | 0.9985749 | 0.9756543 | 0.8479997 | 0.999251 | 9.959326e-06 | 0.7800498 | 2.913736e-07 | 0 | -0.0002041498 | -0.00108359
479 |  | 0 | 1 | 0 | 0 | 0 | 0 |  | 0 | 1 | 0 | 0 | 0 | 0 | 0.9982448 | 0.9767067 | 0.9982043 | 0.977506 | 0.9992022 | 0.9993551 | 0.9994631 | 0.999529 | 0.999568 | 0.999592 | 1.5104e-05 | 0.9935959 | 4.07806e-07 | 0 | -0.00022 | 0.0001 | 0.9985749 | 0.9756737 | 0.8475006 | 0.999165 | 1.184535e-05 | 0.7793494 | 3.199064e-07 | 0 | -0.0001725987 | 7.845585e-05
480 |  | 0 | 1 | 0 | 0 | 0 | 0 |  | 0 | 1 | 0 | 0 | 0 | 0 | 0.9982448 | 0.9767882 | 0.9982043 | 0.977285 | 0.9992022 | 0.9993551 | 0.9994631 | 0.999529 | 0.999568 | 0.999592 | 4.68638e-06 | 0.993189 | 4.13374e-07 | 0 | -0.00018 | -0.00025 | 0.9985749 | 0.9757843 | 0.8470015 | 0.9990795 | 3.672719e-06 | 0.778482 | 3.24046e-07 | 0 | -0.0001411178 | -0.0001960016
481 |  | 0 | 1 | 0 | 0 | 0 | 0 |  | 0 | 1 | 0 | 0 | 0 | 0 | 0.9982448 | 0.9768229 | 0.9982043 | 0.9770575 | 0.9992022 | 0.9993551 | 0.9994631 | 0.999529 | 0.999568 | 0.999592 | 7.311651e-06 | 0.9922834 | 3.87522e-07 | 0 | 0.00043 | -0.00094 | 0.9985749 | 0.9758984 | 0.8469003 | 0.998996 | 5.728522e-06 | 0.7775517 | 3.036944e-07 | 0 | 0.0003370191 | -0.0007367571
482 |  | 0 | 1 | 0 | 0 | 0 | 0 |  | 0 | 1 | 0 | 0 | 0 | 0 | 0.9982448 | 0.9767775 | 0.9982043 | 0.97683 | 0.9992022 | 0.9993551 | 0.9994631 | 0.999529 | 0.999568 | 0.999592 | 5.251003e-06 | 0.990859 | 4.10788e-07 | 0 | -3e-05 | -0.00046 | 0.9985749 | 0.9759273 | 0.8468003 | 0.998912 | 4.11219e-06 | 0.7760847 | 3.217822e-07 | 0 | -2.350234e-05 | -0.0003603778
483 |  | 0 | 1 | 0 | 0 | 0 | 0 |  | 0 | 1 | 0 | 0 | 0 | 0 | 0.9982448 | 0.976946 | 0.9982043 | 0.976597 | 0.9992022 | 0.9993551 | 0.9994631 | 0.999529 | 0.999568 | 0.999592 | 2.0864e-06 | 0.9893294 | 3.92236e-07 | 0 | -0.0013 | -0.00028 | 0.9985749 | 0.9762235 | 0.8467002 | 0.9988305 | 1.633973e-06 | 0.7749158 | 3.072614e-07 | 0 | -0.001018473 | -0.0002193687
484 |  | 0 | 1 | 0 | 0 | 0 | 0 |  | 0 | 1 | 0 | 0 | 0 | 0 | 0.9982448 | 0.9769913 | 0.9982043 | 0.976364 | 0.9992022 | 0.9993551 | 0.9994631 | 0.999529 | 0.999568 | 0.999592 | 4.82006e-07 | 0.9884375 | 4.48843e-07 | 0 | 0.00081 | -0.00056 | 0.9985749 | 0.9764707 | 0.8466002 | 0.9987485 | 3.774324e-07 | 0.7741095 | 3.51556e-07 | 0 | 0.0006344987 | -0.0004386763
485 |  | 0 | 1 | 0 | 0 | 0 | 0 |  | 0 | 1 | 0 | 0 | 0 | 0 | 0.9982448 | 0.9771009 | 0.9982043 | 0.9761275 | 0.9992022 | 0.9993551 | 0.9994631 | 0.999529 | 0.999568 | 0.999592 | 8.08285e-07 | 0.9887593 | 4.14111e-07 | 0 | 0.00028 | -0.00126 | 0.9985749 | 0.9762632 | 0.8465002 | 0.9986675 | 6.325806e-07 | 0.773942 | 3.241765e-07 | 0 | 0.000219214 | -0.0009864869
486 |  | 0 | 1 | 0 | 0 | 0 | 0 |  | 0 | 1 | 0 | 0 | 0 | 0 | 0.9981279 | 0.9770313 | 0.9980847 | 0.975891 | 0.999149 | 0.9993121 | 0.9994273 | 0.9994976 | 0.9995392 | 0.9995648 | 1.113498e-05 | 0.9902577 | 4.44201e-07 | 0 | -0.00064 | -0.00092 | 0.99848 | 0.9765096 | 0.8464002 | 0.998587 | 8.708848e-06 | 0.7746228 | 3.475135e-07 | 0 | -0.0005007497 | -0.0007198462
487 |  | 0 | 1 | 0 | 0 | 0 | 0 |  | 0 | 1 | 0 | 0 | 0 | 0 | 0.9980109 | 0.976965 | 0.9979651 | 0.975652 | 0.9990959 | 0.9992691 | 0.9993915 | 0.9994663 | 0.9995104 | 0.9995376 | 6.066114e-06 | 0.9922849 | 4.09096e-07 | 0 | 0.00056 | -0.00031 | 0.998385 | 0.9764436 | 0.8463002 | 0.998508 | 4.739838e-06 | 0.7754694 | 3.197471e-07 | 0 | 0.000437745 | -0.0002423297
488 |  | 0 | 1 | 0 | 0 | 0 | 0 |  | 0 | 1 | 0 | 0 | 0 | 0 | 0.997894 | 0.9771847 | 0.9978455 | 0.975413 | 0.9990427 | 0.9992262 | 0.9993557 | 0.9994349 | 0.9994816 | 0.9995104 | 2.035458e-05 | 0.9940162 | 4.16034e-07 | 0 | -0.00045 | -0.00117 | 0.9982901 | 0.9766291 | 0.8462001 | 0.998429 | 1.589776e-05 | 0.7765097 | 3.250413e-07 | 0 | -0.0003516228 | -0.0009142455
489 |  | 0 | 1 | 0 | 0 | 0 | 0 |  | 0 | 1 | 0 | 0 | 0 | 0 | 0.9977772 | 0.9772611 | 0.997726 | 0.975172 | 0.9989895 | 0.9991832 | 0.9993199 | 0.9994035 | 0.9994528 | 0.9994832 | 1.747191e-05 | 0.9949964 | 3.39612e-07 | 0 | 0.00077 | -0.00052 | 0.9981951 | 0.9768661 | 0.8461001 | 0.9983505 | 1.363934e-05 | 0.7768883 | 2.652037e-07 | 0 | 0.0006013745 | -0.0004061354
490 |  | 0 | 1 | 0 | 0 | 0 | 0 |  | 0 | 1 | 0 | 0 | 0 | 0 | 0.9976603 | 0.9772952 | 0.9976064 | 0.974931 | 0.9989364 | 0.9991402 | 0.9992841 | 0.9993721 | 0.9994241 | 0.999456 | 5.897262e-06 | 0.9952789 | 4.82291e-07 | 0 | 7e-05 | 0.00022 | 0.9981002 | 0.9768279 | 0.8460001 | 0.998273 | 4.599829e-06 | 0.77647 | 3.763151e-07 | 0 | 5.462624e-05 | 0.000171688
491 |  | 0 | 1 | 0 | 0 | 0 | 0 |  | 0 | 1 | 0 | 0 | 0 | 0 | 0.9976603 | 0.9774756 | 0.9976064 | 0.9746895 | 0.9989364 | 0.9991402 | 0.9992841 | 0.9993721 | 0.9994241 | 0.999456 | 5.282738e-06 | 0.9951812 | 4.30891e-07 | 0 | 0.00108 | 0.00022 | 0.9981002 | 0.9772245 | 0.8459002 | 0.998196 | 4.121113e-06 | 0.7765085 | 3.362591e-07 | 0 | 0.0008429293 | 0.0001717133
492 |  | 0 | 1 | 0 | 0 | 0 | 0 |  | 0 | 1 | 0 | 0 | 0 | 0 | 0.9976603 | 0.9773488 | 0.9976064 | 0.974448 | 0.9989364 | 0.9991402 | 0.9992841 | 0.9993721 | 0.9994241 | 0.999456 | 2.762253e-05 | 0.9949766 | 4.6437e-07 | 0 | 0 | -0.0006 | 0.9981002 | 0.9767891 | 0.8458004 | 0.9981205 | 2.152669e-05 | 0.7755597 | 3.620171e-07 | 0 | 0 | -0.000467833
493 |  | 0 | 1 | 0 | 0 | 0 | 0 |  | 0 | 1 | 0 | 0 | 0 | 0 | 0.9976603 | 0.9773224 | 0.9976064 | 0.9742075 | 0.9989364 | 0.9991402 | 0.9992841 | 0.9993721 | 0.9994241 | 0.999456 | 1.023434e-05 | 0.9947518 | 4.18466e-07 | 0 | -0.00046 | -0.00033 | 0.9981002 | 0.9774143 | 0.8457005 | 0.9980455 | 7.97717e-06 | 0.7755185 | 3.262873e-07 | 0 | -0.0003587225 | -0.0002573526
494 |  | 0 | 1 | 0 | 0 | 0 | 0 |  | 0 | 1 | 0 | 0 | 0 | 0 | 0.9976603 | 0.9773176 | 0.9976064 | 0.973967 | 0.9989364 | 0.9991402 | 0.9992841 | 0.9993721 | 0.9994241 | 0.999456 | 2.847396e-05 | 0.9946177 | 3.80409e-07 | 0 | -0.00034 | -0.00049 | 0.9981002 | 0.9773913 | 0.8456007 | 0.9979715 | 2.218368e-05 | 0.7750515 | 2.964747e-07 | 0 | -0.0002650188 | -0.000381951
495 |  | 0 | 1 | 0 | 0 | 0 | 0 |  | 0 | 1 | 0 | 0 | 0 | 0 | 0.9976603 | 0.9775134 | 0.9976064 | 0.9737275 | 0.9989364 | 0.9991402 | 0.9992841 | 0.9993721 | 0.9994241 | 0.999456 | 3.58466e-05 | 0.9946734 | 4.2935e-07 | 0 | 4e-05 | -0.00095 | 0.9981002 | 0.9772304 | 0.8455008 | 0.997898 | 2.791638e-05 | 0.7747833 | 3.344828e-07 | 0 | 3.116615e-05 | -0.0007402197
496 |  | 0 | 1 | 0 | 0 | 0 | 0 |  | 0 | 1 | 0 | 0 | 0 | 0 | 0.9976603 | 0.9773438 | 0.9976064 | 0.973488 | 0.9989364 | 0.9991402 | 0.9992841 | 0.9993721 | 0.9994241 | 0.999456 | 3.784508e-05 | 0.9950047 | 5.18054e-07 | 0 | -0.00045 | -0.00172 | 0.9981002 | 0.9774121 | 0.8454009 | 0.997826 | 2.946026e-05 | 0.7747129 | 4.034161e-07 | 0 | -0.0003504706 | -0.001339619
497 |  | 0 | 1 | 0 | 0 | 0 | 0 |  | 0 | 1 | 0 | 0 | 0 | 0 | 0.9976603 | 0.9772925 | 0.9976064 | 0.9732515 | 0.9989364 | 0.9991402 | 0.9992841 | 0.9993721 | 0.9994241 | 0.999456 | 5.123984e-05 | 0.995576 | 4.22426e-07 | 0 | 0.00122 | -2e-05 | 0.9981002 | 0.9776201 | 0.8453011 | 0.9977545 | 3.987645e-05 | 0.7749467 | 3.288596e-07 | 0 | 0.0009499059 | -1.557273e-05
498 |  | 0 | 1 | 0 | 0 | 0 | 0 |  | 0 | 1 | 0 | 0 | 0 | 0 | 0.9976603 | 0.9775615 | 0.9976064 | 0.973015 | 0.9989364 | 0.9991402 | 0.9992841 | 0.9993721 | 0.9994241 | 0.999456 | 5.252744e-05 | 0.9961865 | 3.46467e-07 | 0 | 0.00013 | 0.00013 | 0.9981002 | 0.977605 | 0.8452012 | 0.9976835 | 4.087145e-05 | 0.775288 | 2.696788e-07 | 0 | 0.000101202 | 0.0001012053
499 |  | 0 | 1 | 0 | 0 | 0 | 0 |  | 0 | 1 | 0 | 0 | 0 | 0 | 0.9976603 | 0.9774952 | 0.9976064 | 0.9727825 | 0.9989364 | 0.9991402 | 0.9992841 | 0.9993721 | 0.9994241 | 0.999456 | 3.885766e-05 | 0.9965648 | 4.73831e-07 | 0 | -0.00024 | -0.00044 | 0.9981002 | 0.9777405 | 0.8451014 | 0.9976135 | 3.022426e-05 | 0.775306 | 3.686834e-07 | 0 | -0.0001867679 | -0.0003424187
500 |  | 0 | 1 | 0 | 0 | 0 | 0 |  | 0 | 1 | 0 | 0 | 0 | 0 | 0.9976603 | 0.977622 | 0.9976064 | 0.97255 | 0.9989364 | 0.9991402 | 0.9992841 | 0.9993721 | 0.9994241 | 0.999456 | 5.052318e-05 | 0.9965644 | 5.70024e-07 | 0 | -0.00065 | -0.001 | 0.9981002 | 0.9775756 | 0.8450015 | 0.9975445 | 3.927965e-05 | 0.774945 | 4.43324e-07 | 0 | -0.0005055944 | -0.0007778625
501 |  | 0 | 1 | 0 | 0 | 0 | 0 |  | 0 | 1 | 0 | 0 | 0 | 0 | 0.9976603 | 0.9774641 | 0.9976064 | 0.9723215 | 0.9989364 | 0.9991402 | 0.9992841 | 0.9993721 | 0.9994241 | 0.999456 | 4.471051e-05 | 0.9962563 | 4.20882e-07 | 0 | 0.0006 | -0.00058 | 0.9981002 | 0.978035 | 0.845 | 0.9974755 | 3.476062e-05 | 0.7747072 | 3.273327e-07 | 0 | 0.0004667036 | -0.0004511612
502 |  | 0 | 1 | 0 | 0 | 0 | 0 |  | 0 | 1 | 0 | 0 | 0 | 0 | 0.9976603 | 0.9777567 | 0.9976064 | 0.972093 | 0.9989364 | 0.9991402 | 0.9992841 | 0.9993721 | 0.9994241 | 0.999456 | 2.899017e-05 | 0.9958635 | 4.73005e-07 | 0 | -9e-05 | -0.00064 | 0.9981002 | 0.9776852 | 0.845 | 0.9974085 | 2.253057e-05 | 0.7741226 | 3.677377e-07 | 0 | -6.99803e-05 | -0.0004976536
503 |  | 0 | 1 | 0 | 0 | 0 | 0 |  | 0 | 1 | 0 | 0 | 0 | 0 | 0.9976603 | 0.9777443 | 0.9976064 | 0.9718695 | 0.9989364 | 0.9991402 | 0.9992841 | 0.9993721 | 0.9994241 | 0.999456 | 2.153836e-05 | 0.9955982 | 5.42824e-07 | 0 | 0.00076 | -0.00059 | 0.9981002 | 0.9779432 | 0.845 | 0.9973415 | 1.673841e-05 | 0.7738808 | 4.219991e-07 | 0 | 0.0005909176 | -0.0004587533
504 |  | 0 | 1 | 0 | 0 | 0 | 0 |  | 0 | 1 | 0 | 0 | 0 | 0 | 0.9976603 | 0.9775121 | 0.9976064 | 0.971646 | 0.9989364 | 0.9991402 | 0.9992841 | 0.9993721 | 0.9994241 | 0.999456 | 4.671275e-05 | 0.9955397 | 5.33914e-07 | 0 | -0.00108 | -0.00048 | 0.9981002 | 0.9781119 | 0.845 | 0.9972755 | 3.628941e-05 | 0.7735558 | 4.149225e-07 | 0 | -0.0008394217 | -0.0003730883
505 |  | 0 | 1 | 0 | 0 | 0 | 0 |  | 0 | 1 | 0 | 0 | 0 | 0 | 0.9976603 | 0.9777831 | 0.9976064 | 0.9714295 | 0.9989364 | 0.9991402 | 0.9992841 | 0.9993721 | 0.9994241 | 0.999456 | 2.837161e-05 | 0.9956286 | 4.77941e-07 | 0 | 0.00069 | -0.00041 | 0.9981002 | 0.9779984 | 0.845 | 0.997211 | 2.203807e-05 | 0.7735272 | 3.71377e-07 | 0 | 0.0005362295 | -0.0003186393
506 |  | 0 | 1 | 0 | 0 | 0 | 0 |  | 0 | 1 | 0 | 0 | 0 | 0 | 0.9975434 | 0.9778378 | 0.9974868 | 0.971213 | 0.9988832 | 0.9990972 | 0.9992483 | 0.9993407 | 0.9993953 | 0.9994288 | 3.597678e-05 | 0.9957545 | 4.98897e-07 | 0 | -0.00138 | -0.00014 | 0.9980053 | 0.9783248 | 0.845 | 0.997147 | 2.79376e-05 | 0.7734142 | 3.875577e-07 | 0 | -0.001072182 | -0.0001087757
507 |  | 0 | 1 | 0 | 0 | 0 | 0 |  | 0 | 1 | 0 | 0 | 0 | 0 | 0.9974266 | 0.9774978 | 0.9973673 | 0.9710025 | 0.99883 | 0.9990542 | 0.9992125 | 0.9993093 | 0.9993665 | 0.9994016 | 4.014663e-05 | 0.9958653 | 5.44806e-07 | 0 | -0.00039 | 0.00035 | 0.9979104 | 0.9782174 | 0.845 | 0.9970835 | 3.114068e-05 | 0.7726397 | 4.227534e-07 | 0 | -0.0003026751 | 0.0002716411
508 |  | 0 | 1 | 0 | 0 | 0 | 0 |  | 0 | 1 | 0 | 0 | 0 | 0 | 0.9973097 | 0.9776413 | 0.9972478 | 0.970792 | 0.9987769 | 0.9990113 | 0.9991767 | 0.9992779 | 0.9993377 | 0.9993745 | 2.069568e-05 | 0.9959918 | 6.56407e-07 | 0 | -0.00088 | 0.0001 | 0.9978155 | 0.9785206 | 0.845 | 0.997021 | 1.604975e-05 | 0.7725849 | 5.092554e-07 | 0 | -0.0006828338 | 7.759761e-05
509 |  | 0 | 1 | 0 | 0 | 0 | 0 |  | 0 | 1 | 0 | 0 | 0 | 0 | 0.9971929 | 0.9776172 | 0.9971282 | 0.9705895 | 0.9987237 | 0.9989683 | 0.999141 | 0.9992465 | 0.9993089 | 0.9993473 | 3.032726e-05 | 0.9961913 | 7.16207e-07 | 0 | -0.00106 | -2e-05 | 0.9977206 | 0.9784158 | 0.845 | 0.9969585 | 2.350062e-05 | 0.7721385 | 5.552213e-07 | 0 | -0.0008218762 | -1.550769e-05
510 |  | 0 | 1 | 0 | 0 | 0 | 0 |  | 0 | 1 | 0 | 0 | 0 | 0 | 0.9970761 | 0.9776603 | 0.9970087 | 0.970387 | 0.9986706 | 0.9989253 | 0.9991052 | 0.9992151 | 0.9992801 | 0.9993201 | 8.087465e-05 | 0.9964752 | 8.54183e-07 | 0 | -0.00129 | 0.00059 | 0.9976257 | 0.9783034 | 0.845 | 0.996898 | 6.262439e-05 | 0.7718064 | 6.61715e-07 | 0 | -0.0009995069 | 0.0004571571
511 |  | 0 | 1 | 0 | 0 | 0 | 0 |  | 0 | 1 | 0 | 0 | 0 | 0 | 0.9970761 | 0.9774941 | 0.9970087 | 0.970193 | 0.9986706 | 0.9989253 | 0.9991052 | 0.9992151 | 0.9992801 | 0.9993201 | 9.913493e-05 | 0.9967698 | 8.44622e-07 | 0 | -0.00144 | -0.00054 | 0.9976257 | 0.9785535 | 0.845 | 0.996838 | 7.675064e-05 | 0.7718999 | 6.541942e-07 | 0 | -0.001115534 | -0.000418342
512 |  | 0 | 1 | 0 | 0 | 0 | 0 |  | 0 | 1 | 0 | 0 | 0 | 0 | 0.9970761 | 0.9775664 | 0.9970087 | 0.969999 | 0.9986706 | 0.9989253 | 0.9991052 | 0.9992151 | 0.9992801 | 0.9993201 | 2.074006e-05 | 0.9969674 | 9.21508e-07 | 0 | 3e-05 | -0.00023 | 0.9976257 | 0.9785093 | 0.845 | 0.996779 | 1.605334e-05 | 0.771875 | 7.135811e-07 | 0 | 2.323494e-05 | -0.0001781416
513 |  | 0 | 1 | 0 | 0 | 0 | 0 |  | 0 | 1 | 0 | 0 | 0 | 0 | 0.9970761 | 0.9776609 | 0.9970087 | 0.9698135 | 0.9986706 | 0.9989253 | 0.9991052 | 0.9992151 | 0.9992801 | 0.9993201 | 8.194196e-06 | 0.9970004 | 1.05729e-06 | 0 | -0.00051 | -0.00042 | 0.9976257 | 0.9783172 | 0.845 | 0.9967205 | 6.340299e-06 | 0.7716307 | 8.184394e-07 | 0 | -0.0003948559 | -0.0003251884
514 |  | 0 | 1 | 0 | 0 | 0 | 0 |  | 0 | 1 | 0 | 0 | 0 | 0 | 0.9970761 | 0.9774741 | 0.9970087 | 0.969628 | 0.9986706 | 0.9989253 | 0.9991052 | 0.9992151 | 0.9992801 | 0.9993201 | 0.0002167184 | 0.9968924 | 1.20329e-06 | 0 | -0.00043 | 3e-05 | 0.9976257 | 0.9783592 | 0.845 | 0.9966635 | 0.0001676204 | 0.7712412 | 9.310873e-07 | 0 | -0.0003327856 | 2.321853e-05
515 |  | 0 | 1 | 0 | 0 | 0 | 0 |  | 0 | 1 | 0 | 0 | 0 | 0 | 0.9970761 | 0.9772693 | 0.9970087 | 0.9694515 | 0.9986706 | 0.9989253 | 0.9991052 | 0.9992151 | 0.9992801 | 0.9993201 | 5.099958e-05 | 0.9967655 | 1.4923e-06 | 0 | 0 | 4e-05 | 0.9976257 | 0.9783753 | 0.845 | 0.996607 | 3.942849e-05 | 0.77081 | 1.15422e-06 | 0 | 0 | 3.094468e-05
516 |  | 0 | 1 | 0 | 0 | 0 | 0 |  | 0 | 1 | 0 | 0 | 0 | 0 | 0.9970761 | 0.9775305 | 0.9970087 | 0.969275 | 0.9986706 | 0.9989253 | 0.9991052 | 0.9992151 | 0.9992801 | 0.9993201 | 2.831711e-05 | 0.9967437 | 1.72962e-06 | 0 | -0.00074 | 0.00014 | 0.9976257 | 0.9786015 | 0.845 | 0.9965515 | 2.189806e-05 | 0.7709941 | 1.338124e-06 | 0 | -0.0005726028 | 0.0001083346
517 |  | 0 | 1 | 0 | 0 | 0 | 0 |  | 0 | 1 | 0 | 0 | 0 | 0 | 0.9970761 | 0.9775715 | 0.9970087 | 0.969109 | 0.9986706 | 0.9989253 | 0.9991052 | 0.9992151 | 0.9992801 | 0.9993201 | 7.143225e-07 | 0.9968828 | 1.90225e-06 | 0 | -0.00096 | 0.00071 | 0.9976257 | 0.9782205 | 0.845 | 0.996497 | 5.520801e-07 | 0.7706597 | 1.470836e-06 | 0 | -0.0007424103 | 0.0005490963
518 |  | 0 | 1 | 0 | 0 | 0 | 0 |  | 0 | 1 | 0 | 0 | 0 | 0 | 0.9970761 | 0.9774585 | 0.9970087 | 0.968943 | 0.9986706 | 0.9989253 | 0.9991052 | 0.9992151 | 0.9992801 | 0.9993201 | 2.810988e-07 | 0.997121 | 2.29537e-06 | 0 | -0.00021 | 0.00014 | 0.9976257 | 0.9783833 | 0.845 | 0.9964425 | 2.172154e-07 | 0.7707088 | 1.774489e-06 | 0 | -0.0001623738 | 0.0001082535
519 |  | 0 | 1 | 0 | 0 | 0 | 0 |  | 0 | 1 | 0 | 0 | 0 | 0 | 0.9970761 | 0.9773342 | 0.9970087 | 0.968787 | 0.9986706 | 0.9989253 | 0.9991052 | 0.9992151 | 0.9992801 | 0.9993201 | 1.368947e-07 | 0.9973288 | 2.86998e-06 | 0 | -0.00032 | 0.00071 | 0.9976257 | 0.9783358 | 0.845 | 0.996388 | 1.057422e-07 | 0.7705678 | 2.217837e-06 | 0 | -0.0002473299 | 0.0005487852
520 |  | 0 | 1 | 0 | 0 | 0 | 0 |  | 0 | 1 | 0 | 0 | 0 | 0 | 0.9970761 | 0.9775989 | 0.9970087 | 0.968631 | 0.9986706 | 0.9989253 | 0.9991052 | 0.9992151 | 0.9992801 | 0.9993201 | 5.814637e-08 | 0.9974037 | 3.63142e-06 | 0 | -0.00086 | 0.0006 | 0.9976257 | 0.9783728 | 0.845 | 0.996336 | 4.491855e-08 | 0.7706991 | 2.806523e-06 | 0 | -0.0006647625 | 0.0004638064
521 |  | 0 | 1 | 0 | 0 | 0 | 0 |  | 0 | 1 | 0 | 0 | 0 | 0 | 0.9970761 | 0.9777135 | 0.9970087 | 0.968485 | 0.9986706 | 0.9989253 | 0.9991052 | 0.9992151 | 0.9992801 | 0.9993201 | 2.354011e-08 | 0.9973532 | 4.57334e-06 | 0 | -0.00079 | 0.0008 | 0.9976257 | 0.9783417 | 0.8453942 | 0.996284 | 1.819127e-08 | 0.7709289 | 3.535713e-06 | 0 | -0.000610867 | 0.0006186242
522 |  | 0 | 1 | 0 | 0 | 0 | 0 |  | 0 | 1 | 0 | 0 | 0 | 0 | 0.9970761 | 0.9773073 | 0.9970087 | 0.968339 | 0.9986706 | 0.9989253 | 0.9991052 | 0.9992151 | 0.9992801 | 0.9993201 | 1.301028e-08 | 0.9972893 | 6.01424e-06 | 0 | -0.00126 | -0.0001 | 0.9976257 | 0.9785566 | 0.8457947 | 0.9962335 | 1.005483e-08 | 0.7709385 | 4.650049e-06 | 0 | -0.0009743687 | -7.733394e-05
523 |  | 0 | 1 | 0 | 0 | 0 | 0 |  | 0 | 1 | 0 | 0 | 0 | 0 | 0.9970761 | 0.9776782 | 0.9970087 | 0.9682035 | 0.9986706 | 0.9989253 | 0.9991052 | 0.9992151 | 0.9992801 | 0.9993201 | 1.216024e-08 | 0.9973353 | 7.7443e-06 | 0 | -0.00079 | -0.00048 | 0.9976257 | 0.978408 | 0.8461953 | 0.996184 | 9.402687e-09 | 0.7713684 | 5.990747e-06 | 0 | -0.0006112261 | -0.0003713928
524 |  | 0 | 1 | 0 | 0 | 0 | 0 |  | 0 | 1 | 0 | 0 | 0 | 0 | 0.9970761 | 0.9774904 | 0.9970087 | 0.968068 | 0.9986706 | 0.9989253 | 0.9991052 | 0.9992151 | 0.9992801 | 0.9993201 | 2.522698e-08 | 0.9975095 | 1.02972e-05 | 0 | -0.00037 | 1e-05 | 0.9976257 | 0.9785727 | 0.8465958 | 0.996135 | 1.951138e-08 | 0.771704 | 7.967664e-06 | 0 | -0.000286345 | 7.739364e-06
525 |  | 0 | 1 | 0 | 0 | 0 | 0 |  | 0 | 1 | 0 | 0 | 0 | 0 | 0.9970761 | 0.9775605 | 0.9970087 | 0.967944 | 0.9986706 | 0.9989253 | 0.9991052 | 0.9992151 | 0.9992801 | 0.9993201 | 8.604385e-08 | 0.9976982 | 1.401186e-05 | 0 | -0.0004 | -0.00084 | 0.9976257 | 0.9785577 | 0.8469964 | 0.9960865 | 6.657266e-08 | 0.7721222 | 1.084578e-05 | 0 | -0.0003096714 | -0.0006503359
526 |  | 0 | 1 | 0 | 0 | 0 | 0 |  | 0 | 1 | 0 | 0 | 0 | 0 | 0.9970761 | 0.9772913 | 0.9970087 | 0.96782 | 0.9986706 | 0.9989253 | 0.9991052 | 0.9992151 | 0.9992801 | 0.9993201 | 1.333012e-06 | 0.9977165 | 1.952014e-05 | 0 | -0.00059 | -0.00124 | 0.9976257 | 0.9785673 | 0.847397 | 0.996039 | 1.031392e-06 | 0.7721606 | 1.51099e-05 | 0 | -0.0004567796 | -0.0009600498
527 |  | 0 | 1 | 0 | 0 | 0 | 0 |  | 0 | 1 | 0 | 0 | 0 | 0 | 0.9970761 | 0.9773673 | 0.9970087 | 0.967707 | 0.9986706 | 0.9989253 | 0.9991052 | 0.9992151 | 0.9992801 | 0.9993201 | 2.220271e-07 | 0.9974829 | 2.814474e-05 | 0 | -0.00031 | -0.00043 | 0.9976257 | 0.9784659 | 0.8477975 | 0.995993 | 1.718379e-07 | 0.7721989 | 2.17921e-05 | 0 | -0.0002400709 | -0.000333015
528 |  | 0 | 1 | 0 | 0 | 0 | 0 |  | 0 | 1 | 0 | 0 | 0 | 0 | 0.9970761 | 0.9770447 | 0.9970087 | 0.967594 | 0.9986706 | 0.9989253 | 0.9991052 | 0.9992151 | 0.9992801 | 0.9993201 | 1.570743e-07 | 0.9970735 | 4.143984e-05 | 0 | -0.00102 | -0.00031 | 0.9976257 | 0.9782715 | 0.8481981 | 0.9959465 | 1.215409e-07 | 0.7717122 | 3.207927e-05 | 0 | -0.0007897372 | -0.0002400278
529 |  | 0 | 1 | 0 | 0 | 0 | 0 |  | 0 | 1 | 0 | 0 | 0 | 0 | 0.9970761 | 0.9772366 | 0.9970087 | 0.9674925 | 0.9986706 | 0.9989253 | 0.9991052 | 0.9992151 | 0.9992801 | 0.9993201 | 1.101469e-06 | 0.9967036 | 6.24291e-05 | 0 | -0.00115 | 0.00018 | 0.9976257 | 0.978556 | 0.8485986 | 0.9959015 | 8.529846e-07 | 0.7720505 | 4.836653e-05 | 0 | -0.0008911108 | 0.0001394838
530 |  | 0 | 1 | 0 | 0 | 0 | 0 |  | 0 | 1 | 0 | 0 | 0 | 0 | 0.9970761 | 0.9772724 | 0.9970087 | 0.967391 | 0.9986706 | 0.9989253 | 0.9991052 | 0.9992151 | 0.9992801 | 0.9993201 | 1.619771e-07 | 0.9965527 | 9.584985e-05 | 0 | -0.00041 | -4e-05 | 0.9976257 | 0.978171 | 0.8489992 | 0.995857 | 1.254317e-07 | 0.7719068 | 7.425646e-05 | 0 | -0.0003176894 | -3.099532e-05
531 |  | 0 | 1 | 0 | 0 | 0 | 0 |  | 0 | 1 | 0 | 0 | 0 | 0 | 0.9970761 | 0.9771144 | 0.9970087 | 0.967301 | 0.9986706 | 0.9989253 | 0.9991052 | 0.9992151 | 0.9992801 | 0.9993201 | 2.117393e-07 | 0.9966528 | 0.00015213579 | 0 | -0.00064 | 0.00047 | 0.9976257 | 0.9786362 | 0.8492994 | 0.9958135 | 1.640536e-07 | 0.7723941 | 0.0001179247 | 0 | -0.0004961686 | 0.0003643884
532 |  | 0 | 1 | 0 | 0 | 0 | 0 |  | 0 | 1 | 0 | 0 | 0 | 0 | 0.9970761 | 0.977389 | 0.9970087 | 0.967211 | 0.9986706 | 0.9989253 | 0.9991052 | 0.9992151 | 0.9992801 | 0.9993201 | 1.807789e-07 | 0.9968508 | 0.00025115993 | 0 | -0.00121 | -6e-05 | 0.9976257 | 0.9780249 | 0.8495994 | 0.9957705 | 1.40048e-07 | 0.7724495 | 0.0001946563 | 0 | -0.0009379496 | -4.651176e-05
533 |  | 0 | 1 | 0 | 0 | 0 | 0 |  | 0 | 1 | 0 | 0 | 0 | 0 | 0.9970761 | 0.9771177 | 0.9970087 | 0.9671325 | 0.9986706 | 0.9989253 | 0.9991052 | 0.9992151 | 0.9992801 | 0.9993201 | 2.186296e-07 | 0.9969571 | 0.00043284853 | 0 | -0.00071 | 0.00051 | 0.9976257 | 0.9783934 | 0.8498994 | 0.9957285 | 1.694263e-07 | 0.772786 | 0.0003355806 | 0 | -0.0005505482 | 0.00039548
534 |  | 0 | 1 | 0 | 0 | 0 | 0 |  | 0 | 1 | 0 | 0 | 0 | 0 | 0.9970761 | 0.9772829 | 0.9970087 | 0.967054 | 0.9986706 | 0.9989253 | 0.9991052 | 0.9992151 | 0.9992801 | 0.9993201 | 9.155726e-08 | 0.9969288 | 0.00078321956 | 0 | -0.00097 | -9e-05 | 0.9976257 | 0.9782752 | 0.8501994 | 0.995687 | 7.097177e-08 | 0.7729791 | 0.0006073867 | 0 | -0.0007523667 | -6.981001e-05
535 |  | 0 | 1 | 0 | 0 | 0 | 0 |  | 0 | 1 | 0 | 0 | 0 | 0 | 0.9970761 | 0.9772283 | 0.9970087 | 0.966987 | 0.9986706 | 0.9989253 | 0.9991052 | 0.9992151 | 0.9992801 | 0.9993201 | 1.889386e-07 | 0.9968724 | 0.00146641784 | 0 | -0.00083 | 4e-05 | 0.9976257 | 0.9780755 | 0.8504994 | 0.9956465 | 1.464556e-07 | 0.7729221 | 0.001137187 | 0 | -0.0006437666 | 3.102614e-05
536 |  | 0 | 1 | 0 | 0 | 0 | 0 |  | 0 | 1 | 0 | 0 | 0 | 0 | 0.9970761 | 0.9768589 | 0.9970087 | 0.96692 | 0.9986706 | 0.9989253 | 0.9991052 | 0.9992151 | 0.9992801 | 0.9993201 | 4.410156e-07 | 0.9968206 | 0.00278300925 | 0 | -0.00109 | 3e-05 | 0.9976257 | 0.9781314 | 0.8507994 | 0.9956075 | 3.418267e-07 | 0.7728226 | 0.002158021 | 0 | -0.0008453636 | 2.326782e-05
537 |  | 0 | 1 | 1 | 0 | 0 | 0 |  | 0 | 1 | 0 | 0 | 0 | 0 | 0.9970761 | 0.9769374 | 0.9970087 | 0.9668655 | 0.9986706 | 0.9989253 | 0.9991052 | 0.9992151 | 0.9992801 | 0.9993201 | 1.42171e-06 | 0.99632 | 0.00524417684 | 0 | -0.00105 | 0 | 0.9976257 | 0.9777474 | 0.8510994 | 0.995569 | 1.101893e-06 | 0.7723922 | 0.004066255 | 0 | -0.0008142965 | 0
538 |  | 0 | 1 | 1 | 0 | 0 | 0 |  | 0 | 1 | 0 | 0 | 0 | 0 | 0.9970761 | 0.9769488 | 0.9970087 | 0.966811 | 0.9986706 | 0.9989253 | 0.9991052 | 0.9992151 | 0.9992801 | 0.9993201 | 5.06694e-06 | 0.9943203 | 0.0094798535 | 0 | -0.00037 | -0.00113 | 0.9976257 | 0.9780979 | 0.8513994 | 0.995531 | 3.929585e-06 | 0.7713261 | 0.00735515 | 0 | -0.0002871228 | -0.0008769236
539 |  | 0 | 1 | 1 | 0 | 0 | 0 |  | 0 | 1 | 0 | 0 | 0 | 0 | 0.9970761 | 0.976599 | 0.9970087 | 0.9667675 | 0.9986706 | 0.9989253 | 0.9991052 | 0.9992151 | 0.9992801 | 0.9993201 | 2.508393e-05 | 0.9891944 | 0.01644914715 | 0 | -0.00125 | -0.00042 | 0.9976257 | 0.9775374 | 0.8516994 | 0.9954935 | 1.944058e-05 | 0.7668422 | 0.01275399 | 0 | -0.0009693678 | -0.0003257206
540 |  | 0 | 1 | 1 | 0 | 0 | 0 |  | 0 | 0.98 | 0.02 | 0 | 0 | 0 | 0.9970761 | 0.976662 | 0.9970087 | 0.966724 | 0.9986706 | 0.9989253 | 0.9991052 | 0.9992151 | 0.9992801 | 0.9993201 | 0.0001050115 | 0.9800245 | 0.02706047385 | 0 | -0.00043 | 0.00029 | 0.9976257 | 0.9776919 | 0.8519994 | 0.995457 | 8.142627e-05 | 0.7601082 | 0.02099192 | 0 | -0.000333627 | 0.0002250132
541 |  | 0 | 1 | 1 | 0 | 0 | 0 |  | 0 | 0.94 | 0.06 | 0 | 0 | 0 | 0.9969592 | 0.9765778 | 0.9968892 | 0.9666925 | 0.9986174 | 0.9988823 | 0.9990694 | 0.9991837 | 0.9992513 | 0.9992929 | 6.273538e-05 | 0.9665068 | 0.04209379772 | 0 | -0.00145 | -0.00079 | 0.9975309 | 0.9777634 | 0.852299 | 0.99542 | 4.863956e-05 | 0.7495442 | 0.03265064 | 0 | -0.001124918 | -0.0006129116
542 |  | 0 | 1 | 1 | 0 | 0 | 0 |  | 0 | 0.9 | 0.1 | 0 | 0 | 0 | 0.9968424 | 0.9769276 | 0.9967698 | 0.966661 | 0.9985642 | 0.9988394 | 0.9990336 | 0.9991523 | 0.9992225 | 0.9992657 | 1.917396e-05 | 0.9491848 | 0.0621911443 | 0 | -0.00036 | -0.00062 | 0.997436 | 0.9774319 | 0.8525987 | 0.995385 | 1.486459e-05 | 0.7360573 | 0.04823629 | 0 | -0.0002792736 | -0.000480992
543 |  | 0 | 1 | 1 | 0 | 0 | 0 |  | 0 | 0.86 | 0.14 | 0 | 0 | 0 | 0.9967257 | 0.9768068 | 0.9966503 | 0.966641 | 0.9985111 | 0.9987964 | 0.9989978 | 0.9991209 | 0.9991937 | 0.9992385 | 0.0001125366 | 0.9283886 | 0.08775002445 | 0 | -0.0012 | -0.00024 | 0.9973411 | 0.9775435 | 0.8528983 | 0.9953505 | 8.723528e-05 | 0.7198669 | 0.06805456 | 0 | -0.0009308428 | -0.0001861769
544 |  | 0 | 1 | 1 | 0 | 0 | 0 |  | 0 | 0.82 | 0.18 | 0 | 0 | 0 | 0.9966089 | 0.9766668 | 0.9965308 | 0.966621 | 0.9984579 | 0.9987534 | 0.998962 | 0.9990896 | 0.9991649 | 0.9992113 | 4.249074e-05 | 0.903819 | 0.1193043663 | 0 | -0.00023 | -0.00109 | 0.9972463 | 0.977433 | 0.853198 | 0.9953165 | 3.292628e-05 | 0.7005809 | 0.09249619 | 0 | -0.0001783543 | -0.0008452835
545 |  | 0 | 1 | 1 | 0 | 0 | 0 |  | 0 | 0.78 | 0.22 | 0 | 0 | 0 | 0.9964921 | 0.9766595 | 0.9964114 | 0.9666125 | 0.9984048 | 0.9987104 | 0.9989263 | 0.9990582 | 0.9991361 | 0.9991841 | 1.40803e-05 | 0.8747022 | 0.157243994 | 0 | -0.0016 | 0.00018 | 0.9971514 | 0.9773878 | 0.8534976 | 0.995284 | 1.090948e-05 | 0.6779307 | 0.121897 | 0 | -0.001240595 | 0.0001395737
546 |  | 0 | 1 | 1 | 0 | 0 | 0 |  | 0 | 0.74 | 0.26 | 0 | 0 | 0 | 0.9964921 | 0.9767079 | 0.9964114 | 0.966604 | 0.9984048 | 0.9987104 | 0.9989263 | 0.9990582 | 0.9991361 | 0.9991841 | 2.47026e-05 | 0.8395229 | 0.2011232626 | 0 | -0.00037 | -0.00044 | 0.9971514 | 0.9773527 | 0.8537972 | 0.995252 | 1.914588e-05 | 0.6508759 | 0.1559631 | 0 | -0.0002869805 | -0.0003412905
547 |  | 0 | 1 | 1 | 0 | 0 | 0 |  | 0 | 0.7 | 0.3 | 0 | 0 | 0 | 0.9964921 | 0.9765338 | 0.9964114 | 0.966607 | 0.9984048 | 0.9987104 | 0.9989263 | 0.9990582 | 0.9991361 | 0.9991841 | 1.300318e-05 | 0.7985335 | 0.2519273359 | 0 | 0.00015 | -0.00089 | 0.9971514 | 0.9770035 | 0.8540969 | 0.9952205 | 1.007604e-05 | 0.6189651 | 0.195318 | 0 | 0.0001163187 | -0.0006901905
548 |  | 0 | 1 | 1 | 0 | 0 | 0 |  | 0 | 0.66 | 0.34 | 0 | 0 | 0 | 0.9964921 | 0.9765176 | 0.9964114 | 0.96661 | 0.9984048 | 0.9987104 | 0.9989263 | 0.9990582 | 0.9991361 | 0.9991841 | 2.437866e-06 | 0.7528387 | 0.3089416281 | 0 | -0.00048 | -0.00016 | 0.9971514 | 0.9773353 | 0.8543965 | 0.99519 | 1.890299e-06 | 0.583923 | 0.2396756 | 0 | -0.0003724603 | -0.0001241594
549 |  | 0 | 1 | 1 | 0 | 0 | 0 |  | 0 | 0.62 | 0.38 | 0 | 0 | 0 | 0.9964921 | 0.9764808 | 0.9964114 | 0.966624 | 0.9984048 | 0.9987104 | 0.9989263 | 0.9990582 | 0.9991361 | 0.9991841 | 1.40291e-06 | 0.7051836 | 0.3787799989 | 0 | -0.00089 | 0.00014 | 0.9971514 | 0.9768209 | 0.8546962 | 0.9951595 | 1.087554e-06 | 0.5468348 | 0.2937885 | 0 | -0.0006904448 | 0.0001086145
550 |  | 0 | 1 | 1 | 0 | 0 | 0 |  | 0 | 0.58 | 0.42 | 0 | 0 | 0 | 0.9964921 | 0.976402 | 0.9964114 | 0.966638 | 0.9984048 | 0.9987104 | 0.9989263 | 0.9990582 | 0.9991361 | 0.9991841 | 9.576641e-07 | 0.6585792 | 0.4392786913 | 0 | -0.00011 | 3e-05 | 0.9971514 | 0.9769667 | 0.8549958 | 0.995131 | 7.426943e-07 | 0.5109022 | 0.3408504 | 0 | -8.537044e-05 | 2.328397e-05
551 |  | 0 | 1 | 1 | 0 | 0 | 0 |  | 0 | 0.54 | 0.46 | 0 | 0 | 0 | 0.9964921 | 0.9764274 | 0.9964114 | 0.966663 | 0.9984048 | 0.9987104 | 0.9989263 | 0.9990582 | 0.9991361 | 0.9991841 | 6.985665e-07 | 0.6151484 | 0.5645292694 | 0 | -0.00107 | 0.00023 | 0.9971514 | 0.9768482 | 0.8551974 | 0.9951025 | 5.418317e-07 | 0.4772759 | 0.4380966 | 0 | -0.000830536 | 0.000178535
552 |  | 0 | 1 | 1 | 0 | 0 | 0 |  | 0 | 0.5 | 0.5 | 0 | 0 | 0 | 0.9964921 | 0.9761799 | 0.9964114 | 0.966688 | 0.9984048 | 0.9987104 | 0.9989263 | 0.9990582 | 0.9991361 | 0.9991841 | 5.215983e-07 | 0.5737607 | 0.6276264812 | 0 | 6e-05 | -0.00065 | 0.9971514 | 0.976973 | 0.8553976 | 0.995074 | 4.046118e-07 | 0.4452113 | 0.4871138 | 0 | 4.657702e-05 | -0.0005046086
553 |  | 0 | 1 | 1 | 0 | 0 | 0 |  | 0 | 0.46 | 0.54 | 0 | 0 | 0 | 0.9964921 | 0.9766215 | 0.9964114 | 0.9667235 | 0.9984048 | 0.9987104 | 0.9989263 | 0.9990582 | 0.9991361 | 0.9991841 | 3.912987e-07 | 0.5312531 | 0.6804428626 | 0 | 0.00075 | -0.00035 | 0.9971514 | 0.9767523 | 0.8555978 | 0.9950465 | 3.03679e-07 | 0.412421 | 0.5283537 | 0 | 0.0005824862 | -0.0002718399
554 |  | 0 | 1 | 1 | 0 | 0 | 0 |  | 0 | 0.42 | 0.58 | 0 | 0 | 0 | 0.9964921 | 0.9765452 | 0.9964114 | 0.966759 | 0.9984048 | 0.9987104 | 0.9989263 | 0.9990582 | 0.9991361 | 0.9991841 | 2.931004e-07 | 0.4884167 | 0.7227147101 | 0 | -0.0004 | -0.0001 | 0.9971514 | 0.976802 | 0.855798 | 0.9950195 | 2.275185e-07 | 0.3792484 | 0.5612986 | 0 | -0.0003107265 | -7.768535e-05
555 |  | 0 | 1 | 1 | 0 | 0 | 0 |  | 0 | 0.38 | 0.62 | 0 | 0 | 0 | 0.9964921 | 0.976334 | 0.9964114 | 0.966805 | 0.9984048 | 0.9987104 | 0.9989263 | 0.9990582 | 0.9991361 | 0.9991841 | 2.156106e-07 | 0.4487492 | 0.756852643 | 0 | -0.00064 | 0.00057 | 0.9971514 | 0.9765947 | 0.8559982 | 0.9949935 | 1.673382e-07 | 0.3483868 | 0.5877101 | 0 | -0.0004970763 | 0.0004427298
556 |  | 0 | 1 | 1 | 0 | 0 | 0 |  | 0 | 0.34 | 0.66 | 0 | 0 | 0 | 0.9964921 | 0.9763105 | 0.9964114 | 0.966851 | 0.9984048 | 0.9987104 | 0.9989263 | 0.9990582 | 0.9991361 | 0.9991841 | 1.528879e-07 | 0.4115609 | 0.7860913975 | 0 | -0.0006 | -0.00025 | 0.9971514 | 0.9766776 | 0.8561984 | 0.994968 | 1.186959e-07 | 0.3196168 | 0.6106078 | 0 | -0.0004661566 | -0.0001942412
557 |  | 0 | 1 | 1 | 0 | 0 | 0 |  | 0 | 0.3 | 0.7 | 0 | 0 | 0 | 0.9964921 | 0.9764365 | 0.9964114 | 0.966907 | 0.9984048 | 0.9987104 | 0.9989263 | 0.9990582 | 0.9991361 | 0.9991841 | 1.041257e-07 | 0.3743265 | 0.8144159956 | 0 | -0.00064 | -0.00091 | 0.9971514 | 0.9765503 | 0.8563986 | 0.994944 | 8.086046e-08 | 0.2907782 | 0.6327779 | 0 | -0.0004973661 | -0.0007072264
558 |  | 0 | 1 | 1 | 0 | 0 | 0 |  | 0 | 0.26 | 0.74 | 0 | 0 | 0 | 0.9964921 | 0.9765792 | 0.9964114 | 0.966963 | 0.9984048 | 0.9987104 | 0.9989263 | 0.9990582 | 0.9991361 | 0.9991841 | 7.039906e-08 | 0.3363394 | 0.8427028197 | 0 | -0.001 | -0.00088 | 0.9971514 | 0.97661 | 0.8565988 | 0.99492 | 5.469547e-08 | 0.2613937 | 0.6550669 | 0 | -0.0007775036 | -0.0006842361
559 |  | 0 | 1 | 1 | 0 | 0 | 0 |  | 0 | 0.22 | 0.78 | 0 | 0 | 0 | 0.9964921 | 0.9765776 | 0.9964114 | 0.967029 | 0.9984048 | 0.9987104 | 0.9989263 | 0.9990582 | 0.9991361 | 0.9991841 | 5.138473e-08 | 0.2967508 | 0.8708088083 | 0 | -0.00094 | -0.00044 | 0.9971514 | 0.9768041 | 0.856799 | 0.994897 | 3.994157e-08 | 0.2307363 | 0.6772371 | 0 | -0.0007312014 | -0.0003422809
560 |  | 0 | 1 | 1 | 0 | 0 | 0 |  | 0 | 0.18 | 0.82 | 0 | 0 | 0 | 0.9964921 | 0.9764865 | 0.9964114 | 0.967095 | 0.9984048 | 0.9987104 | 0.9989263 | 0.9990582 | 0.9991361 | 0.9991841 | 4.477514e-08 | 0.2531263 | 0.896427288 | 0 | 0.00011 | -0.0002 | 0.9971514 | 0.9762342 | 0.8569992 | 0.9948745 | 3.479008e-08 | 0.1967381 | 0.6968836 | 0 | 8.553209e-05 | -0.0001555204
561 |  | 0 | 1 | 1 | 0 | 0 | 0 |  | 0 | 0.14 | 0.86 | 0 | 0 | 0 | 0.9964921 | 0.9763969 | 0.9964114 | 0.967171 | 0.9984048 | 0.9987104 | 0.9989263 | 0.9990582 | 0.9991361 | 0.9991841 | 4.710696e-08 | 0.2057775 | 0.9191621048 | 0 | -0.00067 | -0.00044 | 0.9971514 | 0.9766656 | 0.8576971 | 0.994852 | 3.664657e-08 | 0.1601324 | 0.7154301 | 0 | -0.0005216042 | -0.0003425625
562 |  | 0 | 1 | 1 | 0 | 0 | 0 |  | 0 | 0.1 | 0.9 | 0 | 0 | 0 | 0.9964921 | 0.9760333 | 0.9964114 | 0.967247 | 0.9984048 | 0.9987104 | 0.9989263 | 0.9990582 | 0.9991361 | 0.9991841 | 5.663874e-08 | 0.158553 | 0.9378371717 | 0 | -0.00102 | -0.00109 | 0.9971514 | 0.9762387 | 0.858397 | 0.9948315 | 4.406459e-08 | 0.123391 | 0.7300126 | 0 | -0.0007941349 | -0.0008486751
563 |  | 0 | 1 | 1 | 0 | 0 | 0 |  | 0 | 0.06 | 0.94 | 0 | 0 | 0 | 0.9964921 | 0.9761845 | 0.9964114 | 0.9673325 | 0.9984048 | 0.9987104 | 0.9989263 | 0.9990582 | 0.9991361 | 0.9991841 | 7.337445e-08 | 0.11563 | 0.9523272075 | 0 | -0.00089 | -0.00074 | 0.9971514 | 0.9765468 | 0.859097 | 0.994811 | 5.716216e-08 | 0.09010881 | 0.7422954 | 0 | -0.00069386 | -0.000576945
564 |  | 0 | 1 | 1 | 0 | 0 | 0 |  | 0 | 0.02 | 0.98 | 0 | 0 | 0 | 0.9964921 | 0.9762739 | 0.9964114 | 0.967418 | 0.9984048 | 0.9987104 | 0.9989263 | 0.9990582 | 0.9991361 | 0.9991841 | 1.045792e-07 | 0.08008875 | 0.9631498919 | 0 | -0.00029 | -0.00012 | 0.9971514 | 0.9760839 | 0.8597969 | 0.994791 | 8.15129e-08 | 0.06244325 | 0.7511068 | 0 | -0.0002262023 | -9.360545e-05
565 |  | 0 | 1 | 1 | 0 | 0 | 0 |  | 0 | 0 | 1 | 0 | 0 | 0 | 0.9964921 | 0.9762029 | 0.9964114 | 0.9675125 | 0.9984048 | 0.9987104 | 0.9989263 | 0.9990582 | 0.9991361 | 0.9991841 | 2.7979e-07 | 0.05276932 | 0.9695785385 | 0 | -0.00039 | -0.0004 | 0.9971514 | 0.9763347 | 0.8604968 | 0.994771 | 2.183134e-07 | 0.04118723 | 0.7569338 | 0 | -0.0003045305 | -0.0003123539
566 |  | 0 | 1 | 1 | 0 | 0 | 0 |  | 0 | 0 | 1 | 0 | 0 | 0 | 0.9964921 | 0.9762091 | 0.9964114 | 0.967607 | 0.9984048 | 0.9987104 | 0.9989263 | 0.9990582 | 0.9991361 | 0.9991841 | 9.825259e-07 | 0.03346429 | 0.9725383336 | 0 | -0.00076 | 0.00063 | 0.9971514 | 0.9759052 | 0.8611968 | 0.994752 | 7.669923e-07 | 0.02613133 | 0.7595922 | 0 | -0.0005937158 | 0.0004921828
567 |  | 0 | 1 | 1 | 0 | 0 | 0 |  | 0 | 0 | 1 | 0 | 0 | 0 | 0.9964921 | 0.9761122 | 0.9964114 | 0.9677095 | 0.9984048 | 0.9987104 | 0.9989263 | 0.9990582 | 0.9991361 | 0.9991841 | 7.21876e-07 | 0.02074408 | 0.9731100917 | 0 | 1e-05 | -0.00022 | 0.9971514 | 0.9760538 | 0.8618967 | 0.994734 | 5.640578e-07 | 0.01621392 | 0.7607636 | 0 | 7.8195e-06 | -0.0001720373
568 |  | 0 | 0 | 1 | 0 | 0 | 0 |  | 0 | 0 | 1 | 0 | 0 | 0 | 0.9964921 | 0.9763051 | 0.9964114 | 0.967812 | 0.9984048 | 0.9987104 | 0.9989263 | 0.9990582 | 0.9991361 | 0.9991841 | 2.741922e-05 | 0.01297467 | 0.9728236977 | 0 | 0.00012 | -6e-05 | 0.9971514 | 0.9756526 | 0.8625966 | 0.9947165 | 2.143948e-05 | 0.01014818 | 0.761062 | 0 | 9.389844e-05 | -4.695148e-05
569 |  | 0 | 0 | 1 | 0 | 0 | 0 |  | 0 | 0 | 1 | 0 | 0 | 0 | 0.9964921 | 0.9762966 | 0.9964114 | 0.9679225 | 0.9984048 | 0.9987104 | 0.9989263 | 0.9990582 | 0.9991361 | 0.9991841 | 2.123068e-06 | 0.008250943 | 0.9723593838 | 0 | 0.00016 | -0.00022 | 0.9971514 | 0.9761362 | 0.8632966 | 0.9946995 | 1.662375e-06 | 0.006462514 | 0.7617607 | 0 | 0.0001253727 | -0.0001723957
570 |  | 0 | 0 | 1 | 0 | 0 | 0 |  | 0 | 0 | 1 | 0 | 0 | 0 | 0.9964921 | 0.9763338 | 0.9964114 | 0.968033 | 0.9984048 | 0.9987104 | 0.9989263 | 0.9990582 | 0.9991361 | 0.9991841 | 0.0001595069 | 0.005389634 | 0.971791551 | 0 | 0.00066 | -0.00101 | 0.9971514 | 0.9758322 | 0.8639965 | 0.9946835 | 0.0001249742 | 0.004224089 | 0.7617996 | 0 | 0.000517491 | -0.000791956
571 |  | 0 | 0 | 1 | 0 | 0 | 0 |  | 0 | 0 | 1 | 0 | 0 | 0 | 0.9964921 | 0.9763697 | 0.9964114 | 0.968151 | 0.9984048 | 0.9987104 | 0.9989263 | 0.9990582 | 0.9991361 | 0.9991841 | 7.184412e-06 | 0.003628842 | 0.9714673155 | 0 | 7e-05 | -0.00085 | 0.9971514 | 0.9755736 | 0.8644969 | 0.994668 | 5.631584e-06 | 0.00284538 | 0.7618936 | 0 | 5.49105e-05 | -0.0006668023
572 |  | 0 | 0 | 1 | 0 | 0 | 0 |  | 0 | 0 | 1 | 0 | 0 | 0 | 0.9964921 | 0.9761021 | 0.9964114 | 0.968269 | 0.9984048 | 0.9987104 | 0.9989263 | 0.9990582 | 0.9991361 | 0.9991841 | 1.235907e-06 | 0.002517489 | 0.971050566 | 0 | 0.00067 | -0.00051 | 0.9971514 | 0.9761339 | 0.8649963 | 0.9946525 | 9.697338e-07 | 0.001975909 | 0.7623163 | 0 | 0.0005260892 | -0.0004004752
573 |  | 0 | 0 | 1 | 0 | 0 | 0 |  | 0 | 0 | 1 | 0 | 0 | 0 | 0.9964921 | 0.9762304 | 0.9964114 | 0.968394 | 0.9984048 | 0.9987104 | 0.9989263 | 0.9990582 | 0.9991361 | 0.9991841 | 1.120169e-05 | 0.001795463 | 0.9710204193 | 0 | 0.00055 | -8e-05 | 0.9971514 | 0.9753253 | 0.8654957 | 0.9946375 | 8.789166e-06 | 0.001409202 | 0.762288 | 0 | 0.0004318616 | -6.281926e-05
574 |  | 0 | 0 | 1 | 0 | 0 | 0 |  | 0 | 0 | 1 | 0 | 0 | 0 | 0.9964921 | 0.976069 | 0.9964114 | 0.968519 | 0.9984048 | 0.9987104 | 0.9989263 | 0.9990582 | 0.9991361 | 0.9991841 | 1.328746e-05 | 0.001302787 | 0.9706884118 | 0 | 0.00104 | -0.00052 | 0.9971514 | 0.9757803 | 0.8659951 | 0.9946245 | 1.043609e-05 | 0.001023533 | 0.7627851 | 0 | 0.0008174231 | -0.0004087312
575 |  | 0 | 0 | 1 | 0 | 0 | 0 |  | 0 | 0 | 1 | 0 | 0 | 0 | 0.9964921 | 0.976044 | 0.9964114 | 0.9686505 | 0.9984048 | 0.9987104 | 0.9989263 | 0.9990582 | 0.9991361 | 0.9991841 | 1.688475e-06 | 0.0009573402 | 0.9698627061 | 0 | 0.00025 | -0.00039 | 0.9971514 | 0.9753856 | 0.8664945 | 0.994611 | 1.326499e-06 | 0.0007523353 | 0.762341 | 0 | 0.0001965487 | -0.0003066307
576 |  | 0 | 0 | 1 | 0 | 0 | 0 |  | 0 | 0 | 1 | 0 | 0 | 0 | 0.9964921 | 0.9760283 | 0.9964114 | 0.968782 | 0.9984048 | 0.9987104 | 0.9989263 | 0.9990582 | 0.9991361 | 0.9991841 | 9.261627e-07 | 0.0007102325 | 0.9689016772 | 0 | -5e-05 | -0.00079 | 0.9971514 | 0.9755939 | 0.8669939 | 0.9945985 | 7.282642e-07 | 0.0005586441 | 0.7622689 | 0 | -3.934501e-05 | -0.0006216811
577 |  | 0 | 0 | 1 | 0 | 0 | 0 |  | 0 | 0 | 1 | 0 | 0 | 0 | 0.9964921 | 0.9762726 | 0.9964114 | 0.9689195 | 0.9984048 | 0.9987104 | 0.9989263 | 0.9990582 | 0.9991361 | 0.9991841 | 2.065984e-06 | 0.0005312544 | 0.9675946599 | 0 | 0.00024 | 4e-05 | 0.9971514 | 0.9754842 | 0.8674933 | 0.994586 | 1.625904e-06 | 0.0004182185 | 0.7618826 | 0 | 0.0001890153 | 3.150407e-05
578 |  | 0 | 0 | 1 | 0 | 0 | 0 |  | 0 | 0 | 1 | 0 | 0 | 0 | 0.9964921 | 0.9760575 | 0.9964114 | 0.969057 | 0.9984048 | 0.9987104 | 0.9989263 | 0.9990582 | 0.9991361 | 0.9991841 | 1.278122e-05 | 0.0004010753 | 0.9659439206 | 0 | 0.00105 | -0.0006 | 0.9971514 | 0.9753691 | 0.8679927 | 0.994574 | 1.006235e-05 | 0.0003158538 | 0.760862 | 0 | 0.0008272456 | -0.0004727345
579 |  | 0 | 0 | 1 | 0 | 0 | 0 |  | 0 | 0 | 1 | 0 | 0 | 0 | 0.9964921 | 0.9764611 | 0.9964114 | 0.9692 | 0.9984048 | 0.9987104 | 0.9989263 | 0.9990582 | 0.9991361 | 0.9991841 | 7.630827e-05 | 0.0003063265 | 0.9648410835 | 0 | 0.00026 | -0.0004 | 0.9971514 | 0.975832 | 0.8684921 | 0.994563 | 6.017187e-05 | 0.0002416237 | 0.76121 | 0 | 0.0002051697 | -0.0003156609
580 |  | 0 | 0 | 1 | 0 | 0 | 0 |  | 0 | 0 | 1 | 0 | 0 | 0 | 0.9964921 | 0.9762928 | 0.9964114 | 0.969343 | 0.9984048 | 0.9987104 | 0.9989263 | 0.9990582 | 0.9991361 | 0.9991841 | 2.313397e-06 | 0.0002365416 | 0.9635394071 | 0 | -4e-05 | -0.00015 | 0.9971514 | 0.975259 | 0.8689915 | 0.994552 | 1.82411e-06 | 0.0001865698 | 0.7601461 | 0 | -3.156304e-05 | -0.0001183671
581 |  | 0 | 0 | 1 | 0 | 0 | 0 |  | 0 | 0 | 1 | 0 | 0 | 0 | 0.9964921 | 0.9761342 | 0.9964114 | 0.9694915 | 0.9984048 | 0.9987104 | 0.9989263 | 0.9990582 | 0.9991361 | 0.9991841 | 8.941863e-06 | 0.0001848547 | 0.9633809283 | 0 | 0.0007 | -6e-05 | 0.9971514 | 0.975317 | 0.8695905 | 0.9945415 | 7.055785e-06 | 0.0001459085 | 0.7605752 | 0 | 0.0005527559 | -4.738135e-05
582 |  | 0 | 0 | 1 | 0 | 0 | 0 |  | 0 | 0 | 1 | 0 | 0 | 0 | 0.9964921 | 0.9760216 | 0.9964114 | 0.96964 | 0.9984048 | 0.9987104 | 0.9989263 | 0.9990582 | 0.9991361 | 0.9991841 | 2.434566e-06 | 0.000146243 | 0.9640680381 | 0 | 0.00011 | -0.00038 | 0.9971514 | 0.9754145 | 0.8701912 | 0.9945325 | 1.922625e-06 | 0.0001155264 | 0.7617415 | 0 | 8.693283e-05 | -0.0003003278
583 |  | 0 | 0 | 1 | 0 | 0 | 0 |  | 0 | 0 | 1 | 0 | 0 | 0 | 0.9964921 | 0.9760844 | 0.9964114 | 0.969793 | 0.9984048 | 0.9987104 | 0.9989263 | 0.9990582 | 0.9991361 | 0.9991841 | 4.581614e-06 | 0.0001170697 | 0.9650795852 | 0 | 0.00025 | -0.00019 | 0.9971514 | 0.9751892 | 0.8707919 | 0.9945235 | 3.620625e-06 | 9.254275e-05 | 0.7630534 | 0 | 0.0001977075 | -0.0001502649
584 |  | 0 | 0 | 1 | 0 | 0 | 0 |  | 0 | 0 | 1 | 0 | 0 | 0 | 0.9964921 | 0.9761456 | 0.9964114 | 0.969946 | 0.9984048 | 0.9987104 | 0.9989263 | 0.9990582 | 0.9991361 | 0.9991841 | 7.075766e-05 | 9.473182e-05 | 0.9669306194 | 0 | 0.00034 | 0 | 0.9971514 | 0.9752552 | 0.8713927 | 0.9945155 | 5.597056e-05 | 7.495749e-05 | 0.7652587 | 0 | 0.000269143 | 0
585 |  | 0 | 0 | 1 | 0 | 0 | 0 |  | 0 | 0 | 1 | 0 | 0 | 0 | 0.9964921 | 0.9761274 | 0.9964114 | 0.9701035 | 0.9984048 | 0.9987104 | 0.9989263 | 0.9990582 | 0.9991361 | 0.9991841 | 9.94685e-05 | 7.738369e-05 | 0.9689113411 | 0 | 0.00016 | -0.00046 | 0.9971514 | 0.9750484 | 0.8719934 | 0.9945075 | 7.872957e-05 | 6.126814e-05 | 0.7672963 | 0 | 0.0001267332 | -0.0003643754
586 |  | 0 | 0 | 1 | 0 | 0 | 0 |  | 0 | 0 | 1 | 0 | 0 | 0 | 0.9966089 | 0.9758276 | 0.9965308 | 0.970261 | 0.9984579 | 0.9987534 | 0.998962 | 0.9990896 | 0.9991649 | 0.9992113 | 2.747726e-05 | 6.372261e-05 | 0.9704371073 | 0 | 0.00022 | -0.00025 | 0.9972463 | 0.9749971 | 0.8725941 | 0.9945005 | 2.176724e-05 | 5.049543e-05 | 0.7691598 | 0 | 0.0001744055 | -0.0001981972
587 |  | 0 | 0 | 1 | 0 | 0 | 0 |  | 0 | 0 | 1 | 0 | 0 | 0 | 0.9967257 | 0.9760375 | 0.9966503 | 0.970422 | 0.9985111 | 0.9987964 | 0.9989978 | 0.9991209 | 0.9991937 | 0.9992385 | 4.516335e-05 | 5.284771e-05 | 0.9717887426 | 0 | 0.00083 | -0.0001 | 0.9973411 | 0.9750696 | 0.8731948 | 0.994493 | 3.583248e-05 | 4.194121e-05 | 0.7713903 | 0 | 0.0006589699 | -7.939752e-05
588 |  | 0 | 0 | 1 | 0 | 0 | 0 |  | 0 | 0 | 1 | 0 | 0 | 0 | 0.9968424 | 0.9761583 | 0.9967698 | 0.970583 | 0.9985642 | 0.9988394 | 0.9990336 | 0.9991523 | 0.9992225 | 0.9992657 | 8.87498e-05 | 4.409443e-05 | 0.9725189484 | 0 | 0.00029 | -0.00016 | 0.997436 | 0.9748687 | 0.8737955 | 0.994487 | 7.049491e-05 | 3.503433e-05 | 0.7728453 | 0 | 0.0002305019 | -0.000127179
589 |  | 0 | 0 | 1 | 0 | 0 | 0 |  | 0 | 0 | 1 | 0 | 0 | 0 | 0.9969592 | 0.9763188 | 0.9968892 | 0.970747 | 0.9986174 | 0.9988823 | 0.9990694 | 0.9991837 | 0.9992513 | 0.9992929 | 8.270371e-05 | 3.697478e-05 | 0.9726326335 | 0 | 0.00048 | -0.00012 | 0.9975309 | 0.9750884 | 0.8743963 | 0.994482 | 6.579936e-05 | 2.942507e-05 | 0.7741802 | 0 | 0.0003821321 | -9.5537e-05
590 |  | 0 | 0 | 1 | 0 | 0 | 0 |  | 0 | 0 | 1 | 0 | 0 | 0 | 0.9970761 | 0.9761664 | 0.9970087 | 0.970911 | 0.9986706 | 0.9989253 | 0.9991052 | 0.9992151 | 0.9992801 | 0.9993201 | 7.257309e-05 | 3.115012e-05 | 0.9727277907 | 0 | 0.00011 | -0.00014 | 0.9976257 | 0.9749014 | 0.874997 | 0.994477 | 5.779071e-05 | 2.481149e-05 | 0.7749304 | 0 | 8.764761e-05 | -0.000111556
591 |  | 0 | 0 | 1 | 0 | 0 | 0 |  | 0 | 0 | 1 | 0 | 0 | 0 | 0.9969592 | 0.9762721 | 0.9968892 | 0.971078 | 0.9986174 | 0.9988823 | 0.9990694 | 0.9991837 | 0.9992513 | 0.9992929 | 6.773206e-05 | 2.636526e-05 | 0.9721458111 | 0 | 0.00059 | -0.0002 | 0.9975309 | 0.9748796 | 0.8755972 | 0.994472 | 5.396559e-05 | 2.101212e-05 | 0.7749088 | 0 | 0.0004703815 | -0.000159458
592 |  | 0 | 0 | 1 | 0 | 0 | 0 |  | 0 | 0 | 1 | 0 | 0 | 0 | 0.9968424 | 0.9766155 | 0.9967698 | 0.971245 | 0.9985642 | 0.9988394 | 0.9990336 | 0.9991523 | 0.9992225 | 0.9992657 | 0.0001588366 | 2.242323e-05 | 0.9719335864 | 0 | 0.0003 | -9e-05 | 0.997436 | 0.9749534 | 0.8761974 | 0.994467 | 0.0001266665 | 1.788664e-05 | 0.7754462 | 0 | 0.0002393969 | -7.182216e-05
593 |  | 0 | 0 | 1 | 0 | 0 | 0 |  | 0 | 0 | 1 | 0 | 0 | 0 | 0.9967257 | 0.9764419 | 0.9966503 | 0.9714145 | 0.9985111 | 0.9987964 | 0.9989978 | 0.9991209 | 0.9991937 | 0.9992385 | 8.173323e-05 | 1.916916e-05 | 0.9715563253 | 0 | 0.00018 | 0.00016 | 0.9973411 | 0.9749953 | 0.8767975 | 0.994463 | 6.520115e-05 | 1.52962e-05 | 0.7754185 | 0 | 0.0001436898 | 0.00012773
594 |  | 0 | 0 | 1 | 0 | 0 | 0 |  | 0 | 0 | 1 | 0 | 0 | 0 | 0.9966089 | 0.9762717 | 0.9965308 | 0.971584 | 0.9984579 | 0.9987534 | 0.998962 | 0.9990896 | 0.9991649 | 0.9992113 | 0.0003676482 | 1.648015e-05 | 0.9714101989 | 0 | 0.00039 | 0.00012 | 0.9972463 | 0.9749577 | 0.8773977 | 0.9944595 | 0.0002933598 | 1.3154e-05 | 0.7755146 | 0 | 0.0003114154 | 9.582458e-05
595 |  | 0 | 0 | 1 | 0 | 0 | 0 |  | 0 | 0 | 1 | 0 | 0 | 0 | 0.9964921 | 0.9766151 | 0.9964114 | 0.971755 | 0.9984048 | 0.9987104 | 0.9989263 | 0.9990582 | 0.9991361 | 0.9991841 | 0.0006458728 | 1.425855e-05 | 0.9716637623 | 0 | 0.00031 | -6e-05 | 0.9971514 | 0.9748279 | 0.8779979 | 0.994457 | 0.0005157212 | 1.138875e-05 | 0.7762664 | 0 | 0.0002477124 | -4.794663e-05
596 |  | 0 | 0 | 1 | 0 | 0 | 0 |  | 0 | 0 | 1 | 0 | 0 | 0 | 0.9966089 | 0.9764461 | 0.9965308 | 0.971926 | 0.9984579 | 0.9987534 | 0.998962 | 0.9990896 | 0.9991649 | 0.9992113 | 3.717453e-05 | 1.242697e-05 | 0.9721095187 | 0 | 7e-05 | 7e-05 | 0.9972463 | 0.9750346 | 0.8785981 | 0.9944545 | 2.972144e-05 | 9.938435e-06 | 0.7776045 | 0 | 5.600539e-05 | 5.600798e-05
597 |  | 0 | 0 | 1 | 0 | 0 | 0 |  | 0 | 0 | 1 | 0 | 0 | 0 | 0.9967257 | 0.9765063 | 0.9966503 | 0.972099 | 0.9985111 | 0.9987964 | 0.9989978 | 0.9991209 | 0.9991937 | 0.9992385 | 2.475443e-06 | 1.092403e-05 | 0.9730032035 | 0 | 0.00027 | 0.00017 | 0.9973411 | 0.9746325 | 0.8791983 | 0.9944525 | 1.980912e-06 | 8.744182e-06 | 0.7790014 | 0 | 0.0002162086 | 0.0001361374
598 |  | 0 | 0 | 1 | 0 | 0 | 0 |  | 0 | 0 | 1 | 0 | 0 | 0 | 0.9968424 | 0.9763186 | 0.9967698 | 0.972272 | 0.9985642 | 0.9988394 | 0.9990336 | 0.9991523 | 0.9992225 | 0.9992657 | 4.224026e-07 | 9.700381e-06 | 0.9736590279 | 0 | 0.00022 | 0.00023 | 0.997436 | 0.9747448 | 0.8797984 | 0.9944505 | 3.384119e-07 | 7.773694e-06 | 0.7804229 | 0 | 0.0001763713 | 0.0001843961
599 |  | 0 | 0 | 1 | 0 | 0 | 0 |  | 0 | 0 | 1 | 0 | 0 | 0 | 0.9969592 | 0.9765266 | 0.9968892 | 0.9724455 | 0.9986174 | 0.9988823 | 0.9990694 | 0.9991837 | 0.9992513 | 0.9992929 | 2.136219e-07 | 8.714724e-06 | 0.9742265266 | 0 | 4e-05 | -4e-05 | 0.9975309 | 0.9747766 | 0.8803986 | 0.9944495 | 1.714005e-07 | 6.994153e-06 | 0.7820288 | 0 | 3.211455e-05 | -3.211589e-05
600 |  | 0 | 0 | 1 | 0 | 0 | 0 |  | 0 | 0 | 1 | 0 | 0 | 0 | 0.9970761 | 0.9765859 | 0.9970087 | 0.972619 | 0.9986706 | 0.9989253 | 0.9991052 | 0.9992151 | 0.9992801 | 0.9993201 | 1.646959e-07 | 7.929757e-06 | 0.9745895172 | 0 | 0.00017 | -5e-05 | 0.9976257 | 0.9747768 | 0.8809988 | 0.994449 | 1.323172e-07 | 6.372414e-06 | 0.7833287 | 0 | 0.0001366618 | -4.019627e-05
601 |  | 0 | 0 | 1 | 0 | 0 | 0 |  | 0 | 0 | 1 | 0 | 0 | 0 | 0.9969592 | 0.9764252 | 0.9968892 | 0.972793 | 0.9986174 | 0.9988823 | 0.9990694 | 0.9991837 | 0.9992513 | 0.9992929 | 1.760308e-07 | 7.308271e-06 | 0.9749514899 | 0 | 0.00029 | -1e-05 | 0.9975309 | 0.9748663 | 0.881399 | 0.994449 | 1.414483e-07 | 5.87407e-06 | 0.7837704 | 0 | 0.0002331755 | -8.040869e-06
602 |  | 0 | 0 | 1 | 0 | 0 | 0 |  | 0 | 0 | 1 | 0 | 0 | 0 | 0.9968424 | 0.9766131 | 0.9967698 | 0.972967 | 0.9985642 | 0.9988394 | 0.9990336 | 0.9991523 | 0.9992225 | 0.9992657 | 2.957761e-07 | 6.808839e-06 | 0.975052768 | 0 | 0.00011 | -0.00011 | 0.997436 | 0.9747857 | 0.8817987 | 0.9944495 | 2.377538e-07 | 5.474659e-06 | 0.7841454 | 0 | 8.847963e-05 | -8.848345e-05
603 |  | 0 | 0 | 1 | 0 | 0 | 0 |  | 0 | 0 | 1 | 0 | 0 | 0 | 0.9967257 | 0.9766309 | 0.9966503 | 0.9731415 | 0.9985111 | 0.9987964 | 0.9989978 | 0.9991209 | 0.9991937 | 0.9992385 | 1.1276e-06 | 6.388318e-06 | 0.9753491351 | 0 | 0.00053 | -0.00031 | 0.9973411 | 0.9746732 | 0.8821985 | 0.9944495 | 9.065349e-07 | 5.137362e-06 | 0.7845151 | 0 | 0.0004263853 | -0.0002494063
604 |  | 0 | 0 | 1 | 0 | 0 | 0 |  | 0 | 0 | 1 | 0 | 0 | 0 | 0.9966089 | 0.9767274 | 0.9965308 | 0.973316 | 0.9984579 | 0.9987534 | 0.998962 | 0.9990896 | 0.9991649 | 0.9992113 | 1.017661e-06 | 6.008823e-06 | 0.9757402305 | 0 | 0.00047 | -1e-05 | 0.9972463 | 0.9747141 | 0.8825982 | 0.9944515 | 8.184684e-07 | 4.834112e-06 | 0.7851493 | 0 | 0.0003782719 | -8.048712e-06
605 |  | 0 | 0 | 1 | 0 | 0 | 0 |  | 0 | 0 | 1 | 0 | 0 | 0 | 0.9964921 | 0.9766585 | 0.9964114 | 0.973489 | 0.9984048 | 0.9987104 | 0.9989263 | 0.9990582 | 0.9991361 | 0.9991841 | 6.21305e-07 | 5.640065e-06 | 0.9760736872 | 0 | -4e-05 | 0 | 0.9971514 | 0.9747537 | 0.882998 | 0.9944525 | 4.998016e-07 | 4.538474e-06 | 0.7856012 | 0 | -3.220111e-05 | 0
606 |  | 0 | 0 | 1 | 0 | 0 | 0 |  | 0 | 0 | 1 | 0 | 0 | 0 | 0.9964921 | 0.9764424 | 0.9964114 | 0.973662 | 0.9984048 | 0.9987104 | 0.9989263 | 0.9990582 | 0.9991361 | 0.9991841 | 6.591265e-07 | 5.265848e-06 | 0.9761050061 | 0 | 0.00043 | -0.00025 | 0.9971514 | 0.9749755 | 0.8833978 | 0.9944545 | 5.305653e-07 | 4.240053e-06 | 0.7861282 | 0 | 0.000346383 | -0.0002013951
607 |  | 0 | 0 | 1 | 0 | 0 | 0 |  | 0 | 0 | 1 | 0 | 0 | 0 | 0.9964921 | 0.9767298 | 0.9964114 | 0.973834 | 0.9984048 | 0.9987104 | 0.9989263 | 0.9990582 | 0.9991361 | 0.9991841 | 1.23383e-06 | 4.881929e-06 | 0.9764830418 | 0 | 0.0002 | -0.00011 | 0.9971514 | 0.9744854 | 0.8837975 | 0.994457 | 9.935945e-07 | 3.932586e-06 | 0.7867655 | 0 | 0.0001611765 | -8.865135e-05
608 |  | 0 | 0 | 1 | 0 | 0 | 0 |  | 0 | 0 | 1 | 0 | 0 | 0 | 0.9964921 | 0.976665 | 0.9964114 | 0.974006 | 0.9984048 | 0.9987104 | 0.9989263 | 0.9990582 | 0.9991361 | 0.9991841 | 9.605948e-07 | 4.490565e-06 | 0.976352156 | 0 | 0.00037 | -0.00015 | 0.9971514 | 0.9748738 | 0.8841973 | 0.9944595 | 7.743057e-07 | 3.620814e-06 | 0.7874183 | 0 | 0.000298464 | -0.0001210047
609 |  | 0 | 0 | 1 | 0 | 0 | 0 |  | 0 | 0 | 1 | 0 | 0 | 0 | 0.9964921 | 0.9764338 | 0.9964114 | 0.974177 | 0.9984048 | 0.9987104 | 0.9989263 | 0.9990582 | 0.9991361 | 0.9991841 | 1.024281e-06 | 4.097019e-06 | 0.9761731801 | 0 | 2e-05 | -0.00044 | 0.9971514 | 0.9745306 | 0.884597 | 0.9944635 | 8.256762e-07 | 3.303633e-06 | 0.7873076 | 0 | 1.613388e-05 | -0.0003549624
610 |  | 0 | 0 | 1 | 0 | 0 | 0 |  | 0 | 0 | 1 | 0 | 0 | 0 | 0.9964921 | 0.9766742 | 0.9964114 | 0.974348 | 0.9984048 | 0.9987104 | 0.9989263 | 0.9990582 | 0.9991361 | 0.9991841 | 6.675168e-07 | 3.70849e-06 | 0.9761441955 | 0 | 0.0004 | -0.0001 | 0.9971514 | 0.9747667 | 0.8849968 | 0.9944665 | 5.386899e-07 | 2.993689e-06 | 0.7881655 | 0 | 0.0003230388 | -8.076357e-05
611 |  | 0 | 0 | 1 | 0 | 0 | 0 |  | 0 | 0 | 1 | 0 | 0 | 0 | 0.9964921 | 0.9767333 | 0.9964114 | 0.974518 | 0.9984048 | 0.9987104 | 0.9989263 | 0.9990582 | 0.9991361 | 0.9991841 | 1.144758e-06 | 3.333868e-06 | 0.976037965 | 0 | 0.00015 | -0.00014 | 0.9971514 | 0.9747692 | 0.8853976 | 0.994471 | 9.244681e-07 | 2.693145e-06 | 0.7886275 | 0 | 0.0001212237 | -0.0001131476
612 |  | 0 | 0 | 1 | 0 | 0 | 0 |  | 0 | 0 | 1 | 0 | 0 | 0 | 0.9964921 | 0.9770794 | 0.9964114 | 0.974688 | 0.9984048 | 0.9987104 | 0.9989263 | 0.9990582 | 0.9991361 | 0.9991841 | 6.587934e-07 | 2.983603e-06 | 0.9757402761 | 0 | 0.00026 | -0.00031 | 0.9971514 | 0.9747082 | 0.8857984 | 0.994475 | 5.325107e-07 | 2.412421e-06 | 0.7891148 | 0 | 0.0002103151 | -0.0002507724
613 |  | 0 | 0 | 1 | 0 | 0 | 0 |  | 0 | 0 | 1 | 0 | 0 | 0 | 0.9964921 | 0.976908 | 0.9964114 | 0.974857 | 0.9984048 | 0.9987104 | 0.9989263 | 0.9990582 | 0.9991361 | 0.9991841 | 8.832666e-07 | 2.668925e-06 | 0.9758512521 | 0 | 0.0001 | -0.00017 | 0.9971514 | 0.9747902 | 0.8861992 | 0.99448 | 7.143405e-07 | 2.159149e-06 | 0.7896303 | 0 | 8.093408e-05 | -0.0001375945
614 |  | 0 | 0 | 1 | 0 | 0 | 0 |  | 0 | 0 | 1 | 0 | 0 | 0 | 0.9964921 | 0.9767538 | 0.9964114 | 0.975026 | 0.9984048 | 0.9987104 | 0.9989263 | 0.9990582 | 0.9991361 | 0.9991841 | 7.046273e-07 | 2.400901e-06 | 0.9757443045 | 0 | -9e-05 | -0.00013 | 0.9971514 | 0.9747138 | 0.8866 | 0.994485 | 5.70091e-07 | 1.943086e-06 | 0.7898552 | 0 | -7.28694e-05 | -0.0001052609
615 |  | 0 | 0 | 1 | 0 | 0 | 0 |  | 0 | 0 | 1 | 0 | 0 | 0 | 0.9964921 | 0.9770226 | 0.9964114 | 0.975193 | 0.9984048 | 0.9987104 | 0.9989263 | 0.9990582 | 0.9991361 | 0.9991841 | 4.960942e-07 | 2.187546e-06 | 0.9755532135 | 0 | 0.00012 | -7e-05 | 0.9971514 | 0.9747909 | 0.8870008 | 0.9944905 | 4.017684e-07 | 1.772156e-06 | 0.7904773 | 0 | 9.725477e-05 | -5.673467e-05
616 |  | 0 | 0 | 1 | 0 | 0 | 0 |  | 0 | 0 | 1 | 0 | 0 | 0 | 0.9964921 | 0.9770499 | 0.9964114 | 0.97536 | 0.9984048 | 0.9987104 | 0.9989263 | 0.9990582 | 0.9991361 | 0.9991841 | 6.570986e-07 | 2.03174e-06 | 0.975703016 | 0 | -0.00023 | -0.00021 | 0.9971514 | 0.9751564 | 0.8874016 | 0.9944965 | 5.327094e-07 | 1.647634e-06 | 0.7914148 | 0 | -0.0001865974 | -0.0001703797
617 |  | 0 | 0 | 1 | 0 | 0 | 0 |  | 0 | 0 | 1 | 0 | 0 | 0 | 0.9964921 | 0.9773232 | 0.9964114 | 0.975525 | 0.9984048 | 0.9987104 | 0.9989263 | 0.9990582 | 0.9991361 | 0.9991841 | 1.584304e-06 | 1.930715e-06 | 0.9755693116 | 0 | 6e-05 | 0.00031 | 0.9971514 | 0.9748111 | 0.8878024 | 0.994504 | 1.285105e-06 | 1.566575e-06 | 0.7917446 | 0 | 4.870454e-05 | 0.0002516522
618 |  | 0 | 0 | 1 | 0 | 0 | 0 |  | 0 | 0 | 1 | 0 | 0 | 0 | 0.9964921 | 0.9771563 | 0.9964114 | 0.97569 | 0.9984048 | 0.9987104 | 0.9989263 | 0.9990582 | 0.9991361 | 0.9991841 | 1.132578e-06 | 1.876422e-06 | 0.9756276505 | 0 | 0.00035 | -0.00015 | 0.9971514 | 0.9750176 | 0.8882032 | 0.99451 | 9.193022e-07 | 1.523539e-06 | 0.7923207 | 0 | 0.0002842996 | -0.0001218485
619 |  | 0 | 0 | 1 | 0 | 0 | 0 |  | 0 | 0 | 1 | 0 | 0 | 0 | 0.9964921 | 0.9771789 | 0.9964114 | 0.975853 | 0.9984048 | 0.9987104 | 0.9989263 | 0.9990582 | 0.9991361 | 0.9991841 | 1.187503e-06 | 1.855993e-06 | 0.9759107039 | 0 | -8e-05 | -0.00013 | 0.9971514 | 0.9748369 | 0.888604 | 0.9945175 | 9.643314e-07 | 1.507651e-06 | 0.792918 | 0 | -6.501288e-05 | -0.000105651
620 |  | 0 | 0 | 1 | 0 | 0 | 0 |  | 0 | 0 | 1 | 0 | 0 | 0 | 0.9964921 | 0.9767226 | 0.9964114 | 0.976016 | 0.9984048 | 0.9987104 | 0.9989263 | 0.9990582 | 0.9991361 | 0.9991841 | 8.457553e-07 | 1.852858e-06 | 0.9762254788 | 0 | 0.00039 | 0.00012 | 0.9971514 | 0.9751358 | 0.8890072 | 0.994526 | 6.871313e-07 | 1.505809e-06 | 0.7935457 | 0 | 0.0003170864 | 9.756974e-05
621 |  | 0 | 0 | 1 | 0 | 0 | 0 |  | 0 | 0 | 1 | 0 | 0 | 0 | 0.9964921 | 0.9773207 | 0.9964114 | 0.976176 | 0.9984048 | 0.9987104 | 0.9989263 | 0.9990582 | 0.9991361 | 0.9991841 | 1.19392e-06 | 1.849382e-06 | 0.9765075155 | 0 | 0.00027 | -5e-05 | 0.9971514 | 0.9751609 | 0.8896059 | 0.9945335 | 9.714356e-07 | 1.505214e-06 | 0.7949526 | 0 | 0.000219847 | -4.071437e-05
622 |  | 0 | 0 | 1 | 0 | 0 | 0 |  | 0 | 0 | 1 | 0 | 0 | 0 | 0.9964921 | 0.9772421 | 0.9964114 | 0.976336 | 0.9984048 | 0.9987104 | 0.9989263 | 0.9990582 | 0.9991361 | 0.9991841 | 8.434774e-07 | 1.833403e-06 | 0.9768342966 | 0 | 0.0002 | -8e-05 | 0.9971514 | 0.9750432 | 0.8902046 | 0.994542 | 6.867395e-07 | 1.49317e-06 | 0.795731 | 0 | 0.0001629546 | -6.518496e-05
623 |  | 0 | 0 | 1 | 0 | 0 | 0 |  | 0 | 0 | 1 | 0 | 0 | 0 | 0.9964921 | 0.9774104 | 0.9964114 | 0.9764935 | 0.9984048 | 0.9987104 | 0.9989263 | 0.9990582 | 0.9991361 | 0.9991841 | 7.692361e-07 | 1.800308e-06 | 0.9769010574 | 0 | -0.00019 | -0.00021 | 0.9971514 | 0.9751059 | 0.8908032 | 0.9945505 | 6.269699e-07 | 1.4678e-06 | 0.7966442 | 0 | -0.0001549739 | -0.0001712952
624 |  | 0 | 0 | 1 | 0 | 0 | 0 |  | 0 | 0 | 1 | 0 | 0 | 0 | 0.9964921 | 0.9774381 | 0.9964114 | 0.976651 | 0.9984048 | 0.9987104 | 0.9989263 | 0.9990582 | 0.9991361 | 0.9991841 | 8.348008e-07 | 1.749973e-06 | 0.9771141619 | 0 | 0.00048 | -4e-05 | 0.9971514 | 0.974832 | 0.8914019 | 0.99456 | 6.808103e-07 | 1.427604e-06 | 0.7972883 | 0 | 0.0003917442 | -3.264692e-05
625 |  | 0 | 0 | 1 | 0 | 0 | 0 |  | 0 | 0 | 1 | 0 | 0 | 0 | 0.9964921 | 0.9773267 | 0.9964114 | 0.976805 | 0.9984048 | 0.9987104 | 0.9989263 | 0.9990582 | 0.9991361 | 0.9991841 | 5.637306e-07 | 1.684017e-06 | 0.9771577045 | 0 | 0.00023 | -5e-05 | 0.9971514 | 0.9750958 | 0.8920006 | 0.9945685 | 4.602001e-07 | 1.375164e-06 | 0.7981169 | 0 | 0.0001878975 | -4.084924e-05
626 |  | 0 | 0 | 1 | 0 | 0 | 0 |  | 0 | 0 | 1 | 0 | 0 | 0 | 0.9966089 | 0.9774329 | 0.9965308 | 0.976959 | 0.9984579 | 0.9987534 | 0.998962 | 0.9990896 | 0.9991649 | 0.9992113 | 4.441432e-07 | 1.604984e-06 | 0.977376327 | 0 | 0.00028 | 0.00021 | 0.9972463 | 0.9750782 | 0.8925993 | 0.994578 | 3.630519e-07 | 1.312336e-06 | 0.7993313 | 0 | 0.0002290399 | 0.0001717879
627 |  | 0 | 0 | 1 | 0 | 0 | 0 |  | 0 | 0 | 1 | 0 | 0 | 0 | 0.9967257 | 0.97735 | 0.9966503 | 0.97711 | 0.9985111 | 0.9987964 | 0.9989978 | 0.9991209 | 0.9991937 | 0.9992385 | 4.479475e-07 | 1.516141e-06 | 0.977183664 | 0 | 0.00038 | 0.0002 | 0.9973411 | 0.9750245 | 0.893198 | 0.994588 | 3.665576e-07 | 1.24102e-06 | 0.8000238 | 0 | 0.0003111684 | 0.0001637802
628 |  | 0 | 0 | 1 | 0 | 0 | 0 |  | 0 | 0 | 1 | 0 | 0 | 0 | 0.9968424 | 0.9774847 | 0.9967698 | 0.977261 | 0.9985642 | 0.9988394 | 0.9990336 | 0.9991523 | 0.9992225 | 0.9992657 | 6.585143e-07 | 1.422252e-06 | 0.9772591594 | 0 | -7e-05 | -4e-05 | 0.997436 | 0.9751276 | 0.8937966 | 0.9945985 | 5.39655e-07 | 1.165862e-06 | 0.801244 | 0 | -5.740308e-05 | -3.280318e-05
629 |  | 0 | 0 | 1 | 0 | 0 | 0 |  | 0 | 0 | 1 | 0 | 0 | 0 | 0.9969592 | 0.9776829 | 0.9968892 | 0.9774085 | 0.9986174 | 0.9988823 | 0.9990694 | 0.9991837 | 0.9992513 | 0.9992929 | 1.08661e-06 | 1.328894e-06 | 0.977250812 | 0 | 0.00043 | -0.00023 | 0.9975309 | 0.9747953 | 0.8943953 | 0.9946095 | 8.914425e-07 | 1.090499e-06 | 0.802088 | 0 | 0.0003529909 | -0.0001888169
630 |  | 0 | 0 | 1 | 0 | 0 | 0 |  | 0 | 0 | 1 | 0 | 0 | 0 | 0.9970761 | 0.9778515 | 0.9970087 | 0.977556 | 0.9986706 | 0.9989253 | 0.9991052 | 0.9992151 | 0.9992801 | 0.9993201 | 1.767811e-06 | 1.243118e-06 | 0.9774602291 | 0 | 1e-05 | 0.00018 | 0.9976257 | 0.9752386 | 0.894994 | 0.9946205 | 1.452968e-06 | 1.021982e-06 | 0.8037262 | 0 | 8.224037e-06 | 0.0001480386
631 |  | 0 | 0 | 1 | 0 | 0 | 0 |  | 0 | 0 | 1 | 0 | 0 | 0 | 0.9969592 | 0.9776484 | 0.9968892 | 0.9776995 | 0.9986174 | 0.9988823 | 0.9990694 | 0.9991837 | 0.9992513 | 0.9992929 | 2.431876e-06 | 1.172845e-06 | 0.9774637096 | 0 | -0.00016 | 0.0001 | 0.9975309 | 0.9751318 | 0.8954952 | 0.994632 | 1.998796e-06 | 9.642343e-07 | 0.8037557 | 0 | -0.0001315899 | 8.22471e-05
632 |  | 0 | 0 | 1 | 0 | 0 | 0 |  | 0 | 0 | 1 | 0 | 0 | 0 | 0.9968424 | 0.9777545 | 0.9967698 | 0.977843 | 0.9985642 | 0.9988394 | 0.9990336 | 0.9991523 | 0.9992225 | 0.9992657 | 2.759292e-06 | 1.126021e-06 | 0.9778589979 | 0 | 0.0001 | 0.00012 | 0.997436 | 0.9752243 | 0.8959955 | 0.994644 | 2.269117e-06 | 9.262442e-07 | 0.8045253 | 0 | 8.228972e-05 | 9.875193e-05
633 |  | 0 | 0 | 1 | 0 | 0 | 0 |  | 0 | 0 | 1 | 0 | 0 | 0 | 0.9967257 | 0.9780231 | 0.9966503 | 0.977982 | 0.9985111 | 0.9987964 | 0.9989978 | 0.9991209 | 0.9991937 | 0.9992385 | 2.9708e-06 | 1.108135e-06 | 0.9783833871 | 0 | 0.0004 | -7e-05 | 0.9973411 | 0.9748655 | 0.8964957 | 0.994656 | 2.443624e-06 | 9.117542e-07 | 0.8051589 | 0 | 0.0003292439 | -5.762026e-05
634 |  | 0 | 0 | 1 | 0 | 0 | 0 |  | 0 | 0 | 1 | 0 | 0 | 0 | 0.9966089 | 0.9779303 | 0.9965308 | 0.978121 | 0.9984579 | 0.9987534 | 0.998962 | 0.9990896 | 0.9991649 | 0.9992113 | 3.235037e-06 | 1.120058e-06 | 0.9791011575 | 0 | 6e-05 | -0.0001 | 0.9972463 | 0.9755572 | 0.896996 | 0.994668 | 2.663476e-06 | 9.22441e-07 | 0.8065221 | 0 | 4.943427e-05 | -8.239428e-05
635 |  | 0 | 0 | 1 | 0 | 0 | 0 |  | 0 | 0 | 1 | 0 | 0 | 0 | 0.9964921 | 0.9781989 | 0.9964114 | 0.9782565 | 0.9984048 | 0.9987104 | 0.9989263 | 0.9990582 | 0.9991361 | 0.9991841 | 3.545413e-06 | 1.160652e-06 | 0.9795140481 | 0 | 0.00017 | -0.00015 | 0.9971514 | 0.97521 | 0.8974962 | 0.994681 | 2.919723e-06 | 9.561144e-07 | 0.8070719 | 0 | 0.0001401012 | -0.0001236246
636 |  | 0 | 0 | 1 | 0 | 0 | 0 |  | 0 | 0 | 1 | 0 | 0 | 0 | 0.9964921 | 0.9780913 | 0.9964114 | 0.978392 | 0.9984048 | 0.9987104 | 0.9989263 | 0.9990582 | 0.9991361 | 0.9991841 | 3.93624e-06 | 1.225357e-06 | 0.9801208937 | 0 | 4e-05 | -1e-05 | 0.9971514 | 0.9753718 | 0.8979965 | 0.9946935 | 3.244055e-06 | 1.010189e-06 | 0.8081894 | 0 | 3.299018e-05 | -8.247941e-06
637 |  | 0 | 0 | 1 | 0 | 0 | 0 |  | 0 | 0 | 1 | 0 | 0 | 0 | 0.9964921 | 0.9782211 | 0.9964114 | 0.978523 | 0.9984048 | 0.9987104 | 0.9989263 | 0.9990582 | 0.9991361 | 0.9991841 | 4.69666e-06 | 1.305447e-06 | 0.9803800467 | 0 | -8e-05 | 0.00021 | 0.9971514 | 0.9752903 | 0.8984967 | 0.994707 | 3.873675e-06 | 1.077026e-06 | 0.8090125 | 0 | -6.60301e-05 | 0.0001733373
638 |  | 0 | 0 | 1 | 0 | 0 | 0 |  | 0 | 0 | 1 | 0 | 0 | 0 | 0.9964921 | 0.9780513 | 0.9964114 | 0.978654 | 0.9984048 | 0.9987104 | 0.9989263 | 0.9990582 | 0.9991361 | 0.9991841 | 6.200177e-06 | 1.386318e-06 | 0.9803421492 | 0 | 0.00022 | 0.00052 | 0.9971514 | 0.9756366 | 0.898997 | 0.9947205 | 5.118263e-06 | 1.14476e-06 | 0.8096978 | 0 | 0.0001817436 | 0.0004295965
639 |  | 0 | 0 | 1 | 0 | 0 | 0 |  | 0 | 0 | 1 | 0 | 0 | 0 | 0.9964921 | 0.9780363 | 0.9964114 | 0.9787805 | 0.9984048 | 0.9987104 | 0.9989263 | 0.9990582 | 0.9991361 | 0.9991841 | 9.223903e-06 | 1.455352e-06 | 0.9802989186 | 0 | -6e-05 | 0.00031 | 0.9971514 | 0.9756005 | 0.8994972 | 0.994734 | 7.619283e-06 | 1.202542e-06 | 0.8101859 | 0 | -4.959851e-05 | 0.0002562713
640 |  | 0 | 0 | 1 | 0 | 0 | 0 |  | 0 | 0 | 1 | 0 | 0 | 0 | 0.9964921 | 0.9787184 | 0.9964114 | 0.978907 | 0.9984048 | 0.9987104 | 0.9989263 | 0.9990582 | 0.9991361 | 0.9991841 | 1.521665e-05 | 1.506855e-06 | 0.9803602945 | 0 | -2e-05 | 0.00041 | 0.9971514 | 0.9757094 | 0.8999975 | 0.9947475 | 1.258848e-05 | 1.246977e-06 | 0.8114591 | 0 | -1.655778e-05 | 0.0003394508
641 |  | 0 | 0 | 1 | 0 | 0 | 0 |  | 0 | 0 | 1 | 0 | 0 | 0 | 0.9964921 | 0.9782921 | 0.9964114 | 0.9790285 | 0.9984048 | 0.9987104 | 0.9989263 | 0.9990582 | 0.9991361 | 0.9991841 | 2.375155e-05 | 1.538283e-06 | 0.9803638185 | 0 | -7e-05 | 0.00045 | 0.9971514 | 0.9756587 | 0.900398 | 0.994762 | 1.965114e-05 | 1.273108e-06 | 0.8115399 | 0 | -5.79578e-05 | 0.0003726037
642 |  | 0 | 0 | 1 | 0 | 0 | 0 |  | 0 | 0 | 1 | 0 | 0 | 0 | 0.9964921 | 0.9784306 | 0.9964114 | 0.97915 | 0.9984048 | 0.9987104 | 0.9989263 | 0.9990582 | 0.9991361 | 0.9991841 | 2.623615e-05 | 1.551222e-06 | 0.9802644934 | 0 | 3e-05 | 0.00031 | 0.9971514 | 0.9757547 | 0.9007979 | 0.9947765 | 2.172467e-05 | 1.284873e-06 | 0.8121255 | 0 | 2.48595e-05 | 0.0002568938
643 |  | 0 | 0 | 1 | 0 | 0 | 0 |  | 0 | 0 | 1 | 0 | 0 | 0 | 0.9964921 | 0.9786639 | 0.9964114 | 0.9792665 | 0.9984048 | 0.9987104 | 0.9989263 | 0.9990582 | 0.9991361 | 0.9991841 | 2.457739e-05 | 1.547866e-06 | 0.9807830594 | 0 | -0.00014 | 0.00028 | 0.9971514 | 0.9757529 | 0.9011979 | 0.994791 | 2.036772e-05 | 1.283137e-06 | 0.8132168 | 0 | -0.0001161055 | 0.0002322221
644 |  | 0 | 0 | 1 | 0 | 0 | 0 |  | 0 | 0 | 1 | 0 | 0 | 0 | 0.9964921 | 0.9786211 | 0.9964114 | 0.979383 | 0.9984048 | 0.9987104 | 0.9989263 | 0.9990582 | 0.9991361 | 0.9991841 | 2.416338e-05 | 1.530697e-06 | 0.9808212463 | 0 | 0.0004 | 0.00057 | 0.9971514 | 0.9760689 | 0.9015978 | 0.994806 | 2.00418e-05 | 1.269993e-06 | 0.8139464 | 0 | 0.0003320146 | 0.0004731435
645 |  | 0 | 0 | 1 | 0 | 0 | 0 |  | 0 | 0 | 1 | 0 | 0 | 0 | 0.9964921 | 0.9788 | 0.9964114 | 0.979495 | 0.9984048 | 0.9987104 | 0.9989263 | 0.9990582 | 0.9991361 | 0.9991841 | 2.490299e-05 | 1.50241e-06 | 0.980830066 | 0 | -6e-05 | 0.00045 | 0.9971514 | 0.9756621 | 0.9019978 | 0.994823 | 2.06623e-05 | 1.246949e-06 | 0.8142313 | 0 | -4.981917e-05 | 0.0003736617
646 |  | 0 | 0 | 1 | 0 | 0 | 0 |  | 0 | 0 | 1 | 0 | 0 | 0 | 0.9964921 | 0.9789797 | 0.9964114 | 0.979607 | 0.9984048 | 0.9987104 | 0.9989263 | 0.9990582 | 0.9991361 | 0.9991841 | 2.488233e-05 | 1.468263e-06 | 0.9810782854 | 0 | 2e-05 | 0.0002 | 0.9971514 | 0.9761499 | 0.9023978 | 0.9948375 | 2.06711e-05 | 1.220139e-06 | 0.8154606 | 0 | 1.662725e-05 | 0.0001662805
647 |  | 0 | 0 | 1 | 0 | 0 | 0 |  | 0 | 0 | 1 | 0 | 0 | 0 | 0.9964921 | 0.9784466 | 0.9964114 | 0.979714 | 0.9984048 | 0.9987104 | 0.9989263 | 0.9990582 | 0.9991361 | 0.9991841 | 2.250811e-05 | 1.433877e-06 | 0.9812040492 | 0 | -0.00012 | 0.0003 | 0.9971514 | 0.9760415 | 0.9027977 | 0.994854 | 1.869708e-05 | 1.19146e-06 | 0.8154943 | 0 | -9.975487e-05 | 0.0002493991
648 |  | 0 | 0 | 1 | 0 | 0 | 0 |  | 0 | 0 | 1 | 0 | 0 | 0 | 0.9964921 | 0.9786768 | 0.9964114 | 0.979821 | 0.9984048 | 0.9987104 | 0.9989263 | 0.9990582 | 0.9991361 | 0.9991841 | 2.077075e-05 | 1.407332e-06 | 0.9814419314 | 0 | -0.00015 | 0.00038 | 0.9971514 | 0.9762879 | 0.9031977 | 0.9948695 | 1.727211e-05 | 1.170639e-06 | 0.8165534 | 0 | -0.0001248253 | 0.0003162392
649 |  | 0 | 0 | 1 | 0 | 0 | 0 |  | 0 | 0 | 1 | 0 | 0 | 0 | 0.9964921 | 0.9790669 | 0.9964114 | 0.9799225 | 0.9984048 | 0.9987104 | 0.9989263 | 0.9990582 | 0.9991361 | 0.9991841 | 1.939362e-05 | 1.399515e-06 | 0.981810478 | 0 | 0.00012 | -1e-05 | 0.9971514 | 0.9764428 | 0.9035976 | 0.994886 | 1.614502e-05 | 1.165441e-06 | 0.8177755 | 0 | 9.997212e-05 | -8.33141e-06
650 |  | 0 | 0 | 1 | 0 | 0 | 0 |  | 0 | 0 | 1 | 0 | 0 | 0 | 0.9964921 | 0.9787187 | 0.9964114 | 0.980024 | 0.9984048 | 0.9987104 | 0.9989263 | 0.9990582 | 0.9991361 | 0.9991841 | 1.705473e-05 | 1.41837e-06 | 0.9819966919 | 0 | 0.00013 | 0.00013 | 0.9971514 | 0.9763304 | 0.9039976 | 0.994903 | 1.419922e-05 | 1.181251e-06 | 0.8180061 | 0 | 0.0001083131 | 0.0001083183
651 |  | 0 | 0 | 1 | 0 | 0 | 0 |  | 0 | 0 | 1 | 0 | 0 | 0 | 0.9963754 | 0.979569 | 0.9962919 | 0.98012 | 0.9983516 | 0.9986675 | 0.9988905 | 0.9990268 | 0.9991073 | 0.9991569 | 1.351362e-05 | 1.47101e-06 | 0.9824720851 | 0 | -0.0002 | 0.00032 | 0.9970566 | 0.9765416 | 0.9044967 | 0.99492 | 1.126639e-05 | 1.226779e-06 | 0.8195353 | 0 | -0.0001668675 | 0.0002670012
652 |  | 0 | 0 | 1 | 0 | 0 | 0 |  | 0 | 0 | 1 | 0 | 0 | 0 | 0.9962586 | 0.9788858 | 0.9961725 | 0.980216 | 0.9982985 | 0.9986245 | 0.9988547 | 0.9989954 | 0.9990785 | 0.9991297 | 9.631662e-06 | 1.567111e-06 | 0.982700632 | 0 | -6e-05 | 0.0003 | 0.9969617 | 0.9763746 | 0.9049963 | 0.9949375 | 8.025271e-06 | 1.306171e-06 | 0.8192597 | 0 | -5.003212e-05 | 0.0002501734
653 |  | 0 | 0 | 1 | 0 | 0 | 0 |  | 0 | 0 | 1 | 0 | 0 | 0 | 0.9961419 | 0.9790281 | 0.9960531 | 0.980306 | 0.9982454 | 0.9985815 | 0.9988189 | 0.998964 | 0.9990497 | 0.9991025 | 6.07308e-06 | 1.705176e-06 | 0.9832476146 | 0 | -4e-05 | 0.00016 | 0.9968669 | 0.9766512 | 0.905496 | 0.994955 | 5.063764e-06 | 1.422263e-06 | 0.8203077 | 0 | -3.337907e-05 | 0.0001335233
654 |  | 0 | 0 | 1 | 0 | 0 | 0 |  | 0 | 0 | 1 | 0 | 0 | 0 | 0.9960252 | 0.9792459 | 0.9959337 | 0.980396 | 0.9981922 | 0.9985386 | 0.9987831 | 0.9989326 | 0.9990209 | 0.9990753 | 3.519592e-06 | 1.883962e-06 | 0.9832762198 | 0 | 8e-05 | 0.0002 | 0.9967721 | 0.9764935 | 0.9059956 | 0.994972 | 2.935639e-06 | 1.57193e-06 | 0.8206215 | 0 | 6.67822e-05 | 0.0001669646
655 |  | 0 | 0 | 1 | 0 | 0 | 0 |  | 0 | 0 | 1 | 0 | 0 | 0 | 0.9959085 | 0.9788296 | 0.9958143 | 0.9804805 | 0.9981391 | 0.9984956 | 0.9987473 | 0.9989012 | 0.9989922 | 0.9990481 | 1.996185e-06 | 2.100086e-06 | 0.9833005373 | 0 | -0.0001 | 0.00028 | 0.9966773 | 0.9765478 | 0.9064953 | 0.9949895 | 1.664822e-06 | 1.752102e-06 | 0.8205742 | 0 | -8.347147e-05 | 0.0002337332
656 |  | 0 | 0 | 1 | 0 | 0 | 0 |  | 0 | 0 | 1 | 0 | 0 | 0 | 0.9959085 | 0.9794238 | 0.9958143 | 0.980565 | 0.9981391 | 0.9984956 | 0.9987473 | 0.9989012 | 0.9989922 | 0.9990481 | 1.105077e-06 | 2.336485e-06 | 0.9834048372 | 0 | 4e-05 | 0.00014 | 0.9966773 | 0.9768483 | 0.9069949 | 0.9950075 | 9.230846e-07 | 1.952392e-06 | 0.8219506 | 0 | 3.344104e-05 | 0.0001170502
657 |  | 0 | 0 | 1 | 0 | 0 | 0 |  | 0 | 0 | 1 | 0 | 0 | 0 | 0.9959085 | 0.9791347 | 0.9958143 | 0.9806445 | 0.9981391 | 0.9984956 | 0.9987473 | 0.9989012 | 0.9989922 | 0.9990481 | 6.108119e-07 | 2.578679e-06 | 0.9833239267 | 0 | 0 | 0.0001 | 0.9966773 | 0.9768514 | 0.9074946 | 0.9950255 | 5.104012e-07 | 2.155542e-06 | 0.8221771 | 0 | 0 | 8.363721e-05
658 |  | 0 | 0 | 1 | 0 | 0 | 0 |  | 0 | 0 | 1 | 0 | 0 | 0 | 0.9959085 | 0.9794639 | 0.9958143 | 0.980724 | 0.9981391 | 0.9984956 | 0.9987473 | 0.9989012 | 0.9989922 | 0.9990481 | 3.794581e-07 | 2.812053e-06 | 0.9831644885 | 0 | 1e-05 | 0.00025 | 0.9966773 | 0.9765627 | 0.9079942 | 0.9950435 | 3.172983e-07 | 2.352245e-06 | 0.8226113 | 0 | 8.369026e-06 | 0.0002092374
659 |  | 0 | 0 | 1 | 0 | 0 | 0 |  | 0 | 0 | 1 | 0 | 0 | 0 | 0.9959085 | 0.9790059 | 0.9958143 | 0.9807975 | 0.9981391 | 0.9984956 | 0.9987473 | 0.9989012 | 0.9989922 | 0.9990481 | 2.824204e-07 | 3.029776e-06 | 0.983106629 | 0 | -0.00029 | 7e-05 | 0.9966773 | 0.976667 | 0.9084939 | 0.9950625 | 2.362234e-07 | 2.535085e-06 | 0.8227959 | 0 | -0.0002427705 | 5.860306e-05
660 |  | 0 | 0 | 1 | 0 | 0 | 0 |  | 0 | 0 | 1 | 0 | 0 | 0 | 0.9959085 | 0.9790672 | 0.9958143 | 0.980871 | 0.9981391 | 0.9984956 | 0.9987473 | 0.9989012 | 0.9989922 | 0.9990481 | 2.703744e-07 | 3.230304e-06 | 0.9830189653 | 0 | -0.00011 | 0.00026 | 0.9966773 | 0.9766495 | 0.9089935 | 0.9950815 | 2.263036e-07 | 2.704733e-06 | 0.8232892 | 0 | -9.21488e-05 | 0.0002178184
661 |  | 0 | 0 | 1 | 0 | 0 | 0 |  | 0 | 0 | 1 | 0 | 0 | 0 | 0.9959085 | 0.9796179 | 0.9958143 | 0.980939 | 0.9981391 | 0.9984956 | 0.9987473 | 0.9989012 | 0.9989922 | 0.9990481 | 3.551384e-07 | 3.413403e-06 | 0.9828483315 | 0 | 0.00017 | 0.00021 | 0.9966773 | 0.9764173 | 0.9093957 | 0.995101 | 2.975056e-07 | 2.860489e-06 | 0.823851 | 0 | 0.0001425337 | 0.0001760809
662 |  | 0 | 0 | 1 | 0 | 0 | 0 |  | 0 | 0 | 1 | 0 | 0 | 0 | 0.9959085 | 0.9789494 | 0.9958143 | 0.981007 | 0.9981391 | 0.9984956 | 0.9987473 | 0.9989012 | 0.9989922 | 0.9990481 | 6.533474e-07 | 3.585958e-06 | 0.9823930701 | 0 | 0 | 1e-05 | 0.9966773 | 0.9767045 | 0.9097966 | 0.9951205 | 5.473978e-07 | 3.005517e-06 | 0.8235857 | 0 | 0 | 8.385989e-06
663 |  | 0 | 0 | 1 | 0 | 0 | 0 |  | 0 | 0 | 1 | 0 | 0 | 0 | 0.9959085 | 0.97979 | 0.9958143 | 0.98107 | 0.9981391 | 0.9984956 | 0.9987473 | 0.9989012 | 0.9989922 | 0.9990481 | 1.907063e-06 | 3.754873e-06 | 0.9823087243 | 0 | -0.00011 | -8e-05 | 0.9966773 | 0.9763202 | 0.9101976 | 0.99514 | 1.599387e-06 | 3.150205e-06 | 0.82433 | 0 | -9.233199e-05 | -6.71543e-05
664 |  | 0 | 0 | 1 | 0 | 0 | 0 |  | 0 | 0 | 1 | 0 | 0 | 0 | 0.9959085 | 0.9796622 | 0.9958143 | 0.981133 | 0.9981391 | 0.9984956 | 0.9987473 | 0.9989012 | 0.9989922 | 0.9990481 | 0.0001303153 | 3.932848e-06 | 0.9817616172 | 0 | -0.0002 | -8e-05 | 0.9966773 | 0.9769517 | 0.9105985 | 0.995159 | 0.0001094046 | 3.302953e-06 | 0.8247281 | 0 | -0.000168051 | -6.722417e-05
665 |  | 0 | 0 | 1 | 0 | 0 | 0 |  | 0 | 0 | 1 | 0 | 0 | 0 | 0.9959085 | 0.9797039 | 0.9958143 | 0.98119 | 0.9981391 | 0.9984956 | 0.9987473 | 0.9989012 | 0.9989922 | 0.9990481 | 1.996964e-05 | 4.134554e-06 | 0.9811989486 | 0 | 0.0002 | 0.00013 | 0.9966773 | 0.9765718 | 0.9109994 | 0.9951785 | 1.676813e-05 | 3.472948e-06 | 0.8243967 | 0 | 0.0001680798 | 0.000109258
666 |  | 0 | 0 | 1 | 0 | 0 | 0 |  | 0 | 0 | 1 | 0 | 0 | 0 | 0.9957918 | 0.9799486 | 0.9956949 | 0.981247 | 0.9980859 | 0.9984526 | 0.9987116 | 0.9988698 | 0.9989634 | 0.9990209 | 5.64896e-06 | 4.385762e-06 | 0.9809135506 | 0 | 0 | 6e-05 | 0.9965825 | 0.9772239 | 0.9114003 | 0.995199 | 4.748313e-06 | 3.687868e-06 | 0.8250375 | 0 | 0 | 5.048109e-05
667 |  | 0 | 0 | 1 | 0 | 0 | 0 |  | 0 | 0 | 1 | 0 | 0 | 0 | 0.9956751 | 0.9791709 | 0.9955756 | 0.9812985 | 0.9980328 | 0.9984097 | 0.9986758 | 0.9988384 | 0.9989346 | 0.9989937 | 9.178201e-05 | 4.719373e-06 | 0.9802187233 | 0 | -4e-05 | -4e-05 | 0.9964877 | 0.976639 | 0.9118012 | 0.9952195 | 7.705112e-05 | 3.963415e-06 | 0.823425 | 0 | -3.361039e-05 | -3.361238e-05
668 |  | 0 | 0 | 1 | 0 | 0 | 0 |  | 0 | 0 | 1 | 0 | 0 | 0 | 0.9955584 | 0.980112 | 0.9954562 | 0.98135 | 0.9979797 | 0.9983667 | 0.99864 | 0.9988071 | 0.9989058 | 0.9989665 | 5.038758e-06 | 5.168176e-06 | 0.9796569434 | 0 | -2e-05 | 3e-05 | 0.9963929 | 0.9769793 | 0.9122022 | 0.9952405 | 4.236126e-06 | 4.346613e-06 | 0.8241507 | 0 | -1.682977e-05 | 2.524619e-05
669 |  | 0 | 0 | 1 | 0 | 0 | 0 |  | 0 | 0 | 1 | 0 | 0 | 0 | 0.9954417 | 0.9796662 | 0.9953369 | 0.981396 | 0.9979265 | 0.9983238 | 0.9986042 | 0.9987757 | 0.998877 | 0.9989393 | 0.0001756222 | 5.808397e-06 | 0.9791664852 | 0 | -0.00012 | 2e-05 | 0.9962981 | 0.976823 | 0.9126031 | 0.9952605 | 0.0001475741 | 4.882698e-06 | 0.8233456 | 0 | -0.0001009312 | 1.682292e-05
670 |  | 0 | 0 | 1 | 0 | 0 | 0 |  | 0 | 0 | 1 | 0 | 0 | 0 | 0.9953251 | 0.9793199 | 0.9952176 | 0.981442 | 0.9978734 | 0.9982808 | 0.9985685 | 0.9987443 | 0.9988482 | 0.9989122 | 9.939306e-06 | 6.673678e-06 | 0.9787228834 | 0 | -2e-05 | -0.00016 | 0.9962033 | 0.9771005 | 0.913003 | 0.9952815 | 8.352357e-06 | 5.610422e-06 | 0.823029 | 0 | -1.682314e-05 | -0.0001345937
671 |  | 0 | 0 | 1 | 0 | 0 | 0 |  | 0 | 0 | 1 | 0 | 0 | 0 | 0.9953251 | 0.9799071 | 0.9952176 | 0.9814825 | 0.9978734 | 0.9982808 | 0.9985685 | 0.9987443 | 0.9988482 | 0.9989122 | 0.0001767772 | 7.849381e-06 | 0.9783302386 | 0 | -0.00021 | 0.00035 | 0.9962033 | 0.9770279 | 0.9133025 | 0.995303 | 0.0001486884 | 6.604858e-06 | 0.8234527 | 0 | -0.0001768048 | 0.0002946936
672 |  | 0 | 0 | 1 | 0 | 0 | 0 |  | 0 | 0 | 1 | 0 | 0 | 0 | 0.9953251 | 0.9798304 | 0.9952176 | 0.981523 | 0.9978734 | 0.9982808 | 0.9985685 | 0.9987443 | 0.9988482 | 0.9989122 | 1.055084e-05 | 9.396016e-06 | 0.9779169244 | 0.0005292944 | -0.00082 | 3e-05 | 0.9962033 | 0.9771903 | 0.913602 | 0.995324 | 8.878617e-06 | 7.910054e-06 | 0.8234985 | 0.0004457944 | -0.000690711 | 2.527153e-05
673 |  | 0 | 0 | 1 | 0 | 0 | 0 |  | 0 | 0 | 1 | 0 | 0 | 0 | 0.9953251 | 0.9802766 | 0.9952176 | 0.9815585 | 0.9978734 | 0.9982808 | 0.9985685 | 0.9987443 | 0.9988482 | 0.9989122 | 4.863063e-05 | 1.13235e-05 | 0.9775115873 | 0.000566047 | -7e-05 | 0.00026 | 0.9962033 | 0.9773439 | 0.9139016 | 0.995345 | 4.096393e-05 | 9.542226e-06 | 0.8239787 | 0.0004772249 | -5.902198e-05 | 0.0002192385
674 |  | 0 | 0 | 1 | 0 | 0 | 0 |  | 0 | 0 | 1 | 0 | 0 | 0 | 0.9953251 | 0.9800779 | 0.9952176 | 0.981594 | 0.9978734 | 0.9982808 | 0.9985685 | 0.9987443 | 0.9988482 | 0.9989122 | 2.531071e-05 | 1.365354e-05 | 0.9769061663 | 0.001849963 | -0.00023 | 0.00038 | 0.9962033 | 0.9770464 | 0.9142011 | 0.9953665 | 2.131784e-05 | 1.150433e-05 | 0.8233681 | 0.001559483 | -0.0001939058 | 0.0003203865
675 |  | 0 | 0 | 1 | 0 | 0 | 0 |  | 0 | 0 | 1 | 0 | 0 | 0 | 0.9953251 | 0.9799965 | 0.9952176 | 0.981624 | 0.9978734 | 0.9982808 | 0.9985685 | 0.9987443 | 0.9988482 | 0.9989122 | 7.975647e-05 | 1.623244e-05 | 0.9757770557 | 0.002571462 | 3e-05 | 0.00031 | 0.9962033 | 0.9775545 | 0.9145006 | 0.9953885 | 6.722946e-05 | 1.368846e-05 | 0.8230888 | 0.002169465 | 2.531273e-05 | 0.0002615816
676 |  | 0 | 0 | 1 | 0 | 0 | 0 |  | 0 | 0 | 1 | 0 | 0 | 0 | 0.9953251 | 0.9801778 | 0.9952176 | 0.981654 | 0.9978734 | 0.9982808 | 0.9985685 | 0.9987443 | 0.9988482 | 0.9989122 | 0.0001187044 | 1.895413e-05 | 0.9741097354 | 0.003401249 | -0.00045 | 0.00017 | 0.9962033 | 0.9772888 | 0.9148001 | 0.9954105 | 0.0001000893 | 1.59883e-05 | 0.8219234 | 0.002870373 | -0.0003798023 | 0.0001434901
677 |  | 0 | 0 | 1 | 1 | 0 | 0 |  | 0 | 0 | 1 | 0 | 0 | 0 | 0.9953251 | 0.9804692 | 0.9952176 | 0.981679 | 0.9978734 | 0.9982808 | 0.9985685 | 0.9987443 | 0.9988482 | 0.9989122 | 2.522058e-05 | 2.171629e-05 | 0.9713307266 | 0.004510049 | -0.0003 | 0.00078 | 0.9962033 | 0.9776058 | 0.9150996 | 0.995432 | 2.128671e-05 | 1.83365e-05 | 0.8203952 | 0.003809902 | -0.0002534539 | 0.0006590222
678 |  | 0 | 0 | 1 | 1 | 0 | 0 |  | 0 | 0 | 1 | 0 | 0 | 0 | 0.9953251 | 0.9804731 | 0.9952176 | 0.981704 | 0.9978734 | 0.9982808 | 0.9985685 | 0.9987443 | 0.9988482 | 0.9989122 | 7.940995e-05 | 2.448081e-05 | 0.9667133698 | 0.006508506 | -0.00028 | 0.00086 | 0.9962033 | 0.9773708 | 0.9153992 | 0.9954545 | 6.703303e-05 | 2.067364e-05 | 0.8166088 | 0.005498879 | -0.0002365898 | 0.0007267152
679 |  | 0 | 0 | 1 | 1 | 0 | 0 |  | 0 | 0 | 0.98 | 0.02 | 0 | 0 | 0.9953251 | 0.9798708 | 0.9952176 | 0.9817235 | 0.9978734 | 0.9982808 | 0.9985685 | 0.9987443 | 0.9988482 | 0.9989122 | 2.525304e-05 | 2.725257e-05 | 0.9599194994 | 0.01419821 | -0.00011 | 0.00107 | 0.9962033 | 0.9775307 | 0.9156987 | 0.9954765 | 2.131533e-05 | 2.301247e-05 | 0.8108035 | 0.01199474 | -9.293839e-05 | 0.000904095
680 |  | 0 | 0 | 1 | 1 | 0 | 0 |  | 0 | 0 | 0.94 | 0.06 | 0 | 0 | 0.9953251 | 0.9801952 | 0.9952176 | 0.981743 | 0.9978734 | 0.9982808 | 0.9985685 | 0.9987443 | 0.9988482 | 0.9989122 | 7.455926e-05 | 3.006031e-05 | 0.9507044063 | 0.02309739 | -0.0002 | 0.00108 | 0.9962033 | 0.9775303 | 0.9159982 | 0.995499 | 6.297731e-05 | 2.540114e-05 | 0.8035823 | 0.0195265 | -0.0001690972 | 0.0009131836
681 |  | 0 | 0 | 1 | 1 | 0 | 0 |  | 0 | 0 | 0.9 | 0.1 | 0 | 0 | 0.9953251 | 0.9803474 | 0.9952176 | 0.981758 | 0.9978734 | 0.9982808 | 0.9985685 | 0.9987443 | 0.9988482 | 0.9989122 | 3.771646e-05 | 3.297296e-05 | 0.9382805713 | 0.03638727 | -0.00043 | 0.00114 | 0.9962033 | 0.9777141 | 0.9165973 | 0.9955215 | 3.189061e-05 | 2.78912e-05 | 0.7939023 | 0.03079358 | -0.0003639355 | 0.000964914
682 |  | 0 | 0 | 1 | 1 | 0 | 0 |  | 0 | 0 | 0.86 | 0.14 | 0 | 0 | 0.9953251 | 0.9811399 | 0.9952176 | 0.981773 | 0.9978734 | 0.9982808 | 0.9985685 | 0.9987443 | 0.9988482 | 0.9989122 | 2.198258e-05 | 3.605411e-05 | 0.9222514474 | 0.05271024 | -0.00035 | 0.00133 | 0.9962033 | 0.9777135 | 0.9171982 | 0.995544 | 1.861497e-05 | 3.054328e-05 | 0.7815116 | 0.04467428 | -0.0002966715 | 0.001127424
683 |  | 0 | 0 | 1 | 1 | 0 | 0 |  | 0 | 0 | 0.82 | 0.18 | 0 | 0 | 0.9953251 | 0.980863 | 0.9952176 | 0.9817825 | 0.9978734 | 0.9982808 | 0.9985685 | 0.9987443 | 0.9988482 | 0.9989122 | 3.41029e-05 | 3.947076e-05 | 0.9022342884 | 0.07256871 | -0.00021 | 0.00166 | 0.9962033 | 0.978042 | 0.9177991 | 0.995567 | 2.889994e-05 | 3.346251e-05 | 0.7651162 | 0.06155084 | -0.0001781349 | 0.001408204
684 |  | 0 | 0 | 1 | 1 | 0 | 0 |  | 0 | 0 | 0.78 | 0.22 | 0 | 0 | 0.9953251 | 0.9803444 | 0.9952176 | 0.981792 | 0.9978734 | 0.9982808 | 0.9985685 | 0.9987443 | 0.9988482 | 0.9989122 | 2.686607e-05 | 4.329954e-05 | 0.8776873565 | 0.09574808 | 0.00014 | 0.0014 | 0.9962033 | 0.9777805 | 0.9184 | 0.9955905 | 2.276474e-05 | 3.670449e-05 | 0.7442191 | 0.08120214 | 0.0001187437 | 0.001187513
685 |  | 0 | 0 | 1 | 1 | 0 | 0 |  | 0 | 0 | 0.74 | 0.26 | 0 | 0 | 0.9953251 | 0.9808234 | 0.9952176 | 0.981797 | 0.9978734 | 0.9982808 | 0.9985685 | 0.9987443 | 0.9988482 | 0.9989122 | 3.050116e-05 | 4.782282e-05 | 0.8485479147 | 0.123032 | -0.00037 | 0.00132 | 0.9962033 | 0.978079 | 0.9190009 | 0.9956135 | 2.588308e-05 | 4.059869e-05 | 0.7205736 | 0.1044953 | -0.0003142862 | 0.001121309
686 |  | 0 | 0 | 1 | 1 | 0 | 0 |  | 0 | 0 | 0.7 | 0.3 | 0 | 0 | 0.9952084 | 0.9809504 | 0.9950982 | 0.981802 | 0.9978203 | 0.9982378 | 0.9985327 | 0.9987129 | 0.9988194 | 0.998885 | 1.922678e-05 | 5.318865e-05 | 0.8144571116 | 0.1534976 | -0.00025 | 0.00137 | 0.9961085 | 0.9782219 | 0.9196018 | 0.995637 | 1.632506e-05 | 4.518028e-05 | 0.6920323 | 0.1304482 | -0.0002124823 | 0.00116448
687 |  | 0 | 0 | 1 | 1 | 0 | 0 |  | 0 | 0 | 0.66 | 0.34 | 0 | 0 | 0.9950918 | 0.9813565 | 0.9949789 | 0.9818025 | 0.9977672 | 0.9981949 | 0.9984969 | 0.9986815 | 0.9987906 | 0.9988578 | 1.433212e-05 | 5.985302e-05 | 0.7755168809 | 0.1879333 | -0.00077 | 0.00155 | 0.9960138 | 0.9784173 | 0.9202027 | 0.99566 | 1.218012e-05 | 5.088777e-05 | 0.6595534 | 0.1598611 | -0.0006550541 | 0.001318704
688 |  | 0 | 0 | 1 | 1 | 0 | 0 |  | 0 | 0 | 0.62 | 0.38 | 0 | 0 | 0.9949752 | 0.9810354 | 0.9948596 | 0.981803 | 0.997714 | 0.9981519 | 0.9984611 | 0.9986501 | 0.9987618 | 0.9988306 | 8.647152e-06 | 6.80966e-05 | 0.7323389991 | 0.2277757 | -0.00031 | 0.00116 | 0.995919 | 0.978349 | 0.9208036 | 0.9956835 | 7.347988e-06 | 5.789103e-05 | 0.622777 | 0.1937359 | -0.0002637017 | 0.0009868226
689 |  | 0 | 0 | 1 | 1 | 0 | 0 |  | 0 | 0 | 0.58 | 0.42 | 0 | 0 | 0.9948586 | 0.9811278 | 0.9947404 | 0.9817985 | 0.9976609 | 0.998109 | 0.9984253 | 0.9986187 | 0.998733 | 0.9988034 | 1.671217e-06 | 7.865086e-05 | 0.6856493313 | 0.2739485 | -0.00016 | 0.00128 | 0.9958243 | 0.9780971 | 0.9214045 | 0.995708 | 1.420306e-06 | 6.687249e-05 | 0.5831546 | 0.2330423 | -0.0001361242 | 0.001089071
690 |  | 0 | 0 | 1 | 1 | 0 | 0 |  | 0 | 0 | 0.54 | 0.46 | 0 | 0 | 0.994742 | 0.9808315 | 0.9946211 | 0.981794 | 0.9976078 | 0.998066 | 0.9983896 | 0.9985874 | 0.9987043 | 0.9987762 | 8.654537e-07 | 9.21387e-05 | 0.6364817727 | 0.3251445 | -4e-05 | 0.00093 | 0.9957295 | 0.9783493 | 0.9220027 | 0.995732 | 7.356928e-07 | 7.835996e-05 | 0.5414756 | 0.2766657 | -3.404002e-05 | 0.0007914874
691 |  | 0 | 0 | 1 | 1 | 0 | 0 |  | 0 | 0 | 0.5 | 0.5 | 0 | 0 | 0.994742 | 0.9806392 | 0.9946211 | 0.9817855 | 0.9976078 | 0.998066 | 0.9983896 | 0.9985874 | 0.9987043 | 0.9987762 | 5.698477e-07 | 0.000109992 | 0.5858119805 | 0.3814077 | -0.0003 | 0.00163 | 0.9957295 | 0.97888 | 0.922302 | 0.9957555 | 4.847406e-07 | 9.360757e-05 | 0.4987111 | 0.3247628 | -0.0002554753 | 0.001388182
692 |  | 0 | 0 | 1 | 1 | 0 | 0 |  | 0 | 0 | 0.46 | 0.54 | 0 | 0 | 0.994742 | 0.9817809 | 0.9946211 | 0.981777 | 0.9976078 | 0.998066 | 0.9983896 | 0.9985874 | 0.9987043 | 0.9987762 | 3.70128e-07 | 0.0001333072 | 0.5340007344 | 0.4397055 | -0.00047 | 0.00096 | 0.9957295 | 0.97874 | 0.9226014 | 0.99578 | 3.152779e-07 | 0.0001136043 | 0.4552224 | 0.3749123 | -0.0004007897 | 0.0008186932
693 |  | 0 | 0 | 1 | 1 | 0 | 0 |  | 0 | 0 | 0.42 | 0.58 | 0 | 0 | 0.994742 | 0.9814904 | 0.9946211 | 0.981764 | 0.9976078 | 0.998066 | 0.9983896 | 0.9985874 | 0.9987043 | 0.9987762 | 2.309404e-07 | 0.0001626665 | 0.4825247706 | 0.4989768 | 3e-05 | 0.00055 | 0.9957295 | 0.9791278 | 0.9229007 | 0.995804 | 1.968025e-07 | 0.0001386846 | 0.4115196 | 0.425635 | 2.559346e-05 | 0.0004692473
694 |  | 0 | 0 | 1 | 1 | 0 | 0 |  | 0 | 0 | 0.38 | 0.62 | 0 | 0 | 0.994742 | 0.9810957 | 0.9946211 | 0.981751 | 0.9976078 | 0.998066 | 0.9983896 | 0.9985874 | 0.9987043 | 0.9987762 | 1.372564e-07 | 0.0001920142 | 0.4306071237 | 0.5558115 | -7e-05 | 0.00021 | 0.9957295 | 0.9784682 | 0.9232001 | 0.995828 | 1.168803e-07 | 0.0001635843 | 0.3669698 | 0.4737647 | -5.967384e-05 | 0.0001790344
695 |  | 0 | 0 | 1 | 1 | 0 | 0 |  | 0 | 0 | 0.34 | 0.66 | 0 | 0 | 0.994742 | 0.9811307 | 0.9946211 | 0.981734 | 0.9976078 | 0.998066 | 0.9983896 | 0.9985874 | 0.9987043 | 0.9987762 | 8.538874e-08 | 0.0002071192 | 0.3793720816 | 0.6104202 | -0.00034 | 0.00038 | 0.9957295 | 0.9789602 | 0.9234994 | 0.995852 | 7.277582e-08 | 0.0001766064 | 0.3235878 | 0.5207648 | -0.0002900965 | 0.0003242489
696 |  | 0 | 0 | 1 | 1 | 0 | 0 |  | 0 | 0 | 0.3 | 0.7 | 0 | 0 | 0.994742 | 0.9814014 | 0.9946211 | 0.981717 | 0.9976078 | 0.998066 | 0.9983896 | 0.9985874 | 0.9987043 | 0.9987762 | 5.917066e-08 | 0.0002042401 | 0.3292996042 | 0.6563065 | -0.00015 | 0.00061 | 0.9957295 | 0.9790014 | 0.9237987 | 0.995877 | 5.046324e-08 | 0.0001742645 | 0.2810607 | 0.5602755 | -0.0001280669 | 0.0005208431
697 |  | 0 | 0 | 1 | 1 | 0 | 0 |  | 0 | 0 | 0.26 | 0.74 | 0 | 0 | 0.994742 | 0.9813524 | 0.9946211 | 0.981697 | 0.9976078 | 0.998066 | 0.9983896 | 0.9985874 | 0.9987043 | 0.9987762 | 4.999021e-08 | 0.0001942153 | 0.2794813295 | 0.7008435 | -0.00016 | 0.00069 | 0.9957295 | 0.9792438 | 0.9240981 | 0.9959015 | 4.265619e-08 | 0.0001657983 | 0.2386658 | 0.5986106 | -0.0001366766 | 0.0005894603
698 |  | 0 | 0 | 1 | 1 | 0 | 0 |  | 0 | 0 | 0.22 | 0.78 | 0 | 0 | 0.994742 | 0.9817401 | 0.9946211 | 0.981677 | 0.9976078 | 0.998066 | 0.9983896 | 0.9985874 | 0.9987043 | 0.9987762 | 4.94705e-08 | 0.0001847981 | 0.231411539 | 0.7414217 | -0.00026 | 0.00118 | 0.9957295 | 0.9790905 | 0.9243974 | 0.995926 | 4.223665e-08 | 0.0001578483 | 0.1977281 | 0.6336284 | -0.0002222253 | 0.001008634
699 |  | 0 | 0 | 1 | 1 | 0 | 0 |  | 0 | 0 | 0.18 | 0.82 | 0 | 0 | 0.994742 | 0.9814487 | 0.9946211 | 0.981653 | 0.9976078 | 0.998066 | 0.9983896 | 0.9985874 | 0.9987043 | 0.9987762 | 5.661521e-08 | 0.0001736749 | 0.1874026565 | 0.7783158 | -0.00027 | 0.00159 | 0.9957295 | 0.9791103 | 0.9246968 | 0.995951 | 4.833893e-08 | 0.0001483544 | 0.1601326 | 0.6651903 | -0.0002307835 | 0.001359156
700 |  | 0 | 0 | 1 | 1 | 0 | 0 |  | 0 | 0 | 0.14 | 0.86 | 0 | 0 | 0.994742 | 0.9814891 | 0.9946211 | 0.981629 | 0.9976078 | 0.998066 | 0.9983896 | 0.9985874 | 0.9987043 | 0.9987762 | 6.899129e-08 | 0.0001579256 | 0.1454546741 | 0.8133443 | -3e-05 | 0.00163 | 0.9957295 | 0.9793968 | 0.9249961 | 0.995976 | 5.894459e-08 | 0.00013499 | 0.1243705 | 0.6955852 | -2.565949e-05 | 0.001394266
701 |  | 0 | 0 | 1 | 1 | 0 | 0 |  | 0 | 0 | 0.1 | 0.9 | 0 | 0 | 0.994742 | 0.9823076 | 0.9946211 | 0.981601 | 0.9976078 | 0.998066 | 0.9983896 | 0.9985874 | 0.9987043 | 0.9987762 | 8.521979e-08 | 0.0001406974 | 0.1084287295 | 0.8469238 | 9e-05 | 0.0017 | 0.9957295 | 0.9794864 | 0.9250988 | 0.996001 | 7.288507e-08 | 0.0001203881 | 0.09280742 | 0.7250512 | 7.7058e-05 | 0.001455645
702 |  | 0 | 0 | 1 | 1 | 0 | 0 |  | 0 | 0 | 0.06 | 0.94 | 0 | 0 | 0.994742 | 0.982019 | 0.9946211 | 0.981573 | 0.9976078 | 0.998066 | 0.9983896 | 0.9985874 | 0.9987043 | 0.9987762 | 1.015696e-07 | 0.000124546 | 0.07704666728 | 0.8737264 | -0.00028 | 0.00226 | 0.9957295 | 0.9798318 | 0.9251989 | 0.9960265 | 8.688261e-08 | 0.0001065856 | 0.06595738 | 0.7481196 | -0.0002397753 | 0.001935469
703 |  | 0 | 0 | 1 | 1 | 0 | 0 |  | 0 | 0 | 0.02 | 0.98 | 0 | 0 | 0.994742 | 0.9819946 | 0.9946211 | 0.981542 | 0.9976078 | 0.998066 | 0.9983896 | 0.9985874 | 0.9987043 | 0.9987762 | 1.146274e-07 | 0.0001066395 | 0.05233056644 | 0.8944828 | -0.00047 | 0.00196 | 0.9957295 | 0.9791431 | 0.925299 | 0.9960525 | 9.799103e-08 | 9.120432e-05 | 0.04477066 | 0.7654133 | -0.0004022284 | 0.001677499
704 |  | 0 | 0 | 1 | 1 | 0 | 0 |  | 0 | 0 | 0 | 1 | 0 | 0 | 0.994742 | 0.9817529 | 0.9946211 | 0.981511 | 0.9976078 | 0.998066 | 0.9983896 | 0.9985874 | 0.9987043 | 0.9987762 | 1.217482e-07 | 8.567016e-05 | 0.03279614859 | 0.9106349 | -0.00029 | 0.00187 | 0.9957295 | 0.9798939 | 0.9253991 | 0.9960775 | 1.041431e-07 | 7.33157e-05 | 0.02807573 | 0.7797197 | -0.0002483379 | 0.001601467
705 |  | 0 | 0 | 1 | 1 | 0 | 0 |  | 0 | 0 | 0 | 1 | 0 | 0 | 0.994742 | 0.9821273 | 0.9946211 | 0.9814765 | 0.9976078 | 0.998066 | 0.9983896 | 0.9985874 | 0.9987043 | 0.9987762 | 1.213256e-07 | 6.471027e-05 | 0.01963630997 | 0.919413 | -0.00089 | 0.00218 | 0.9957295 | 0.9792966 | 0.9254992 | 0.9961025 | 1.037681e-07 | 5.537121e-05 | 0.01680782 | 0.7871333 | -0.0007620412 | 0.001866707
706 |  | 0 | 0 | 1 | 1 | 0 | 0 |  | 0 | 0 | 0 | 1 | 0 | 0 | 0.994742 | 0.9821313 | 0.9946211 | 0.981442 | 0.9976078 | 0.998066 | 0.9983896 | 0.9985874 | 0.9987043 | 0.9987762 | 1.163039e-07 | 4.744751e-05 | 0.01140143971 | 0.9232939 | -0.00045 | 0.00244 | 0.9957295 | 0.9801234 | 0.9255993 | 0.996128 | 9.956727e-08 | 4.063828e-05 | 0.009768376 | 0.7912044 | -0.0003856666 | 0.002091321
707 |  | 0 | 0 | 0 | 1 | 0 | 0 |  | 0 | 0 | 0 | 1 | 0 | 0 | 0.994742 | 0.981863 | 0.9946211 | 0.9814045 | 0.9976078 | 0.998066 | 0.9983896 | 0.9985874 | 0.9987043 | 0.9987762 | 1.097129e-07 | 3.545766e-05 | 0.00618280284 | 0.9262689 | -6e-05 | 0.00206 | 0.9957295 | 0.9794247 | 0.9256994 | 0.996154 | 9.384115e-08 | 3.034207e-05 | 0.005292506 | 0.7930473 | -5.137645e-05 | 0.001764052
708 |  | 0 | 0 | 0 | 1 | 0 | 0 |  | 0 | 0 | 0 | 1 | 0 | 0 | 0.994742 | 0.981781 | 0.9946211 | 0.981367 | 0.9976078 | 0.998066 | 0.9983896 | 0.9985874 | 0.9987043 | 0.9987762 | 1.022321e-07 | 2.856362e-05 | 0.0039269844 | 0.927849 | 0.00037 | 0.00206 | 0.9957295 | 0.9799206 | 0.9257995 | 0.996179 | 8.74879e-08 | 2.445532e-05 | 0.003363257 | 0.7948115 | 0.0003169855 | 0.001764965
709 |  | 0 | 0 | 0 | 1 | 0 | 0 |  | 0 | 0 | 0 | 1 | 0 | 0 | 0.994742 | 0.9818125 | 0.9946211 | 0.9813265 | 0.9976078 | 0.998066 | 0.9983896 | 0.9985874 | 0.9987043 | 0.9987762 | 9.355992e-08 | 2.488052e-05 | 0.00232036021 | 0.9277171 | 0.00016 | 0.00233 | 0.9957295 | 0.9795235 | 0.9258996 | 0.996205 | 8.004399e-08 | 2.129599e-05 | 0.00198671 | 0.7944758 | 0.0001370364 | 0.001995736
710 |  | 0 | 0 | 0 | 1 | 0 | 0 |  | 0 | 0 | 0 | 1 | 0 | 0 | 0.994742 | 0.9817749 | 0.9946211 | 0.981286 | 0.9976078 | 0.998066 | 0.9983896 | 0.9985874 | 0.9987043 | 0.9987762 | 8.362393e-08 | 2.419038e-05 | 0.00113793662 | 0.927957 | -0.00036 | 0.00166 | 0.9957295 | 0.9802112 | 0.9259997 | 0.9962305 | 7.159749e-08 | 2.072093e-05 | 0.0009750469 | 0.7952823 | -0.0003085651 | 0.00142293
711 |  | 0 | 0 | 0 | 1 | 0 | 0 |  | 0 | 0 | 0 | 1 | 0 | 0 | 0.994742 | 0.9818815 | 0.9946211 | 0.9812425 | 0.9976078 | 0.998066 | 0.9983896 | 0.9985874 | 0.9987043 | 0.9987762 | 7.397366e-08 | 2.557779e-05 | 0.00096105536 | 0.933043 | -0.00018 | 0.00173 | 0.9957295 | 0.9801751 | 0.9263992 | 0.996257 | 6.336582e-08 | 2.192e-05 | 0.000823885 | 0.8000293 | -0.0001543574 | 0.001483653
712 |  | 0 | 0 | 0 | 1 | 0 | 0 |  | 0 | 0 | 0 | 1 | 0 | 0 | 0.994742 | 0.982087 | 0.9946211 | 0.981199 | 0.9976078 | 0.998066 | 0.9983896 | 0.9985874 | 0.9987043 | 0.9987762 | 6.551542e-08 | 2.823867e-05 | 0.00073612545 | 0.9365251 | -7e-05 | 0.00166 | 0.9957295 | 0.9796206 | 0.9267995 | 0.996283 | 5.612371e-08 | 2.420173e-05 | 0.0006310952 | 0.8030609 | -6.003133e-05 | 0.001423703
713 |  | 0 | 0 | 0 | 1 | 0 | 0 |  | 0 | 0 | 0 | 1 | 0 | 0 | 0.994742 | 0.9820431 | 0.9946211 | 0.981153 | 0.9976078 | 0.998066 | 0.9983896 | 0.9985874 | 0.9987043 | 0.9987762 | 5.838236e-08 | 2.999254e-05 | 0.00040527948 | 0.9408987 | 0.00034 | 0.00077 | 0.9957295 | 0.9799654 | 0.9271999 | 0.996309 | 5.004912e-08 | 2.572335e-05 | 0.0003477039 | 0.8073909 | 0.0002917902 | 0.0006608667
714 |  | 0 | 0 | 0 | 1 | 0 | 0 |  | 0 | 0 | 0 | 1 | 0 | 0 | 0.994742 | 0.9824148 | 0.9946211 | 0.981107 | 0.9976078 | 0.998066 | 0.9983896 | 0.9985874 | 0.9987043 | 0.9987762 | 5.299541e-08 | 2.950231e-05 | 0.00027859289 | 0.9459482 | -2e-05 | 0.0013 | 0.9957295 | 0.9796963 | 0.9276002 | 0.996335 | 4.545446e-08 | 2.531592e-05 | 0.000239138 | 0.8121419 | -1.717297e-05 | 0.001116323
715 |  | 0 | 0 | 0 | 1 | 0 | 0 |  | 0 | 0 | 0 | 1 | 0 | 0 | 0.994742 | 0.9819844 | 0.9946211 | 0.9810585 | 0.9976078 | 0.998066 | 0.9983896 | 0.9985874 | 0.9987043 | 0.9987762 | 5.197526e-08 | 2.791729e-05 | 0.00026314952 | 0.9508031 | -0.00014 | 0.00074 | 0.9957295 | 0.980025 | 0.9280006 | 0.996361 | 4.459309e-08 | 2.396313e-05 | 0.0002259507 | 0.8165594 | -0.0001202475 | 0.0006356397
716 |  | 0 | 0 | 0 | 1 | 0 | 0 |  | 0 | 0 | 0 | 1 | 0 | 0 | 0.9946254 | 0.9828408 | 0.9945018 | 0.98101 | 0.9975547 | 0.998023 | 0.9983538 | 0.998556 | 0.9986755 | 0.998749 | 5.906115e-08 | 2.675879e-05 | 1.438107e-05 | 0.9555424 | 0.00034 | 0.00164 | 0.9956348 | 0.9794937 | 0.928401 | 0.9963875 | 5.069042e-08 | 2.297705e-05 | 1.235273e-05 | 0.8209367 | 0.0002921397 | 0.001409248
717 |  | 0 | 0 | 0 | 1 | 0 | 0 |  | 0 | 0 | 0 | 1 | 0 | 0 | 0.9945088 | 0.9820962 | 0.9943826 | 0.980959 | 0.9975016 | 0.9979801 | 0.998318 | 0.9985246 | 0.9986467 | 0.9987218 | 9.274275e-08 | 2.562862e-05 | 9.307825e-05 | 0.9587215 | -0.00054 | 0.0013 | 0.9955401 | 0.9801837 | 0.9288013 | 0.9964135 | 7.959563e-08 | 2.200609e-05 | 7.994896e-05 | 0.823658 | -0.0004639822 | 0.001117078
718 |  | 0 | 0 | 0 | 1 | 0 | 0 |  | 0 | 0 | 0 | 1 | 0 | 0 | 0.9943923 | 0.9827344 | 0.9942634 | 0.980908 | 0.9974484 | 0.9979371 | 0.9982823 | 0.9984932 | 0.9986179 | 0.9986946 | 2.450304e-07 | 2.367168e-05 | 4.27e-07 | 0.9614293 | -5e-05 | 0.00129 | 0.9954453 | 0.9796536 | 0.9292017 | 0.99644 | 2.103222e-07 | 2.032858e-05 | 3.668225e-07 | 0.8261086 | -4.296789e-05 | 0.001108657
719 |  | 0 | 0 | 0 | 1 | 0 | 0 |  | 0 | 0 | 0 | 1 | 0 | 0 | 0.9942757 | 0.9824081 | 0.9941441 | 0.980855 | 0.9973953 | 0.9978942 | 0.9982465 | 0.9984618 | 0.9985891 | 0.9986674 | 1.83685e-06 | 2.128262e-05 | 7.59495e-05 | 0.9658175 | -3e-05 | 0.0016 | 0.9953506 | 0.9801486 | 0.929602 | 0.996467 | 1.576965e-06 | 1.82806e-05 | 6.525948e-05 | 0.8300562 | -2.57863e-05 | 0.001375377
720 |  | 0 | 0 | 0 | 1 | 0 | 0 |  | 0 | 0 | 0 | 1 | 0 | 0 | 0.9941592 | 0.9831247 | 0.9940249 | 0.980802 | 0.9973422 | 0.9978512 | 0.9982107 | 0.9984304 | 0.9985603 | 0.9986402 | 5.07693e-06 | 1.927483e-05 | 0.00035960592 | 0.968942 | 0.00089 | 0.00145 | 0.9952559 | 0.9797063 | 0.9300012 | 0.9964935 | 4.359906e-06 | 1.656106e-05 | 0.0003090871 | 0.8330046 | 0.0007652373 | 0.001246835
721 |  | 0 | 0 | 0 | 1 | 0 | 0 |  | 0 | 0 | 0 | 1 | 0 | 0 | 0.9940427 | 0.9820647 | 0.9939057 | 0.980747 | 0.9972891 | 0.9978083 | 0.9981749 | 0.9983991 | 0.9985315 | 0.9986131 | 6.818136e-07 | 1.715088e-05 | 0.0002289944 | 0.9722904 | 0.00027 | 0.00162 | 0.9951612 | 0.9806511 | 0.9302014 | 0.99652 | 5.853357e-07 | 1.473166e-05 | 0.0001967659 | 0.8356385 | 0.0002320833 | 0.001392613
722 |  | 0 | 0 | 0 | 1 | 0 | 0 |  | 0 | 0 | 0 | 1 | 0 | 0 | 0.9939262 | 0.982646 | 0.9937865 | 0.980692 | 0.997236 | 0.9977653 | 0.9981392 | 0.9983677 | 0.9985027 | 0.9985859 | 3.497328e-06 | 1.416653e-05 | -0.00017112431 | 0.9737214 | 8e-05 | 0.00173 | 0.9950665 | 0.9798649 | 0.9304016 | 0.9965465 | 3.001218e-06 | 1.21634e-05 | -0.0001469826 | 0.8365434 | 6.873889e-05 | 0.001486602
723 |  | 0 | 0 | 0 | 1 | 0 | 0 |  | 0 | 0 | 0 | 1 | 0 | 0 | 0.9938096 | 0.9825473 | 0.9936674 | 0.980635 | 0.9971829 | 0.9977224 | 0.9981034 | 0.9983363 | 0.998474 | 0.9985587 | 1.132398e-05 | 1.073062e-05 | -0.00047327316 | 0.9750408 | 0.0008 | 0.00158 | 0.9949718 | 0.9803198 | 0.9306017 | 0.9965735 | 9.71921e-06 | 9.214917e-06 | -0.0004065784 | 0.8378312 | 0.0006875172 | 0.001357962
724 |  | 0 | 0 | 0 | 1 | 0 | 0 |  | 0 | 0 | 0 | 1 | 0 | 0 | 0.9936932 | 0.9825905 | 0.9935482 | 0.980578 | 0.9971298 | 0.9976794 | 0.9980676 | 0.9983049 | 0.9984452 | 0.9985315 | 3.975835e-06 | 7.617436e-06 | -7.51466e-05 | 0.9771478 | 0.00025 | 0.0016 | 0.9948772 | 0.9801587 | 0.9308019 | 0.9965995 | 3.411299e-06 | 6.539425e-06 | -6.453704e-05 | 0.8393889 | 0.000214785 | 0.001374743
725 |  | 0 | 0 | 0 | 1 | 0 | 0 |  | 0 | 0 | 0 | 1 | 0 | 0 | 0.9935767 | 0.9831475 | 0.9934291 | 0.9805195 | 0.9970767 | 0.9976365 | 0.9980319 | 0.9982735 | 0.9984164 | 0.9985043 | 4.004772e-06 | 5.456647e-06 | 0.00017966142 | 0.9800514 | -0.00018 | 0.00169 | 0.9947825 | 0.980554 | 0.9310021 | 0.9966265 | 3.438764e-06 | 4.68807e-06 | 0.000154417 | 0.8425474 | -0.0001547676 | 0.001453224
726 |  | 0 | 0 | 0 | 1 | 0 | 0 |  | 0 | 0 | 0 | 1 | 0 | 0 | 0.9935767 | 0.9829377 | 0.9934291 | 0.980461 | 0.9970767 | 0.9976365 | 0.9980319 | 0.9982735 | 0.9984164 | 0.9985043 | 3.297543e-06 | 4.146949e-06 | 9.897903e-05 | 0.9805605 | 0.00011 | 0.00138 | 0.9947825 | 0.9805863 | 0.9312023 | 0.996654 | 2.831496e-06 | 3.562853e-06 | 8.507159e-05 | 0.8429871 | 9.458045e-05 | 0.001186659
727 |  | 0 | 0 | 0 | 1 | 0 | 0 |  | 0 | 0 | 0 | 1 | 0 | 0 | 0.9935767 | 0.9828304 | 0.9934291 | 0.9804005 | 0.9970767 | 0.9976365 | 0.9980319 | 0.9982735 | 0.9984164 | 0.9985043 | 7.436913e-06 | 3.3924e-06 | -0.00012950641 | 0.9814875 | -8e-05 | 0.00123 | 0.9947825 | 0.9806402 | 0.9314025 | 0.9966805 | 6.386644e-06 | 2.914948e-06 | -0.0001113236 | 0.8438899 | -6.879441e-05 | 0.001057807
728 |  | 0 | 0 | 0 | 1 | 0 | 0 |  | 0 | 0 | 0 | 1 | 0 | 0 | 0.9935767 | 0.9829958 | 0.9934291 | 0.98034 | 0.9970767 | 0.9976365 | 0.9980319 | 0.9982735 | 0.9984164 | 0.9985043 | 3.630661e-06 | 3.053549e-06 | 0.00025419637 | 0.9831554 | 0.00088 | 0.00099 | 0.9947825 | 0.9813915 | 0.9316026 | 0.996707 | 3.1214e-06 | 2.626712e-06 | 0.0002187505 | 0.8462661 | 0.0007575819 | 0.0008523547
729 |  | 0 | 0 | 0 | 1 | 0 | 0 |  | 0 | 0 | 0 | 1 | 0 | 0 | 0.9935767 | 0.9834887 | 0.9934291 | 0.980278 | 0.9970767 | 0.9976365 | 0.9980319 | 0.9982735 | 0.9984164 | 0.9985043 | 1.67113e-05 | 2.959052e-06 | 0.00038640613 | 0.9833731 | 0.0006 | 0.00071 | 0.9947825 | 0.9802609 | 0.9318028 | 0.996734 | 1.436048e-05 | 2.544221e-06 | 0.0003323674 | 0.8460535 | 0.000516289 | 0.0006109958
730 |  | 0 | 0 | 0 | 1 | 0 | 0 |  | 0 | 0 | 0 | 1 | 0 | 0 | 0.9935767 | 0.9829348 | 0.9934291 | 0.980216 | 0.9970767 | 0.9976365 | 0.9980319 | 0.9982735 | 0.9984164 | 0.9985043 | 2.811919e-06 | 3.092518e-06 | 0.00038327887 | 0.9860731 | 0.0006 | 0.00071 | 0.9947825 | 0.9812999 | 0.9320045 | 0.996761 | 2.417993e-06 | 2.660776e-06 | 0.0003299005 | 0.8489505 | 0.0005166384 | 0.0006114092
731 |  | 0 | 0 | 0 | 1 | 0 | 0 |  | 0 | 0 | 0 | 1 | 0 | 0 | 0.9936932 | 0.9832119 | 0.9935482 | 0.980153 | 0.9971298 | 0.9976794 | 0.9980676 | 0.9983049 | 0.9984452 | 0.9985315 | 1.77944e-05 | 3.52108e-06 | 0.00011752583 | 0.983378 | 0.00107 | 0.00077 | 0.9948772 | 0.9815114 | 0.9323037 | 0.9967885 | 1.531943e-05 | 3.033014e-06 | 0.0001012747 | 0.8476005 | 0.0009223919 | 0.0006638348
732 |  | 0 | 0 | 0 | 1 | 0 | 0 |  | 0 | 0 | 0 | 1 | 0 | 0 | 0.9938096 | 0.9834854 | 0.9936674 | 0.98009 | 0.9971829 | 0.9977224 | 0.9981034 | 0.9983363 | 0.998474 | 0.9985587 | 4.546543e-06 | 4.220217e-06 | 0.00033960354 | 0.9849655 | 0.00088 | 0.00085 | 0.9949718 | 0.9815285 | 0.9326029 | 0.9968155 | 3.917955e-06 | 3.638713e-06 | 0.0002929214 | 0.8497697 | 0.0007593164 | 0.0007334928
733 |  | 0 | 0 | 0 | 1 | 0 | 0 |  | 0 | 0 | 0 | 1 | 0 | 0 | 0.9939262 | 0.9837802 | 0.9937865 | 0.980026 | 0.997236 | 0.9977653 | 0.9981392 | 0.9983677 | 0.9985027 | 0.9985859 | 1.538366e-06 | 5.056751e-06 | 0.00026682745 | 0.9823004 | 0.00042 | 0.00094 | 0.9950665 | 0.9814856 | 0.9329022 | 0.996842 | 1.326903e-06 | 4.363966e-06 | 0.0002303578 | 0.8482351 | 0.000362727 | 0.0008118852
734 |  | 0 | 0 | 0 | 1 | 0 | 0 |  | 0 | 0 | 0 | 1 | 0 | 0 | 0.9940427 | 0.9829411 | 0.9939057 | 0.979962 | 0.9972891 | 0.9978083 | 0.9981749 | 0.9983991 | 0.9985315 | 0.9986131 | 1.530689e-06 | 5.714834e-06 | 0.00042087991 | 0.9793671 | 0.00116 | 0.00113 | 0.9951612 | 0.9818241 | 0.9332014 | 0.9968695 | 1.320492e-06 | 4.932629e-06 | 0.0003634064 | 0.8458189 | 0.001001953 | 0.0009761205
735 |  | 0 | 0 | 0 | 1 | 0 | 0 |  | 0 | 0 | 0 | 1 | 0 | 0 | 0.9941592 | 0.983534 | 0.9940249 | 0.979897 | 0.9973422 | 0.9978512 | 0.9982107 | 0.9984304 | 0.9985603 | 0.9986402 | 5.969716e-06 | 6.04741e-06 | 0.00081796563 | 0.9770209 | -0.00031 | 0.00135 | 0.9952559 | 0.9818307 | 0.9335006 | 0.996896 | 5.15652e-06 | 5.226296e-06 | 0.0007071575 | 0.8448518 | -0.0002680988 | 0.00116762
736 |  | 0 | 0 | 0 | 1 | 0 | 0 |  | 0 | 0 | 0 | 1 | 0 | 0 | 0.9941592 | 0.9839995 | 0.9940249 | 0.979832 | 0.9973422 | 0.9978512 | 0.9982107 | 0.9984304 | 0.9985603 | 0.9986402 | 1.509624e-06 | 6.086721e-06 | 0.00079397064 | 0.974141 | 0.00081 | 0.00162 | 0.9952559 | 0.9818648 | 0.9337998 | 0.9969235 | 1.305013e-06 | 5.264425e-06 | 0.0006869552 | 0.8430268 | 0.0007010695 | 0.001402251
737 |  | 0 | 0 | 0 | 1 | 0 | 0 |  | 0 | 0 | 0 | 1 | 0 | 0 | 0.9941592 | 0.9832716 | 0.9940249 | 0.979766 | 0.9973422 | 0.9978512 | 0.9982107 | 0.9984304 | 0.9985603 | 0.9986402 | 1.097624e-06 | 6.061301e-06 | 0.00080353171 | 0.9749022 | 0.00074 | 0.00159 | 0.9952559 | 0.9818471 | 0.934099 | 0.996951 | 9.484016e-07 | 5.239937e-06 | 0.0006948958 | 0.8432829 | 0.0006401776 | 0.001375627
738 |  | 0 | 0 | 0 | 1 | 0 | 0 |  | 0 | 0 | 0 | 1 | 0 | 0 | 0.9941592 | 0.9831298 | 0.9940249 | 0.9797 | 0.9973422 | 0.9978512 | 0.9982107 | 0.9984304 | 0.9985603 | 0.9986402 | 1.382982e-06 | 5.997641e-06 | 0.00067812917 | 0.968406 | 0.00115 | 0.00179 | 0.9952559 | 0.9819589 | 0.9343983 | 0.996978 | 1.195263e-06 | 5.186198e-06 | 0.0005865938 | 0.8378729 | 0.0009951189 | 0.001549048
739 |  | 0 | 0 | 0 | 1 | 0 | 0 |  | 0 | 0 | 0 | 1 | 0 | 0 | 0.9941592 | 0.9836251 | 0.9940249 | 0.9796335 | 0.9973422 | 0.9978512 | 0.9982107 | 0.9984304 | 0.9985603 | 0.9986402 | 7.261318e-07 | 5.79372e-06 | 0.0003881573 | 0.9680942 | 0.00114 | 0.00188 | 0.9952559 | 0.9817969 | 0.9346975 | 0.997005 | 6.279585e-07 | 5.012964e-06 | 0.0003359706 | 0.8381209 | 0.0009870756 | 0.001627939
740 |  | 0 | 0 | 0 | 1 | 0 | 0 |  | 0 | 0 | 0 | 1 | 0 | 0 | 0.9941592 | 0.9840149 | 0.9940249 | 0.979567 | 0.9973422 | 0.9978512 | 0.9982107 | 0.9984304 | 0.9985603 | 0.9986402 | 1.562669e-06 | 5.449405e-06 | 0.0005359416 | 0.9668532 | 0.00027 | 0.00176 | 0.9952559 | 0.9818895 | 0.9349967 | 0.997033 | 1.352438e-06 | 4.718684e-06 | 0.0004642434 | 0.837692 | 0.0002339613 | 0.001525203
741 |  | 0 | 0 | 0 | 1 | 0 | 0 |  | 0 | 0 | 0 | 1 | 0 | 0 | 0.9941592 | 0.9832561 | 0.9940249 | 0.9794995 | 0.9973422 | 0.9978512 | 0.9982107 | 0.9984304 | 0.9985603 | 0.9986402 | 1.384635e-06 | 5.099582e-06 | 0.00099998398 | 0.9666452 | -0.00011 | 0.00186 | 0.9952559 | 0.9825128 | 0.935099 | 0.99706 | 1.198272e-06 | 4.415464e-06 | 0.0008661462 | 0.8374538 | -9.531098e-05 | 0.001611751
742 |  | 0 | 0 | 0 | 1 | 0 | 0 |  | 0 | 0 | 0 | 1 | 0 | 0 | 0.9941592 | 0.9839727 | 0.9940249 | 0.979432 | 0.9973422 | 0.9978512 | 0.9982107 | 0.9984304 | 0.9985603 | 0.9986402 | 5.853704e-07 | 4.742335e-06 | 0.00094481788 | 0.9649871 | 0.00081 | 0.00173 | 0.9952559 | 0.9821517 | 0.9351991 | 0.9970875 | 5.067996e-07 | 4.107894e-06 | 0.0008187128 | 0.8363741 | 0.0007021349 | 0.001499742
743 |  | 0 | 0 | 0 | 1 | 0 | 0 |  | 0 | 0 | 0 | 1 | 0 | 0 | 0.9941592 | 0.9838888 | 0.9940249 | 0.979364 | 0.9973422 | 0.9978512 | 0.9982107 | 0.9984304 | 0.9985603 | 0.9986402 | 1.133122e-06 | 4.233617e-06 | 0.00106486422 | 0.9678682 | -0.00023 | 0.00158 | 0.9952559 | 0.9824232 | 0.9352992 | 0.997115 | 9.812807e-07 | 3.668174e-06 | 0.0009229731 | 0.8390863 | -0.0001994228 | 0.001370057
744 |  | 0 | 0 | 0 | 1 | 0 | 0 |  | 0 | 0 | 0 | 1 | 0 | 0 | 0.9941592 | 0.9840255 | 0.9940249 | 0.979296 | 0.9973422 | 0.9978512 | 0.9982107 | 0.9984304 | 0.9985603 | 0.9986402 | 8.156861e-07 | 3.576216e-06 | 0.00084853626 | 0.9697998 | 0.00174 | 0.00139 | 0.9952559 | 0.9821293 | 0.9353993 | 0.997142 | 7.063148e-07 | 3.09828e-06 | 0.0007354 | 0.8406804 | 0.001508532 | 0.001205188
745 |  | 0 | 0 | 0 | 1 | 0 | 0 |  | 0 | 0 | 0 | 1 | 0 | 0 | 0.9941592 | 0.9834062 | 0.9940249 | 0.9792275 | 0.9973422 | 0.9978512 | 0.9982107 | 0.9984304 | 0.9985603 | 0.9986402 | 1.000264e-06 | 2.891865e-06 | 0.00105543415 | 0.9684416 | 0.00047 | 0.00113 | 0.9952559 | 0.9830226 | 0.9354995 | 0.9971695 | 8.664416e-07 | 2.50625e-06 | 0.000915027 | 0.8397922 | 0.0004076174 | 0.0009800947
746 |  | 0 | 0 | 0 | 1 | 0 | 0 |  | 0 | 0 | 0 | 1 | 0 | 0 | 0.9941592 | 0.9843886 | 0.9940249 | 0.979159 | 0.9973422 | 0.9978512 | 0.9982107 | 0.9984304 | 0.9985603 | 0.9986402 | 4.422948e-07 | 2.314531e-06 | 0.00078766065 | 0.9727413 | 0.00077 | 0.00112 | 0.9952559 | 0.982283 | 0.9355996 | 0.9971965 | 3.832403e-07 | 2.006522e-06 | 0.0006830878 | 0.8437821 | 0.0006680057 | 0.0009717224
747 |  | 0 | 0 | 0 | 1 | 0 | 0 |  | 0 | 0 | 0 | 1 | 0 | 0 | 0.9941592 | 0.9838631 | 0.9940249 | 0.9790905 | 0.9973422 | 0.9978512 | 0.9982107 | 0.9984304 | 0.9985603 | 0.9986402 | 6.178344e-07 | 1.927671e-06 | 0.00133884278 | 0.9715453 | 0.00042 | 0.00112 | 0.9952559 | 0.9824084 | 0.9356997 | 0.9972245 | 5.351596e-07 | 1.670574e-06 | 0.001160697 | 0.8424572 | 0.0003642425 | 0.000971391
748 |  | 0 | 0 | 0 | 1 | 0 | 0 |  | 0 | 0 | 0 | 1 | 0 | 0 | 0.9941592 | 0.9838446 | 0.9940249 | 0.979022 | 0.9973422 | 0.9978512 | 0.9982107 | 0.9984304 | 0.9985603 | 0.9986402 | 2.877114e-07 | 1.692099e-06 | 0.0010592202 | 0.974183 | 0.00065 | 0.00109 | 0.9952559 | 0.982678 | 0.9357998 | 0.9972515 | 2.492913e-07 | 1.46689e-06 | 0.0009185743 | 0.8450145 | 0.0005638888 | 0.0009456738
749 |  | 0 | 0 | 0 | 1 | 0 | 0 |  | 0 | 0 | 0 | 1 | 0 | 0 | 0.9941592 | 0.983825 | 0.9940249 | 0.9789535 | 0.9973422 | 0.9978512 | 0.9982107 | 0.9984304 | 0.9985603 | 0.9986402 | 2.234341e-07 | 1.570207e-06 | 0.00111645138 | 0.9759039 | 0.00068 | 0.0012 | 0.9952559 | 0.9829335 | 0.9358999 | 0.9972785 | 1.936563e-07 | 1.361635e-06 | 0.0009685007 | 0.8467647 | 0.0005900939 | 0.001041426
750 |  | 0 | 0 | 0 | 1 | 0 | 0 |  | 0 | 0 | 0 | 1 | 0 | 0 | 0.9941592 | 0.9837808 | 0.9940249 | 0.978885 | 0.9973422 | 0.9978512 | 0.9982107 | 0.9984304 | 0.9985603 | 0.9986402 | 1.080973e-07 | 1.542012e-06 | 0.0012853212 | 0.97367 | 0.00157 | 0.00127 | 0.9952559 | 0.9823409 | 0.936 | 0.997306 | 9.363612e-08 | 1.336405e-06 | 0.001114342 | 0.8443337 | 0.001361628 | 0.001101532
751 |  | 0 | 0 | 0 | 1 | 0 | 0 |  | 0 | 0 | 0 | 1 | 0 | 0 | 0.9941592 | 0.984142 | 0.9940249 | 0.9788165 | 0.9973422 | 0.9978512 | 0.9982107 | 0.9984304 | 0.9985603 | 0.9986402 | 1.081547e-07 | 1.581251e-06 | 0.00152567222 | 0.9735863 | 0.00054 | 0.00136 | 0.9952559 | 0.9834364 | 0.9363004 | 0.9973335 | 9.385095e-08 | 1.372826e-06 | 0.00132505 | 0.8457483 | 0.0004691556 | 0.001181672
752 |  | 0 | 0 | 0 | 1 | 0 | 0 |  | 0 | 0 | 0 | 1 | 0 | 0 | 0.9941592 | 0.9840344 | 0.9940249 | 0.978748 | 0.9973422 | 0.9978512 | 0.9982107 | 0.9984304 | 0.9985603 | 0.9986402 | 8.622971e-08 | 1.673879e-06 | 0.00152018186 | 0.9733079 | 0.00199 | 0.00144 | 0.9952559 | 0.9827748 | 0.9366007 | 0.9973605 | 7.478783e-08 | 1.452512e-06 | 0.001319616 | 0.8450801 | 0.001728053 | 0.001250551
753 |  | 0 | 0 | 0 | 1 | 0 | 0 |  | 0 | 0 | 0 | 1 | 0 | 0 | 0.9941592 | 0.984303 | 0.9940249 | 0.9786795 | 0.9973422 | 0.9978512 | 0.9982107 | 0.9984304 | 0.9985603 | 0.9986402 | 1.306983e-07 | 1.808816e-06 | 0.00164040152 | 0.9728415 | 0.00106 | 0.00144 | 0.9952559 | 0.9824925 | 0.9369011 | 0.997388 | 1.133857e-07 | 1.570018e-06 | 0.00142435 | 0.8448981 | 0.0009207136 | 0.001250881
754 |  | 0 | 0 | 0 | 1 | 0 | 0 |  | 0 | 0 | 0 | 1 | 0 | 0 | 0.9941592 | 0.9836888 | 0.9940249 | 0.978611 | 0.9973422 | 0.9978512 | 0.9982107 | 0.9984304 | 0.9985603 | 0.9986402 | 6.359631e-08 | 1.970483e-06 | 0.00154803893 | 0.9724186 | 0.00067 | 0.00159 | 0.9952559 | 0.9825894 | 0.9372014 | 0.997416 | 5.51586e-08 | 1.709919e-06 | 0.00134382 | 0.8443222 | 0.0005818168 | 0.00138084
755 |  | 0 | 0 | 0 | 1 | 0 | 0 |  | 0 | 0 | 0 | 1 | 0 | 0 | 0.9941592 | 0.9833044 | 0.9940249 | 0.978543 | 0.9973422 | 0.9978512 | 0.9982107 | 0.9984304 | 0.9985603 | 0.9986402 | 4.962726e-08 | 2.13161e-06 | 0.0016219652 | 0.9718755 | 0.00228 | 0.00159 | 0.9952559 | 0.9834003 | 0.9375018 | 0.9974425 | 4.307355e-08 | 1.851056e-06 | 0.001408997 | 0.8444514 | 0.001981323 | 0.001381823
756 |  | 0 | 0 | 0 | 1 | 0 | 0 |  | 0 | 0 | 0 | 1 | 0 | 0 | 0.9942757 | 0.9843212 | 0.9941441 | 0.978475 | 0.9973953 | 0.9978942 | 0.9982465 | 0.9984618 | 0.9985891 | 0.9986674 | 2.230481e-08 | 2.276539e-06 | 0.00163237347 | 0.9715374 | 0.00154 | 0.00143 | 0.9953506 | 0.9824259 | 0.9378022 | 0.9974705 | 1.937295e-08 | 1.978288e-06 | 0.001419016 | 0.8447359 | 0.001339175 | 0.001243618
757 |  | 0 | 0 | 0 | 1 | 0 | 0 |  | 0 | 0 | 0 | 1 | 0 | 0 | 0.9943923 | 0.9841751 | 0.9942634 | 0.9784075 | 0.9974484 | 0.9979371 | 0.9982823 | 0.9984932 | 0.9986179 | 0.9986946 | 6.876126e-09 | 2.398347e-06 | 0.00166330845 | 0.9713154 | 0.00118 | 0.00161 | 0.9954453 | 0.982677 | 0.9381025 | 0.9974975 | 5.9769e-09 | 2.085724e-06 | 0.001446998 | 0.8451758 | 0.001026888 | 0.0014012
758 |  | 0 | 0 | 0 | 1 | 0 | 0 |  | 0 | 0 | 0 | 1 | 0 | 0 | 0.9945088 | 0.9840561 | 0.9943826 | 0.97834 | 0.9975016 | 0.9979801 | 0.998318 | 0.9985246 | 0.9986467 | 0.9987218 | 3.547676e-09 | 2.494306e-06 | 0.00167297945 | 0.9712639 | 0.0009 | 0.0013 | 0.9955401 | 0.9835448 | 0.9384029 | 0.997525 | 3.088128e-09 | 2.172248e-06 | 0.001457462 | 0.8463185 | 0.0007843181 | 0.001132989
759 |  | 0 | 0 | 0 | 1 | 0 | 0 |  | 0 | 0 | 0 | 1 | 0 | 0 | 0.9946254 | 0.9842112 | 0.9945018 | 0.978273 | 0.9975547 | 0.998023 | 0.9983538 | 0.998556 | 0.9986755 | 0.998749 | 2.480035e-09 | 2.568622e-06 | 0.00172272344 | 0.9713346 | 0.0025 | 0.0014 | 0.9956348 | 0.9828441 | 0.9387033 | 0.997552 | 2.15902e-09 | 2.23719e-06 | 0.001500936 | 0.846454 | 0.002178846 | 0.001220243
760 |  | 0 | 0 | 0 | 1 | 0 | 0 |  | 0 | 0 | 0 | 1 | 0 | 0 | 0.994742 | 0.9844209 | 0.9946211 | 0.978206 | 0.9976078 | 0.998066 | 0.9983896 | 0.9985874 | 0.9987043 | 0.9987762 | 2.054609e-09 | 2.621298e-06 | 0.00164621942 | 0.9717082 | 0.00204 | 0.00134 | 0.9957295 | 0.983372 | 0.939 | 0.99758 | 1.791186e-09 | 2.28627e-06 | 0.001436282 | 0.8479569 | 0.001780405 | 0.001169566
761 |  | 0 | 0 | 0 | 1 | 0 | 0 |  | 0 | 0 | 0 | 1 | 0 | 0 | 0.994742 | 0.9848455 | 0.9946211 | 0.9781395 | 0.9976078 | 0.998066 | 0.9983896 | 0.9985874 | 0.9987043 | 0.9987762 | 1.894409e-09 | 2.653532e-06 | 0.0015550904 | 0.9721324 | -0.00143 | 0.00132 | 0.9957295 | 0.9829607 | 0.939 | 0.9976075 | 1.65148e-09 | 2.31432e-06 | 0.001356737 | 0.8483036 | -0.001247995 | 0.001152078
762 |  | 0 | 0 | 0 | 1 | 0 | 0 |  | 0 | 0 | 0 | 1 | 0 | 0 | 0.994742 | 0.9836468 | 0.9946211 | 0.978073 | 0.9976078 | 0.998066 | 0.9983896 | 0.9985874 | 0.9987043 | 0.9987762 | 1.875475e-09 | 2.66704e-06 | 0.001477023 | 0.972595 | 0.003 | 0.00137 | 0.9957295 | 0.9843809 | 0.939 | 0.9976345 | 1.635277e-09 | 2.326532e-06 | 0.001288865 | 0.8488644 | 0.002618655 | 0.001195939
763 |  | 0 | 0 | 0 | 1 | 0 | 0 |  | 0 | 0 | 0 | 1 | 0 | 0 | 0.994742 | 0.984836 | 0.9946211 | 0.978007 | 0.9976078 | 0.998066 | 0.9983896 | 0.9985874 | 0.9987043 | 0.9987762 | 1.924318e-09 | 2.668748e-06 | 0.00149448709 | 0.9730039 | 0.00173 | 0.00109 | 0.9957295 | 0.9826593 | 0.939 | 0.997662 | 1.676888e-09 | 2.326667e-06 | 0.001303346 | 0.848727 | 0.001509213 | 0.0009509596
764 |  | 0 | 0 | 0 | 1 | 0 | 0 |  | 0 | 0 | 0 | 1 | 0 | 0 | 0.994742 | 0.9844808 | 0.9946211 | 0.977941 | 0.9976078 | 0.998066 | 0.9983896 | 0.9985874 | 0.9987043 | 0.9987762 | 2.015141e-09 | 2.661574e-06 | 0.0013235126 | 0.9736561 | 0.0004 | 0.00105 | 0.9957295 | 0.9838684 | 0.939 | 0.9976885 | 1.757488e-09 | 2.322335e-06 | 0.001155194 | 0.8499995 | 0.0003492399 | 0.0009168208
765 |  | 0 | 0 | 0 | 1 | 0 | 0 |  | 0 | 0 | 0 | 1 | 0 | 0 | 0.994742 | 0.9846319 | 0.9946211 | 0.977876 | 0.9976078 | 0.998066 | 0.9983896 | 0.9985874 | 0.9987043 | 0.9987762 | 2.133071e-09 | 2.649512e-06 | 0.00141337622 | 0.9741123 | 0.00086 | 0.00106 | 0.9957295 | 0.9834226 | 0.939 | 0.997716 | 1.859709e-09 | 2.311027e-06 | 0.001233212 | 0.8501097 | 0.0007506115 | 0.000925239
766 |  | 0 | 0 | 0 | 1 | 0 | 0 |  | 0 | 0 | 0 | 1 | 0 | 0 | 0.994742 | 0.9841136 | 0.9946211 | 0.977811 | 0.9976078 | 0.998066 | 0.9983896 | 0.9985874 | 0.9987043 | 0.9987762 | 2.274308e-09 | 2.640853e-06 | 0.00125625338 | 0.974496 | 0.00285 | 0.00089 | 0.9957295 | 0.9835242 | 0.939 | 0.997743 | 1.981929e-09 | 2.302409e-06 | 0.001095611 | 0.8500513 | 0.002486341 | 0.0007764923
767 |  | 0 | 0 | 0 | 1 | 0 | 0 |  | 0 | 0 | 0 | 1 | 0 | 0 | 0.994742 | 0.9845002 | 0.9946211 | 0.977747 | 0.9976078 | 0.998066 | 0.9983896 | 0.9985874 | 0.9987043 | 0.9987762 | 2.440929e-09 | 2.646232e-06 | 0.00127389947 | 0.9748117 | 0.00166 | 0.00066 | 0.9957295 | 0.9834966 | 0.939 | 0.997771 | 2.127826e-09 | 2.307853e-06 | 0.001111364 | 0.850605 | 0.001448659 | 0.0005760143
768 |  | 0 | 0 | 0 | 1 | 0 | 0 |  | 0 | 0 | 0 | 1 | 0 | 0 | 0.994742 | 0.9840071 | 0.9946211 | 0.977683 | 0.9976078 | 0.998066 | 0.9983896 | 0.9985874 | 0.9987043 | 0.9987762 | 2.642189e-09 | 2.672155e-06 | 0.00101541446 | 0.9750928 | -0.00089 | 0.00055 | 0.9957295 | 0.9842151 | 0.939 | 0.997798 | 2.30371e-09 | 2.330907e-06 | 0.000886028 | 0.8510127 | -0.0007768389 | 0.0004801036
769 |  | 0 | 0 | 0 | 1 | 0 | 0 |  | 0 | 0 | 0 | 1 | 0 | 0 | 0.994742 | 0.9850768 | 0.9946211 | 0.97762 | 0.9976078 | 0.998066 | 0.9983896 | 0.9985874 | 0.9987043 | 0.9987762 | 2.895553e-09 | 2.718875e-06 | 0.0011437978 | 0.9752829 | -0.00062 | 0.00046 | 0.9957295 | 0.9835177 | 0.939 | 0.997825 | 2.525475e-09 | 2.372467e-06 | 0.0009983921 | 0.8514684 | -0.0005413528 | 0.0004016778
770 |  | 0 | 0 | 0 | 1 | 0 | 0 |  | 0 | 0 | 0 | 1 | 0 | 0 | 0.994742 | 0.9842824 | 0.9946211 | 0.977557 | 0.9976078 | 0.998066 | 0.9983896 | 0.9985874 | 0.9987043 | 0.9987762 | 3.229367e-09 | 2.778731e-06 | 0.00106520002 | 0.975506 | 0.00047 | 0.00038 | 0.9957295 | 0.9837561 | 0.939 | 0.997852 | 2.814931e-09 | 2.423239e-06 | 0.0009292267 | 0.8511508 | 0.0004101335 | 0.0003316212
771 |  | 0 | 0 | 0 | 1 | 0 | 0 |  | 0 | 0 | 0 | 1 | 0 | 0 | 0.9948586 | 0.9846748 | 0.9947404 | 0.9774955 | 0.9976609 | 0.998109 | 0.9984253 | 0.9986187 | 0.998733 | 0.9988034 | 3.71665e-09 | 2.836145e-06 | 0.00082210238 | 0.9757234 | 0.00157 | 0.0003 | 0.9958243 | 0.9836126 | 0.9389005 | 0.9978795 | 3.241289e-09 | 2.474512e-06 | 0.0007175046 | 0.8517451 | 0.001370668 | 0.0002619295
772 |  | 0 | 0 | 0 | 1 | 0 | 0 |  | 0 | 0 | 0 | 1 | 0 | 0 | 0.9949752 | 0.9844139 | 0.9948596 | 0.977434 | 0.997714 | 0.9981519 | 0.9984611 | 0.9986501 | 0.9987618 | 0.9988306 | 4.435658e-09 | 2.876918e-06 | 0.00096718719 | 0.9760843 | 0.002 | 0.00017 | 0.995919 | 0.9838462 | 0.9388003 | 0.997906 | 3.869166e-09 | 2.510599e-06 | 0.0008442965 | 0.8522244 | 0.001746406 | 0.0001484547
773 |  | 0 | 0 | 0 | 1 | 0 | 0 |  | 0 | 0 | 0 | 1 | 0 | 0 | 0.9950918 | 0.9836955 | 0.9949789 | 0.977373 | 0.9977672 | 0.9981949 | 0.9984969 | 0.9986815 | 0.9987906 | 0.9988578 | 5.551148e-09 | 2.894234e-06 | 0.00079407406 | 0.9767549 | -0.00179 | 0 | 0.9960138 | 0.983597 | 0.9387001 | 0.997934 | 4.838618e-09 | 2.523819e-06 | 0.0006926551 | 0.8521615 | -0.001561841 | 0
774 |  | 0 | 0 | 0 | 1 | 0 | 0 |  | 0 | 0 | 0 | 1 | 0 | 0 | 0.9952084 | 0.9847888 | 0.9950982 | 0.977312 | 0.9978203 | 0.9982378 | 0.9985327 | 0.9987129 | 0.9988194 | 0.998885 | 7.382903e-09 | 2.887079e-06 | 0.00086724097 | 0.977434 | 0.00233 | 0.00011 | 0.9961085 | 0.9836712 | 0.9385999 | 0.99796 | 6.444453e-09 | 2.521153e-06 | 0.0007575454 | 0.8539544 | 0.002035868 | 9.612022e-05
775 |  | 0 | 0 | 0 | 1 | 0 | 0 |  | 0 | 0 | 0 | 1 | 0 | 0 | 0.9953251 | 0.9843061 | 0.9952176 | 0.9772525 | 0.9978734 | 0.9982808 | 0.9985685 | 0.9987443 | 0.9988482 | 0.9989122 | 1.062178e-08 | 2.857179e-06 | 0.00076737358 | 0.9782263 | 0.00023 | -5e-05 | 0.9962033 | 0.9840301 | 0.9384997 | 0.9979875 | 9.272746e-09 | 2.495317e-06 | 0.0006703788 | 0.8547306 | 0.0002009847 | -4.369511e-05
776 |  | 0 | 0 | 0 | 1 | 0 | 0 |  | 0 | 0 | 0 | 1 | 0 | 0 | 0.9953251 | 0.9840923 | 0.9952176 | 0.977193 | 0.9978734 | 0.9982808 | 0.9985685 | 0.9987443 | 0.9988482 | 0.9989122 | 1.784829e-08 | 2.804503e-06 | 0.00062663652 | 0.9791248 | 0.00098 | 1e-05 | 0.9962033 | 0.9831753 | 0.9383996 | 0.9980145 | 1.556234e-08 | 2.446309e-06 | 0.0005467595 | 0.8544667 | 0.0008553194 | 8.728308e-06
777 |  | 0 | 0 | 0 | 1 | 0 | 0 |  | 0 | 0 | 0 | 1 | 0 | 0 | 0.9953251 | 0.9843724 | 0.9952176 | 0.977135 | 0.9978734 | 0.9982808 | 0.9985685 | 0.9987443 | 0.9988482 | 0.9989122 | 3.586708e-08 | 2.734671e-06 | 0.00068558593 | 0.9799918 | -0.00047 | 0.00017 | 0.9962033 | 0.9847344 | 0.9382994 | 0.9980415 | 3.132749e-08 | 2.389527e-06 | 0.0005992304 | 0.8567041 | -0.0004109145 | 0.0001486382
778 |  | 0 | 0 | 0 | 1 | 0 | 0 |  | 0 | 0 | 0 | 1 | 0 | 0 | 0.9953251 | 0.985076 | 0.9952176 | 0.977077 | 0.9978734 | 0.9982808 | 0.9985685 | 0.9987443 | 0.9988482 | 0.9989122 | 9.628213e-08 | 2.651299e-06 | 0.0007388281 | 0.9810999 | -0.00064 | 0.00014 | 0.9962033 | 0.9834304 | 0.9381992 | 0.9980685 | 8.403296e-08 | 2.314941e-06 | 0.0006452823 | 0.8570301 | -0.0005591238 | 0.0001223162
779 |  | 0 | 0 | 0 | 1 | 0 | 0 |  | 0 | 0 | 0 | 1 | 0 | 0 | 0.9953251 | 0.9844589 | 0.9952176 | 0.97702 | 0.9978734 | 0.9982808 | 0.9985685 | 0.9987443 | 0.9988482 | 0.9989122 | 4.84e-07 | 2.558701e-06 | 0.00069159701 | 0.9818532 | 0.00081 | 0.00017 | 0.9962033 | 0.9840125 | 0.938099 | 0.998096 | 4.223518e-07 | 2.233705e-06 | 0.0006039271 | 0.8575401 | 0.000707519 | 0.0001485012
780 |  | 0 | 0 | 0 | 1 | 0 | 0 |  | 0 | 0 | 0 | 1 | 0 | 0 | 0.9953251 | 0.9845022 | 0.9952176 | 0.976963 | 0.9978734 | 0.9982808 | 0.9985685 | 0.9987443 | 0.9988482 | 0.9989122 | 0.0007230832 | 2.461704e-06 | 0.00072611403 | 0.9824327 | -0.00019 | 0.00027 | 0.9962033 | 0.9837335 | 0.9380048 | 0.998122 | 0.0006307476 | 2.148228e-06 | 0.0006338326 | 0.8577269 | -0.0001658995 | 0.000235767
781 |  | 0 | 0 | 0 | 1 | 0 | 0 |  | 0 | 0 | 0 | 1 | 0 | 0 | 0.9953251 | 0.9849826 | 0.9952176 | 0.976908 | 0.9978734 | 0.9982808 | 0.9985685 | 0.9987443 | 0.9988482 | 0.9989122 | 1.060425e-06 | 2.367413e-06 | 0.00064058736 | 0.9828002 | -0.00183 | 0.00022 | 0.9962033 | 0.9840979 | 0.9384044 | 0.9981485 | 9.261732e-07 | 2.068538e-06 | 0.0005598773 | 0.8591247 | -0.001599879 | 0.0001923476
782 |  | 0 | 0 | 0 | 1 | 0 | 0 |  | 0 | 0 | 0 | 1 | 0 | 0 | 0.9953251 | 0.9855835 | 0.9952176 | 0.976853 | 0.9978734 | 0.9982808 | 0.9985685 | 0.9987443 | 0.9988482 | 0.9989122 | 5.247688e-07 | 2.286788e-06 | 0.00056033322 | 0.9827845 | 0.00137 | 0.00036 | 0.9962033 | 0.9839848 | 0.938804 | 0.9981765 | 4.587412e-07 | 1.999875e-06 | 0.000490172 | 0.8598781 | 0.001198793 | 0.0003150316
783 |  | 0 | 0 | 0 | 1 | 0 | 0 |  | 0 | 0 | 0 | 1 | 0 | 0 | 0.9953251 | 0.9848752 | 0.9952176 | 0.976799 | 0.9978734 | 0.9982808 | 0.9985685 | 0.9987443 | 0.9988482 | 0.9989122 | 2.466964e-06 | 2.232923e-06 | 0.0004570411 | 0.982492 | 0.00287 | 0.00035 | 0.9962033 | 0.9844345 | 0.9392036 | 0.9982025 | 2.156855e-06 | 1.95303e-06 | 0.0003998672 | 0.8597377 | 0.002511678 | 0.0003063218
784 |  | 0 | 0 | 0 | 1 | 0 | 0 |  | 0 | 0 | 0 | 1 | 0 | 0 | 0.9953251 | 0.9850687 | 0.9952176 | 0.976745 | 0.9978734 | 0.9982808 | 0.9985685 | 0.9987443 | 0.9988482 | 0.9989122 | 2.095352e-06 | 2.221812e-06 | 0.00058713277 | 0.9818577 | -2e-05 | 0.00024 | 0.9962033 | 0.9842136 | 0.9396032 | 0.998229 | 1.832631e-06 | 1.944029e-06 | 0.0005138742 | 0.8594993 | -1.750944e-05 | 0.0002101267
785 |  | 0 | 0 | 0 | 1 | 0 | 0 |  | 0 | 0 | 0 | 1 | 0 | 0 | 0.9953251 | 0.9854024 | 0.9952176 | 0.9766925 | 0.9978734 | 0.9982808 | 0.9985685 | 0.9987443 | 0.9988482 | 0.9989122 | 5.958662e-07 | 2.272327e-06 | 0.000477409 | 0.9809218 | -0.00016 | 0.00028 | 0.9962033 | 0.9841412 | 0.9400028 | 0.998256 | 5.215009e-07 | 1.989548e-06 | 0.0004181185 | 0.8592501 | -0.0001401685 | 0.0002453106
786 |  | 0 | 0 | 0 | 1 | 0 | 0 |  | 0 | 0 | 0 | 1 | 0 | 0 | 0.9953251 | 0.9848452 | 0.9952176 | 0.97664 | 0.9978734 | 0.9982808 | 0.9985685 | 0.9987443 | 0.9988482 | 0.9989122 | 1.619268e-05 | 2.409929e-06 | 0.00050380504 | 0.9796164 | 0.00137 | 0.00032 | 0.9962033 | 0.9842179 | 0.9404024 | 0.998283 | 1.417053e-05 | 2.109837e-06 | 0.0004411969 | 0.85803 | 0.001200085 | 0.0002803299
787 |  | 0 | 0 | 0 | 1 | 0 | 0 |  | 0 | 0 | 0 | 1 | 0 | 0 | 0.9953251 | 0.985324 | 0.9952176 | 0.9765895 | 0.9978734 | 0.9982808 | 0.9985685 | 0.9987443 | 0.9988482 | 0.9989122 | 1.579479e-06 | 2.686242e-06 | 0.00041876486 | 0.9781572 | 0.00102 | 0.00027 | 0.9962033 | 0.9847981 | 0.940802 | 0.998309 | 1.384273e-06 | 2.355214e-06 | 0.0003672659 | 0.8580162 | 0.0008948128 | 0.0002368774
788 |  | 0 | 0 | 0 | 1 | 0 | 0 |  | 0 | 0 | 0 | 1 | 0 | 0 | 0.9953251 | 0.9848311 | 0.9952176 | 0.976539 | 0.9978734 | 0.9982808 | 0.9985685 | 0.9987443 | 0.9988482 | 0.9989122 | 2.792639e-06 | 3.168652e-06 | 0.00049904342 | 0.9767042 | 0.00117 | 0.00013 | 0.9962033 | 0.984188 | 0.9412016 | 0.998336 | 2.445739e-06 | 2.776176e-06 | 0.0004373569 | 0.8561249 | 0.001025664 | 0.00011397
789 |  | 0 | 0 | 0 | 1 | 0 | 0 |  | 0 | 0 | 0 | 1 | 0 | 0 | 0.9953251 | 0.9848487 | 0.9952176 | 0.9764895 | 0.9978734 | 0.9982808 | 0.9985685 | 0.9987443 | 0.9988482 | 0.9989122 | 5.541269e-06 | 3.921652e-06 | 0.00046237971 | 0.9752016 | 0.00053 | 6e-05 | 0.9962033 | 0.9843138 | 0.9416012 | 0.9983625 | 4.855585e-06 | 3.437784e-06 | 0.0004054464 | 0.8552746 | 0.0004648708 | 5.263025e-05
790 |  | 0 | 0 | 0 | 1 | 0 | 0 |  | 0 | 0 | 0 | 1 | 0 | 0 | 0.9953251 | 0.9849398 | 0.9952176 | 0.97644 | 0.9978734 | 0.9982808 | 0.9985685 | 0.9987443 | 0.9988482 | 0.9989122 | 1.092259e-05 | 4.935555e-06 | 0.00053126737 | 0.9738787 | -3e-05 | 1e-05 | 0.9962033 | 0.9843225 | 0.9419996 | 0.9983895 | 9.57581e-06 | 4.328755e-06 | 0.0004660852 | 0.8545422 | -2.632662e-05 | 8.776101e-06
791 |  | 0 | 0 | 0 | 1 | 0 | 0 |  | 0 | 0 | 0 | 1 | 0 | 0 | 0.9953251 | 0.9841547 | 0.9952176 | 0.9763925 | 0.9978734 | 0.9982808 | 0.9985685 | 0.9987443 | 0.9988482 | 0.9989122 | 1.031304e-05 | 6.160131e-06 | 0.00042262026 | 0.9725322 | 0.00086 | 1e-05 | 0.9962033 | 0.9842093 | 0.9417997 | 0.998415 | 9.031044e-06 | 5.396578e-06 | 0.0003703429 | 0.8523818 | 0.0007538307 | 8.766034e-06
792 |  | 0 | 0 | 0 | 1 | 0 | 0 |  | 0 | 0 | 0 | 1 | 0 | 0 | 0.9953251 | 0.9844857 | 0.9952176 | 0.976345 | 0.9978734 | 0.9982808 | 0.9985685 | 0.9987443 | 0.9988482 | 0.9989122 | 1.432685e-05 | 7.825096e-06 | 0.00042567803 | 0.9714494 | 0.00142 | 3e-05 | 0.9962033 | 0.9846771 | 0.9415998 | 0.9984415 | 1.255315e-05 | 6.859127e-06 | 0.0003732377 | 0.8519242 | 0.001245416 | 2.631328e-05
793 |  | 0 | 0 | 0 | 1 | 0 | 0 |  | 0 | 0 | 0 | 1 | 0 | 0 | 0.9953251 | 0.9845983 | 0.9952176 | 0.9762995 | 0.9978734 | 0.9982808 | 0.9985685 | 0.9987443 | 0.9988482 | 0.9989122 | 7.932056e-06 | 1.00694e-05 | 0.00036272293 | 0.9704656 | -0.00021 | -8e-05 | 0.9962033 | 0.9841903 | 0.9413998 | 0.998468 | 6.94579e-06 | 8.820981e-06 | 0.0003178435 | 0.8505403 | -0.0001840684 | -7.012579e-05
794 |  | 0 | 0 | 0 | 1 | 0 | 0 |  | 0 | 0 | 0 | 1 | 0 | 0 | 0.9953251 | 0.984545 | 0.9952176 | 0.976254 | 0.9978734 | 0.9982808 | 0.9985685 | 0.9987443 | 0.9988482 | 0.9989122 | 0.000710264 | 1.193896e-05 | 0.0004633767 | 0.9697552 | 0.00105 | 0 | 0.9962033 | 0.9840836 | 0.9411999 | 0.998494 | 0.0006217044 | 1.045461e-05 | 0.0004058829 | 0.8495816 | 0.0009199781 | 0
795 |  | 0 | 0 | 0 | 1 | 0 | 0 |  | 0 | 0 | 0 | 1 | 0 | 0 | 0.9953251 | 0.9845926 | 0.9952176 | 0.97621 | 0.9978734 | 0.9982808 | 0.9985685 | 0.9987443 | 0.9988482 | 0.9989122 | 1.017353e-05 | 1.261007e-05 | 0.0003695957 | 0.969062 | 0.00067 | -7e-05 | 0.9962033 | 0.9841709 | 0.941 | 0.998521 | 8.904211e-06 | 1.104126e-05 | 0.0003237076 | 0.8488951 | 0.0005869788 | -6.133007e-05
796 |  | 0 | 0 | 0 | 1 | 0 | 0 |  | 0 | 0 | 0 | 1 | 0 | 0 | 0.9953251 | 0.984735 | 0.9952176 | 0.976166 | 0.9978734 | 0.9982808 | 0.9985685 | 0.9987443 | 0.9988482 | 0.9989122 | 1.502048e-05 | 1.264792e-05 | 0.00031447461 | 0.9684784 | 0.00218 | -3e-05 | 0.9962033 | 0.983519 | 0.9408001 | 0.998547 | 1.313656e-05 | 1.10661e-05 | 0.0002752238 | 0.8477481 | 0.00190844 | -2.626462e-05
797 |  | 0 | 0 | 0 | 1 | 0 | 0 |  | 0 | 0 | 0 | 1 | 0 | 0 | 0.9953251 | 0.9844938 | 0.9952176 | 0.9761235 | 0.9978734 | 0.9982808 | 0.9985685 | 0.9987443 | 0.9988482 | 0.9989122 | 3.252435e-05 | 1.255643e-05 | 0.00043653119 | 0.9675088 | 0.00364 | -0.00011 | 0.9962033 | 0.9843737 | 0.9406002 | 0.998573 | 2.845625e-05 | 1.099037e-05 | 0.0003821965 | 0.8472329 | 0.003187825 | -9.634153e-05
798 |  | 0 | 0 | 0 | 1 | 0 | 0 |  | 0 | 0 | 0 | 1 | 0 | 0 | 0.9953251 | 0.9844218 | 0.9952176 | 0.976081 | 0.9978734 | 0.9982808 | 0.9985685 | 0.9987443 | 0.9988482 | 0.9989122 | 0.0001555524 | 1.251468e-05 | 0.00043463694 | 0.9659141 | 0.00636 | 3e-05 | 0.9962033 | 0.9827705 | 0.9404002 | 0.998599 | 0.0001358333 | 1.093268e-05 | 0.0003798031 | 0.844203 | 0.005559179 | 2.622422e-05
799 |  | 0 | 0 | 0 | 1 | 0 | 0 |  | 0 | 0 | 0 | 1 | 0 | 0 | 0.9953251 | 0.9844506 | 0.9952176 | 0.976041 | 0.9978734 | 0.9982808 | 0.9985685 | 0.9987443 | 0.9988482 | 0.9989122 | 7.423663e-05 | 1.226174e-05 | 0.00043034225 | 0.9636013 | 0.00814 | -8e-05 | 0.9962033 | 0.9849051 | 0.9402003 | 0.998625 | 6.49537e-05 | 1.073285e-05 | 0.0003767923 | 0.8438434 | 0.007129089 | -7.006924e-05
800 |  | 0 | 0 | 0 | 1 | 0 | 0 |  | 0 | 0 | 0 | 1 | 0 | 0 | 0.9953251 | 0.9852441 | 0.9952176 | 0.976001 | 0.9978734 | 0.9982808 | 0.9985685 | 0.9987443 | 0.9988482 | 0.9989122 | 2.190979e-05 | 1.168717e-05 | 0.00031979702 | 0.9596202 | 0.01323 | 1e-05 | 0.9962033 | 0.9833837 | 0.9400004 | 0.9986515 | 1.915154e-05 | 1.022003e-05 | 0.0002797321 | 0.8395446 | 0.01157576 | 8.750188e-06
801 |  | 0 | 0 | 0 | 1 | 0 | 0 |  | 0 | 0 | 0 | 1 | 0 | 0 | 0.9953251 | 0.984531 | 0.9952176 | 0.975962 | 0.9978734 | 0.9982808 | 0.9985685 | 0.9987443 | 0.9988482 | 0.9989122 | 6.634895e-05 | 1.104239e-05 | 0.00024371277 | 0.9542585 | 0.02177 | 5e-05 | 0.9962033 | 0.9850292 | 0.94 | 0.998677 | 5.805034e-05 | 9.665203e-06 | 0.0002133789 | 0.8356331 | 0.01906572 | 4.379178e-05
802 |  | 0 | 0 | 0 | 1 | 0 | 0 |  | 0 | 0 | 0 | 1 | 0 | 0 | 0.9953251 | 0.984505 | 0.9952176 | 0.975923 | 0.9978734 | 0.9982808 | 0.9985685 | 0.9987443 | 0.9988482 | 0.9989122 | 3.058452e-05 | 1.03459e-05 | 0.00024590971 | 0.9468451 | 0.03299 | -6e-05 | 0.9962033 | 0.9843591 | 0.94 | 0.998703 | 2.673987e-05 | 9.049053e-06 | 0.0002151472 | 0.8285437 | 0.02887114 | -5.251226e-05
803 |  | 0 | 0 | 0 | 1 | 1 | 0 |  | 0 | 0 | 0 | 1 | 0 | 0 | 0.9953251 | 0.9852648 | 0.9952176 | 0.9758865 | 0.9978734 | 0.9982808 | 0.9985685 | 0.9987443 | 0.9988482 | 0.9989122 | 3.323336e-05 | 9.447132e-06 | 0.00026194624 | 0.9371628 | 0.0461 | -2e-05 | 0.9962033 | 0.9843273 | 0.94 | 0.9987285 | 2.907688e-05 | 8.268957e-06 | 0.0002293444 | 0.8206678 | 0.04037369 | -1.751682e-05
804 |  | 0 | 0 | 0 | 1 | 1 | 0 |  | 0 | 0 | 0 | 1 | 0 | 0 | 0.9953251 | 0.9843299 | 0.9952176 | 0.97585 | 0.9978734 | 0.9982808 | 0.9985685 | 0.9987443 | 0.9988482 | 0.9989122 | 8.166563e-05 | 8.264094e-06 | 0.00024544714 | 0.9246818 | 0.06522 | -4e-05 | 0.9962033 | 0.9843716 | 0.94 | 0.9987545 | 7.138634e-05 | 7.226838e-06 | 0.000214702 | 0.8089971 | 0.05706642 | -3.500158e-05
805 |  | 0 | 0 | 0 | 1 | 1 | 0 |  | 0 | 0 | 0 | 1 | 0 | 0 | 0.9953251 | 0.9847076 | 0.9952176 | 0.975815 | 0.9978734 | 0.9982808 | 0.9985685 | 0.9987443 | 0.9988482 | 0.9989122 | 6.862269e-05 | 7.069022e-06 | 0.00021269715 | 0.9089879 | 0.08936 | -7e-05 | 0.9962033 | 0.9843945 | 0.94 | 0.99878 | 6.000892e-05 | 6.184216e-06 | 0.0001861282 | 0.7955822 | 0.07821954 | -6.127707e-05
806 |  | 0 | 0 | 0 | 1 | 1 | 0 |  | 0 | 0 | 0 | 0.98 | 0.02 | 0 | 0.9953251 | 0.9848292 | 0.9952176 | 0.97578 | 0.9978734 | 0.9982808 | 0.9985685 | 0.9987443 | 0.9988482 | 0.9989122 | 4.478496e-05 | 6.106665e-06 | 0.00019594605 | 0.8904418 | 0.12003 | 7e-05 | 0.9962033 | 0.9849621 | 0.94 | 0.998806 | 3.919042e-05 | 5.346001e-06 | 0.0001715879 | 0.7798877 | 0.1051384 | 6.131936e-05
807 |  | 0 | 0 | 0 | 1 | 1 | 0 |  | 0 | 0 | 0 | 0.94 | 0.06 | 0 | 0.9953251 | 0.9845034 | 0.9952176 | 0.9757475 | 0.9978734 | 0.9982808 | 0.9985685 | 0.9987443 | 0.9988482 | 0.9989122 | 4.517268e-05 | 5.506755e-06 | 0.00023721857 | 0.8679158 | 0.14981 | -3e-05 | 0.9962033 | 0.9845182 | 0.94 | 0.998832 | 3.949853e-05 | 4.817016e-06 | 0.000207566 | 0.7595591 | 0.1311203 | -2.6259e-05
808 |  | 0 | 0 | 0 | 1 | 1 | 0 |  | 0 | 0 | 0 | 0.9 | 0.1 | 0 | 0.9953251 | 0.9858429 | 0.9952176 | 0.975715 | 0.9978734 | 0.9982808 | 0.9985685 | 0.9987443 | 0.9988482 | 0.9989122 | 3.874701e-05 | 5.270622e-06 | 0.00019115299 | 0.8407292 | 0.18566 | 3e-05 | 0.9962033 | 0.9849144 | 0.94 | 0.998857 | 3.393946e-05 | 4.618553e-06 | 0.0001675522 | 0.7370581 | 0.162783 | 2.630509e-05
809 |  | 0 | 0 | 0 | 1 | 1 | 0 |  | 0 | 0 | 0 | 0.86 | 0.14 | 0 | 0.9953251 | 0.9858532 | 0.9952176 | 0.975684 | 0.9978734 | 0.9982808 | 0.9985685 | 0.9987443 | 0.9988482 | 0.9989122 | 0.0001169397 | 5.361249e-06 | 0.00020263332 | 0.8106675 | 0.22627 | 2e-05 | 0.9962033 | 0.9854174 | 0.94 | 0.998883 | 0.0001024831 | 4.700389e-06 | 0.0001777067 | 0.7110697 | 0.1984913 | 1.754577e-05
810 |  | 0 | 0 | 0 | 1 | 1 | 0 |  | 0 | 0 | 0 | 0.82 | 0.18 | 0 | 0.9953251 | 0.9849003 | 0.9952176 | 0.975653 | 0.9978734 | 0.9982808 | 0.9985685 | 0.9987443 | 0.9988482 | 0.9989122 | 4.522064e-05 | 5.783532e-06 | 0.00020082144 | 0.7747209 | 0.27019 | -2e-05 | 0.9962033 | 0.9853511 | 0.94 | 0.998908 | 3.958905e-05 | 5.065342e-06 | 0.0001759344 | 0.6788323 | 0.2367727 | -1.752751e-05
811 |  | 0 | 0 | 0 | 1 | 1 | 0 |  | 0 | 0 | 0 | 0.78 | 0.22 | 0 | 0.9953251 | 0.9858923 | 0.9952176 | 0.9756235 | 0.9978734 | 0.9982808 | 0.9985685 | 0.9987443 | 0.9988482 | 0.9989122 | 5.342694e-05 | 6.635551e-06 | 0.00018971495 | 0.7351025 | 0.31569 | 2e-05 | 0.9962033 | 0.9856272 | 0.9401001 | 0.998933 | 4.683835e-05 | 5.819632e-06 | 0.0001664352 | 0.6450123 | 0.2770296 | 1.755186e-05
812 |  | 0 | 0 | 0 | 1 | 1 | 0 |  | 0 | 0 | 0 | 0.74 | 0.26 | 0 | 0.9953251 | 0.9851338 | 0.9952176 | 0.975594 | 0.9978734 | 0.9982808 | 0.9985685 | 0.9987443 | 0.9988482 | 0.9989122 | 6.065594e-05 | 8.186842e-06 | 0.00019174567 | 0.6939019 | 0.36597 | 2e-05 | 0.9962033 | 0.9857958 | 0.9402002 | 0.9989585 | 5.314946e-05 | 7.176608e-06 | 0.0001681332 | 0.6085586 | 0.3209926 | 1.754314e-05
813 |  | 0 | 0 | 0 | 1 | 1 | 0 |  | 0 | 0 | 0 | 0.7 | 0.3 | 0 | 0.9953251 | 0.9856553 | 0.9952176 | 0.975567 | 0.9978734 | 0.9982808 | 0.9985685 | 0.9987443 | 0.9988482 | 0.9989122 | 8.521124e-05 | 1.087033e-05 | 0.00016655174 | 0.6504177 | 0.4187 | -5e-05 | 0.9962033 | 0.9862322 | 0.9403003 | 0.9989835 | 7.474626e-05 | 9.539213e-06 | 0.0001461989 | 0.5710365 | 0.3676373 | -4.390505e-05
814 |  | 0 | 0 | 0 | 1 | 1 | 0 |  | 0 | 0 | 0 | 0.66 | 0.34 | 0 | 0.9953251 | 0.9848615 | 0.9952176 | 0.97554 | 0.9978734 | 0.9982808 | 0.9985685 | 0.9987443 | 0.9988482 | 0.9989122 | 6.054311e-05 | 1.490389e-05 | 0.00013920841 | 0.6061003 | 0.46981 | 8e-05 | 0.9962033 | 0.9856547 | 0.9404004 | 0.9990095 | 5.303939e-05 | 1.306203e-05 | 0.0001220399 | 0.5314436 | 0.4119838 | 7.015775e-05
815 |  | 0 | 0 | 0 | 1 | 1 | 0 |  | 0 | 0 | 0 | 0.62 | 0.38 | 0 | 0.9953251 | 0.9853331 | 0.9952176 | 0.975515 | 0.9978734 | 0.9982808 | 0.9985685 | 0.9987443 | 0.9988482 | 0.9989122 | 4.069883e-05 | 1.920784e-05 | 0.00011734755 | 0.5620912 | 0.51979 | -3e-05 | 0.9962033 | 0.9859412 | 0.9405005 | 0.9990345 | 3.568584e-05 | 1.684883e-05 | 0.0001029652 | 0.493287 | 0.4562112 | -2.633219e-05
816 |  | 0 | 0 | 0 | 1 | 1 | 0 |  | 0 | 0 | 0 | 0.58 | 0.42 | 0 | 0.9953251 | 0.9848614 | 0.9952176 | 0.97549 | 0.9978734 | 0.9982808 | 0.9985685 | 0.9987443 | 0.9988482 | 0.9989122 | 4.000938e-05 | 2.377796e-05 | 0.00014022609 | 0.5175005 | 0.5694 | -3e-05 | 0.9962033 | 0.9867497 | 0.9406006 | 0.999059 | 3.509697e-05 | 2.086698e-05 | 0.0001230946 | 0.4543571 | 0.4999761 | -2.634395e-05
817 |  | 0 | 0 | 0 | 1 | 1 | 0 |  | 0 | 0 | 0 | 0.54 | 0.46 | 0 | 0.9953251 | 0.9851948 | 0.9952176 | 0.9754665 | 0.9978734 | 0.9982808 | 0.9985685 | 0.9987443 | 0.9988482 | 0.9989122 | 4.756944e-05 | 3.147366e-05 | 0.00013721017 | 0.4727221 | 0.61882 | -9e-05 | 0.9962033 | 0.9872589 | 0.9407007 | 0.999084 | 4.176894e-05 | 2.764712e-05 | 0.000120563 | 0.4154418 | 0.5438934 | -7.910789e-05
818 |  | 0 | 0 | 0 | 1 | 1 | 0 |  | 0 | 0 | 0 | 0.5 | 0.5 | 0 | 0.9953251 | 0.9850668 | 0.9952176 | 0.975443 | 0.9978734 | 0.9982808 | 0.9985685 | 0.9987443 | 0.9988482 | 0.9989122 | 5.192351e-05 | 4.361641e-05 | 0.00013585336 | 0.4295299 | 0.66535 | -0.00013 | 0.9962033 | 0.9860611 | 0.9408008 | 0.9991085 | 4.553572e-05 | 3.82662e-05 | 0.0001192232 | 0.3770165 | 0.5840666 | -0.0001141257
819 |  | 0 | 0 | 0 | 1 | 1 | 0 |  | 0 | 0 | 0 | 0.46 | 0.54 | 0 | 0.9953251 | 0.9848861 | 0.9952176 | 0.9754215 | 0.9978734 | 0.9982808 | 0.9985685 | 0.9987443 | 0.9988482 | 0.9989122 | 5.193528e-05 | 5.908116e-05 | 9.900998e-05 | 0.3855571 | 0.71055 | -0.00014 | 0.9962033 | 0.9863778 | 0.9409009 | 0.9991345 | 4.555734e-05 | 5.184683e-05 | 8.69115e-05 | 0.3385037 | 0.6238994 | -0.0001229351
820 |  | 0 | 0 | 0 | 1 | 1 | 0 |  | 0 | 0 | 0 | 0.42 | 0.58 | 0 | 0.9953251 | 0.985029 | 0.9952176 | 0.9754 | 0.9978734 | 0.9982808 | 0.9985685 | 0.9987443 | 0.9988482 | 0.9989122 | 4.410387e-05 | 7.336061e-05 | 0.00012339423 | 0.3431746 | 0.75246 | -0.0001 | 0.9962033 | 0.9868706 | 0.940997 | 0.9991595 | 3.871669e-05 | 6.442607e-05 | 0.0001083974 | 0.3015195 | 0.661194 | -8.787661e-05
821 |  | 0 | 0 | 0 | 1 | 1 | 0 |  | 0 | 0 | 0 | 0.38 | 0.62 | 0 | 0.9953251 | 0.9843012 | 0.9952176 | 0.975381 | 0.9978734 | 0.9982808 | 0.9985685 | 0.9987443 | 0.9988482 | 0.9989122 | 3.555507e-05 | 8.117143e-05 | 0.00011518542 | 0.3008654 | 0.79138 | 3e-05 | 0.9962033 | 0.9853683 | 0.9406974 | 0.9991845 | 3.113182e-05 | 7.110227e-05 | 0.000100926 | 0.2636659 | 0.6936048 | 2.629517e-05
822 |  | 0 | 0 | 0 | 1 | 1 | 0 |  | 0 | 0 | 0 | 0.34 | 0.66 | 0 | 0.9953251 | 0.984609 | 0.9952176 | 0.975362 | 0.9978734 | 0.9982808 | 0.9985685 | 0.9987443 | 0.9988482 | 0.9989122 | 4.57493e-05 | 8.419848e-05 | 0.00010130342 | 0.2582435 | 0.82773 | -5e-05 | 0.9962033 | 0.9868186 | 0.9403978 | 0.9992085 | 4.011673e-05 | 7.386227e-05 | 8.889301e-05 | 0.2266467 | 0.7265305 | -4.388974e-05
823 |  | 0 | 0 | 0 | 1 | 1 | 0 |  | 0 | 0 | 0 | 0.3 | 0.7 | 0 | 0.9953251 | 0.9845951 | 0.9952176 | 0.975344 | 0.9978734 | 0.9982808 | 0.9985685 | 0.9987443 | 0.9988482 | 0.9989122 | 3.619034e-05 | 8.669245e-05 | 0.00011921039 | 0.2177016 | 0.86133 | -7e-05 | 0.9962033 | 0.9860823 | 0.9400983 | 0.999233 | 3.170062e-05 | 7.596852e-05 | 0.0001044941 | 0.1908603 | 0.7552117 | -6.137973e-05
824 |  | 0 | 0 | 0 | 1 | 1 | 0 |  | 0 | 0 | 0 | 0.26 | 0.74 | 0 | 0.9953251 | 0.984659 | 0.9952176 | 0.975326 | 0.9978734 | 0.9982808 | 0.9985685 | 0.9987443 | 0.9988482 | 0.9989122 | 5.178327e-05 | 8.949501e-05 | 0.00011390945 | 0.1787249 | 0.8901 | -3e-05 | 0.9962033 | 0.9866323 | 0.9397987 | 0.999257 | 4.537315e-05 | 7.844866e-05 | 9.98784e-05 | 0.1567377 | 0.7806786 | -2.631374e-05
825 |  | 0 | 0 | 0 | 1 | 1 | 0 |  | 0 | 0 | 0 | 0.22 | 0.78 | 0 | 0.9953251 | 0.9849515 | 0.9952176 | 0.9753105 | 0.9978734 | 0.9982808 | 0.9985685 | 0.9987443 | 0.9988482 | 0.9989122 | 6.243365e-05 | 9.111508e-05 | 0.00010145754 | 0.1436236 | 0.9138 | -8e-05 | 0.9962033 | 0.9846613 | 0.9394991 | 0.999281 | 5.459511e-05 | 7.970812e-05 | 8.878135e-05 | 0.1257013 | 0.7998531 | -7.002883e-05
826 |  | 0 | 0 | 0 | 1 | 1 | 0 |  | 0 | 0 | 0 | 0.18 | 0.82 | 0 | 0.9953251 | 0.9853725 | 0.9952176 | 0.975295 | 0.9978734 | 0.9982808 | 0.9985685 | 0.9987443 | 0.9988482 | 0.9989122 | 5.046491e-05 | 9.039163e-05 | 0.00010120971 | 0.1124276 | 0.92966 | -2e-05 | 0.9962033 | 0.9876494 | 0.9391995 | 0.999305 | 4.426812e-05 | 7.932444e-05 | 8.884359e-05 | 0.09870822 | 0.8162999 | -1.756238e-05
827 |  | 0 | 0 | 0 | 1 | 1 | 0 |  | 0 | 0 | 0 | 0.14 | 0.86 | 0 | 0.9953251 | 0.984306 | 0.9952176 | 0.9752815 | 0.9978734 | 0.9982808 | 0.9985685 | 0.9987443 | 0.9988482 | 0.9989122 | 3.3244e-05 | 8.878625e-05 | 9.024658e-05 | 0.08451305 | 0.94804 | -7e-05 | 0.9962033 | 0.9856651 | 0.9388999 | 0.99933 | 2.90628e-05 | 7.765101e-05 | 7.895094e-05 | 0.07394806 | 0.8296117 | -6.125958e-05
828 |  | 0 | 0 | 0 | 1 | 1 | 0 |  | 0 | 0 | 0 | 0.1 | 0.9 | 0 | 0.9953251 | 0.9851179 | 0.9952176 | 0.975268 | 0.9978734 | 0.9982808 | 0.9985685 | 0.9987443 | 0.9988482 | 0.9989122 | 3.334646e-05 | 8.777318e-05 | 8.659092e-05 | 0.06168431 | 0.95683 | -8e-05 | 0.9962033 | 0.9865509 | 0.9386004 | 0.9993545 | 2.919363e-05 | 7.687364e-05 | 7.586005e-05 | 0.05404953 | 0.8384887 | -7.011004e-05
829 |  | 0 | 0 | 0 | 1 | 1 | 0 |  | 0 | 0 | 0 | 0.06 | 0.94 | 0 | 0.9953251 | 0.9845781 | 0.9952176 | 0.975256 | 0.9978734 | 0.9982808 | 0.9985685 | 0.9987443 | 0.9988482 | 0.9989122 | 2.308055e-05 | 8.642635e-05 | 7.294099e-05 | 0.04213023 | 0.96316 | -6e-05 | 0.9962033 | 0.9862025 | 0.9383008 | 0.9993795 | 2.018181e-05 | 7.560269e-05 | 6.382457e-05 | 0.03687113 | 0.843017 | -5.251906e-05
830 |  | 0 | 0 | 0 | 1 | 1 | 0 |  | 0 | 0 | 0 | 0.02 | 0.98 | 0 | 0.9953251 | 0.9855572 | 0.9952176 | 0.975244 | 0.9978734 | 0.9982808 | 0.9985685 | 0.9987443 | 0.9988482 | 0.9989122 | 2.027262e-05 | 8.463989e-05 | 8.958952e-05 | 0.0272712 | 0.96648 | 8e-05 | 0.9962033 | 0.9862262 | 0.9380012 | 0.9994045 | 1.773915e-05 | 7.409265e-05 | 7.844809e-05 | 0.02388393 | 0.8465248 | 7.007524e-05
831 |  | 0 | 0 | 0 | 1 | 1 | 0 |  | 0 | 0 | 0 | 0 | 1 | 0 | 0.9953251 | 0.9850234 | 0.9952176 | 0.975234 | 0.9978734 | 0.9982808 | 0.9985685 | 0.9987443 | 0.9988482 | 0.9989122 | 3.46007e-05 | 8.407682e-05 | 8.838076e-05 | 0.01669465 | 0.96918 | 3e-05 | 0.9962033 | 0.9875502 | 0.9373032 | 0.999429 | 3.027875e-05 | 7.360487e-05 | 7.739504e-05 | 0.01462208 | 0.8489488 | 2.628005e-05
832 |  | 0 | 0 | 0 | 1 | 1 | 0 |  | 0 | 0 | 0 | 0 | 1 | 0 | 0.9953251 | 0.984922 | 0.9952176 | 0.975224 | 0.9978734 | 0.9982808 | 0.9985685 | 0.9987443 | 0.9988482 | 0.9989122 | 1.448605e-05 | 8.641298e-05 | 8.661873e-05 | 0.009687112 | 0.97095 | 0 | 0.9962033 | 0.9857353 | 0.9366035 | 0.9994525 | 1.264273e-05 | 7.544789e-05 | 7.564933e-05 | 0.008461825 | 0.8482264 | 0
833 |  | 0 | 0 | 0 | 1 | 1 | 0 |  | 0 | 0 | 0 | 0 | 1 | 0 | 0.9953251 | 0.9845242 | 0.9952176 | 0.975216 | 0.9978734 | 0.9982808 | 0.9985685 | 0.9987443 | 0.9988482 | 0.9989122 | 1.660497e-05 | 9.291111e-05 | 0.00010082105 | 0.005363492 | 0.97257 | 1e-05 | 0.9962033 | 0.9873011 | 0.9359039 | 0.999476 | 1.449856e-05 | 8.115808e-05 | 8.809281e-05 | 0.004687199 | 0.8500251 | 8.740549e-06
834 |  | 0 | 0 | 0 | 0 | 1 | 0 |  | 0 | 0 | 0 | 0 | 1 | 0 | 0.9953251 | 0.9841054 | 0.9952176 | 0.975208 | 0.9978734 | 0.9982808 | 0.9985685 | 0.9987443 | 0.9988482 | 0.9989122 | 1.734999e-05 | 0.0001037525 | 0.00010591007 | 0.002975788 | 0.97277 | 5e-05 | 0.9962033 | 0.9858275 | 0.9352042 | 0.9994995 | 1.510895e-05 | 9.038809e-05 | 9.229429e-05 | 0.002593678 | 0.8479484 | 4.358701e-05
835 |  | 0 | 0 | 0 | 0 | 1 | 0 |  | 0 | 0 | 0 | 0 | 1 | 0 | 0.9953251 | 0.9849381 | 0.9952176 | 0.9752015 | 0.9978734 | 0.9982808 | 0.9985685 | 0.9987443 | 0.9988482 | 0.9989122 | 1.708732e-05 | 0.00011877 | 9.289669e-05 | 0.001545592 | 0.97458 | -5e-05 | 0.9962033 | 0.9868798 | 0.9345045 | 0.999522 | 1.489779e-05 | 0.0001035934 | 8.104951e-05 | 0.001348719 | 0.8505293 | -4.363848e-05
836 |  | 0 | 0 | 0 | 0 | 1 | 0 |  | 0 | 0 | 0 | 0 | 1 | 0 | 0.9952084 | 0.9845373 | 0.9950982 | 0.975195 | 0.9978203 | 0.9982378 | 0.9985327 | 0.9987129 | 0.9988194 | 0.998885 | 2.135554e-05 | 0.0001392896 | 0.00011901033 | 0.0008458811 | 0.9742 | -3e-05 | 0.9961085 | 0.9873793 | 0.9338049 | 0.999545 | 1.860012e-05 | 0.0001213683 | 0.0001037289 | 0.0007373994 | 0.8493524 | -2.61571e-05
837 |  | 0 | 0 | 0 | 0 | 1 | 0 |  | 0 | 0 | 0 | 0 | 1 | 0 | 0.9950918 | 0.9853386 | 0.9949789 | 0.9751905 | 0.9977672 | 0.9981949 | 0.9984969 | 0.9986815 | 0.9987906 | 0.9988578 | 2.007934e-05 | 0.0001681777 | 8.094276e-05 | 0.0005303163 | 0.9729 | 3e-05 | 0.9960138 | 0.9868018 | 0.9331052 | 0.999568 | 1.747306e-05 | 0.0001464111 | 7.048797e-05 | 0.0004619045 | 0.8474867 | 2.613456e-05
838 |  | 0 | 0 | 0 | 0 | 1 | 0 |  | 0 | 0 | 0 | 0 | 1 | 0 | 0.9949752 | 0.9852359 | 0.9948596 | 0.975186 | 0.997714 | 0.9981519 | 0.9984611 | 0.9986501 | 0.9987618 | 0.9988306 | 0.0003278442 | 0.0002085343 | 8.920316e-05 | 0.0002497612 | 0.9733 | -4e-05 | 0.995919 | 0.9881322 | 0.9324056 | 0.9995905 | 0.000285326 | 0.0001815691 | 7.769252e-05 | 0.0002175735 | 0.8479621 | -3.485135e-05
839 |  | 0 | 0 | 0 | 0 | 1 | 0 |  | 0 | 0 | 0 | 0 | 1 | 0 | 0.9948586 | 0.9849126 | 0.9947404 | 0.9751835 | 0.9976609 | 0.998109 | 0.9984253 | 0.9986187 | 0.998733 | 0.9988034 | 0.0003332542 | 0.0002638172 | 9.552722e-05 | 4.474213e-05 | 0.97572 | 1e-05 | 0.9958243 | 0.9851685 | 0.9317059 | 0.999615 | 0.0002887477 | 0.0002286868 | 8.283287e-05 | 3.880398e-05 | 0.84632 | 8.674411e-06
840 |  | 0 | 0 | 0 | 0 | 1 | 0 |  | 0 | 0 | 0 | 0 | 1 | 0 | 0.994742 | 0.9844309 | 0.9946211 | 0.975181 | 0.9976078 | 0.998066 | 0.9983896 | 0.9985874 | 0.9987043 | 0.9987762 | 9.922665e-06 | 0.0003376577 | 8.696952e-05 | 4.474213e-05 | 0.97556 | 4e-05 | 0.9957295 | 0.9879528 | 0.9310063 | 0.999639 | 8.607958e-06 | 0.0002930542 | 7.550558e-05 | 3.885211e-05 | 0.847233 | 3.474083e-05
841 |  | 0 | 0 | 0 | 0 | 1 | 0 |  | 0 | 0 | 0 | 0 | 1 | 0 | 0.9946254 | 0.9844017 | 0.9945018 | 0.9751795 | 0.9975547 | 0.998023 | 0.9983538 | 0.998556 | 0.9986755 | 0.998749 | 4.231318e-05 | 0.000432137 | 0.00011994855 | 4.474213e-05 | 0.97533 | 4e-05 | 0.9956348 | 0.986407 | 0.9299092 | 0.999663 | 3.659189e-05 | 0.0003738819 | 0.000103813 | 3.873125e-05 | 0.8444004 | 3.46329e-05
842 |  | 0 | 0 | 0 | 0 | 1 | 0 |  | 0 | 0 | 0 | 0 | 1 | 0 | 0.9945088 | 0.9839452 | 0.9943826 | 0.975178 | 0.9975016 | 0.9979801 | 0.998318 | 0.9985246 | 0.9986467 | 0.9987218 | 3.797537e-05 | 0.0005460165 | 0.00015147103 | 3.75192e-05 | 0.97513 | -3e-05 | 0.9955401 | 0.987164 | 0.9288086 | 0.999687 | 3.279978e-05 | 0.0004718271 | 0.0001309344 | 3.243901e-05 | 0.8431981 | -2.594305e-05
843 |  | 0 | 0 | 0 | 0 | 1 | 0 |  | 0 | 0 | 0 | 0 | 1 | 0 | 0.9943923 | 0.9847975 | 0.9942634 | 0.975179 | 0.9974484 | 0.9979371 | 0.9982823 | 0.9984932 | 0.9986179 | 0.9986946 | 7.77448e-06 | 0.0006729261 | 0.00016453823 | 2.685335e-05 | 0.97626 | 4e-05 | 0.9954453 | 0.9868819 | 0.9277079 | 0.9997115 | 6.708429e-06 | 0.0005809378 | 0.0001420951 | 2.319544e-05 | 0.8433811 | 3.455825e-05
844 |  | 0 | 0 | 0 | 0 | 1 | 0 |  | 0 | 0 | 0 | 0 | 1 | 0 | 0.9942757 | 0.9844932 | 0.9941441 | 0.97518 | 0.9973953 | 0.9978942 | 0.9982465 | 0.9984618 | 0.9985891 | 0.9986674 | 6.949778e-05 | 0.0008012589 | 0.00016137833 | 0 | 0.97723 | -4e-05 | 0.9953506 | 0.9877349 | 0.9266072 | 0.999736 | 5.990864e-05 | 0.0006910486 | 0.0001392304 | 0 | 0.8434024 | -3.452487e-05
845 |  | 0 | 0 | 0 | 0 | 1 | 0 |  | 0 | 0 | 0 | 0 | 1 | 0 | 0.9941592 | 0.9847692 | 0.9940249 | 0.9751825 | 0.9973422 | 0.9978512 | 0.9982107 | 0.9984304 | 0.9985603 | 0.9986402 | 5.656874e-05 | 0.0009188511 | 0.00018607274 | 0 | 0.97747 | 6e-05 | 0.9952559 | 0.9880286 | 0.9255066 | 0.9997605 | 4.871628e-05 | 0.0007917066 | 0.000160383 | 0 | 0.8428127 | 5.173848e-05
846 |  | 0 | 0 | 0 | 0 | 1 | 0 |  | 0 | 0 | 0 | 0 | 1 | 0 | 0.9942757 | 0.9851589 | 0.9941441 | 0.975185 | 0.9973953 | 0.9978942 | 0.9982465 | 0.9984618 | 0.9985891 | 0.9986674 | 3.002891e-05 | 0.00101879 | 0.00019906155 | 0 | 0.97739 | 4e-05 | 0.9953506 | 0.9873306 | 0.9244059 | 0.9997835 | 2.583234e-05 | 0.0008768518 | 0.0001713886 | 0 | 0.8418051 | 3.445385e-05
847 |  | 0 | 0 | 0 | 0 | 1 | 0 |  | 0 | 0 | 0 | 0 | 1 | 0 | 0.9943923 | 0.9851707 | 0.9942634 | 0.975189 | 0.9974484 | 0.9979371 | 0.9982823 | 0.9984932 | 0.9986179 | 0.9986946 | 9.452307e-05 | 0.001100994 | 0.00020496356 | 0 | 0.97732 | 4e-05 | 0.9954453 | 0.9886386 | 0.9233053 | 0.9998075 | 8.135877e-05 | 0.0009481223 | 0.0001765656 | 0 | 0.8421943 | 3.447219e-05
848 |  | 0 | 0 | 0 | 0 | 1 | 0 |  | 0 | 0 | 0 | 0 | 1 | 0 | 0.9945088 | 0.9855906 | 0.9943826 | 0.975193 | 0.9975016 | 0.9979801 | 0.998318 | 0.9985246 | 0.9986467 | 0.9987218 | 6.54326e-05 | 0.001170389 | 0.00026917553 | 0 | 0.97828 | -6e-05 | 0.9955401 | 0.9872739 | 0.9222046 | 0.9998305 | 5.622211e-05 | 0.001006124 | 0.0002314749 | 0 | 0.8415393 | -5.161728e-05
849 |  | 0 | 0 | 0 | 0 | 1 | 0 |  | 0 | 0 | 0 | 0 | 1 | 0 | 0.9946254 | 0.983795 | 0.9945018 | 0.9751985 | 0.9975547 | 0.998023 | 0.9983538 | 0.998556 | 0.9986755 | 0.998749 | 1.343165e-05 | 0.001234793 | 0.00028001679 | 0 | 0.97785 | 5e-05 | 0.9956348 | 0.9880504 | 0.921104 | 0.999853 | 1.152001e-05 | 0.00105955 | 0.0002403562 | 0 | 0.8396211 | 4.293516e-05
850 |  | 0 | 0 | 0 | 0 | 1 | 0 |  | 0 | 0 | 0 | 0 | 1 | 0 | 0.994742 | 0.98501 | 0.9946211 | 0.975204 | 0.9976078 | 0.998066 | 0.9983896 | 0.9985874 | 0.9987043 | 0.9987762 | 2.065739e-05 | 0.001303619 | 0.00029920113 | 0 | 0.97664 | 2e-05 | 0.9957295 | 0.9891716 | 0.9200033 | 0.999876 | 1.774549e-05 | 0.001120373 | 0.0002572267 | 0 | 0.8398934 | 1.720089e-05
851 |  | 0 | 0 | 0 | 0 | 1 | 0 |  | 0 | 0 | 0 | 0 | 1 | 0 | 0.9946254 | 0.9851141 | 0.9945018 | 0.9752115 | 0.9975547 | 0.998023 | 0.9983538 | 0.998556 | 0.9986755 | 0.998749 | 2.256816e-05 | 0.001385713 | 0.00032269923 | 0 | 0.97674 | -1e-05 | 0.9956348 | 0.987336 | 0.9189025 | 0.999898 | 1.932295e-05 | 0.00118701 | 0.0002765178 | 0 | 0.8372285 | -8.572293e-06
852 |  | 0 | 0 | 0 | 0 | 1 | 0 |  | 0 | 0 | 0 | 0 | 1 | 0 | 0.9945088 | 0.9845394 | 0.9943826 | 0.975219 | 0.9975016 | 0.9979801 | 0.998318 | 0.9985246 | 0.9986467 | 0.9987218 | 2.866342e-05 | 0.001482291 | 0.00034873266 | 0 | 0.97642 | 3e-05 | 0.9955401 | 0.98808 | 0.9178016 | 0.999921 | 2.45078e-05 | 0.001267997 | 0.0002984175 | 0 | 0.8358172 | 2.568198e-05
853 |  | 0 | 0 | 0 | 0 | 1 | 0 |  | 0 | 0 | 0 | 0 | 1 | 0 | 0.9943923 | 0.9839013 | 0.9942634 | 0.9752275 | 0.9974484 | 0.9979371 | 0.9982823 | 0.9984932 | 0.9986179 | 0.9986946 | 2.243724e-05 | 0.001570301 | 0.00039448259 | 0 | 0.97545 | -1e-05 | 0.9954453 | 0.9882384 | 0.9167008 | 0.9999435 | 1.914515e-05 | 0.001340556 | 0.0003368838 | 0 | 0.8333036 | -8.543417e-06
854 |  | 0 | 0 | 0 | 0 | 1 | 0 |  | 0 | 0 | 0 | 0 | 1 | 0 | 0.9942757 | 0.9843264 | 0.9941441 | 0.975236 | 0.9973953 | 0.9978942 | 0.9982465 | 0.9984618 | 0.9985891 | 0.9986674 | 1.201717e-05 | 0.001590507 | 0.00041643558 | 0 | 0.97541 | 7e-05 | 0.9953506 | 0.988519 | 0.9156 | 0.999965 | 1.024534e-05 | 0.001356678 | 0.0003553386 | 0 | 0.8325892 | 5.975519e-05
855 |  | 0 | 0 | 0 | 0 | 1 | 0 |  | 0 | 0 | 0 | 0 | 1 | 0 | 0.9941592 | 0.9831443 | 0.9940249 | 0.9752465 | 0.9973422 | 0.9978512 | 0.9982107 | 0.9984304 | 0.9985603 | 0.9986402 | 1.345929e-05 | 0.001495224 | 0.00046353838 | 0 | 0.97534 | 6e-05 | 0.9952559 | 0.9880015 | 0.9144992 | 0.9999875 | 1.143725e-05 | 0.001271239 | 0.0003942422 | 0 | 0.829823 | 5.105232e-05
856 |  | 0 | 0 | 0 | 0 | 1 | 0 |  | 0 | 0 | 0 | 0 | 1 | 0 | 0.9942757 | 0.984635 | 0.9941441 | 0.975257 | 0.9973953 | 0.9978942 | 0.9982465 | 0.9984618 | 0.9985891 | 0.9986674 | 9.751521e-06 | 0.001322151 | 0.00048281903 | 0 | 0.97441 | 0 | 0.9953506 | 0.9883659 | 0.9133983 | 1 | 8.295533e-06 | 0.001125305 | 0.0004110804 | 0 | 0.8299141 | 0
857 |  | 0 | 0 | 0 | 0 | 1 | 0 |  | 0 | 0 | 0 | 0 | 1 | 0 | 0.9943923 | 0.983027 | 0.9942634 | 0.9752685 | 0.9974484 | 0.9979371 | 0.9982823 | 0.9984932 | 0.9986179 | 0.9986946 | 1.013656e-05 | 0.001153777 | 0.00051575496 | 0 | 0.97437 | 1e-05 | 0.9954453 | 0.9881262 | 0.9122975 | 1 | 8.599952e-06 | 0.0009793553 | 0.0004379373 | 0 | 0.8276341 | 8.494696e-06
858 |  | 0 | 0 | 0 | 0 | 1 | 0 |  | 0 | 0 | 0 | 0 | 1 | 0 | 0.9945088 | 0.9838094 | 0.9943826 | 0.97528 | 0.9975016 | 0.9979801 | 0.998318 | 0.9985246 | 0.9986467 | 0.9987218 | 9.526036e-06 | 0.001022296 | 0.00054567002 | 0 | 0.97617 | 2e-05 | 0.9955401 | 0.9858483 | 0.9111967 | 1 | 8.063233e-06 | 0.000865729 | 0.0004622558 | 0 | 0.8272194 | 1.694954e-05
859 |  | 0 | 0 | 0 | 0 | 1 | 0 |  | 0 | 0 | 0 | 0 | 1 | 0 | 0.9946254 | 0.9836339 | 0.9945018 | 0.975293 | 0.9975547 | 0.998023 | 0.9983538 | 0.998556 | 0.9986755 | 0.998749 | 8.431475e-06 | 0.000919116 | 0.0005476974 | 0 | 0.97547 | 3e-05 | 0.9956348 | 0.9902113 | 0.9100959 | 1 | 7.161254e-06 | 0.0007810156 | 0.0004655582 | 0 | 0.8294441 | 2.551094e-05
860 |  | 0 | 0 | 0 | 0 | 1 | 0 |  | 0 | 0 | 0 | 0 | 1 | 0 | 0.994742 | 0.9842825 | 0.9946211 | 0.975306 | 0.9976078 | 0.998066 | 0.9983896 | 0.9985874 | 0.9987043 | 0.9987762 | 2.457518e-05 | 0.0008376695 | 0.00057517861 | 0 | 0.97582 | 0 | 0.9957295 | 0.9857155 | 0.908995 | 1 | 2.077495e-05 | 0.0007084598 | 0.0004866156 | 0 | 0.8258285 | 0
861 |  | 0 | 0 | 0 | 0 | 1 | 0 |  | 0 | 0 | 0 | 0 | 1 | 0 | 0.9946254 | 0.9827931 | 0.9945018 | 0.9753205 | 0.9975547 | 0.998023 | 0.9983538 | 0.998556 | 0.9986755 | 0.998749 | 3.35057e-05 | 0.0007627334 | 0.00058384829 | 0 | 0.97654 | -1e-05 | 0.9956348 | 0.9880714 | 0.9078942 | 1 | 2.830438e-05 | 0.0006446315 | 0.0004936086 | 0 | 0.8258718 | -8.457745e-06
862 |  | 0 | 0 | 0 | 0 | 1 | 0 |  | 0 | 0 | 0 | 0 | 1 | 0 | 0.9945088 | 0.983335 | 0.9943826 | 0.975335 | 0.9975016 | 0.9979801 | 0.998318 | 0.9985246 | 0.9986467 | 0.9987218 | 7.873261e-06 | 0.0006745383 | 0.00057420385 | 0 | 0.97628 | 2e-05 | 0.9955401 | 0.9853091 | 0.9067934 | 1 | 6.625601e-06 | 0.0005679178 | 0.0004836064 | 0 | 0.822514 | 1.685123e-05
863 |  | 0 | 0 | 0 | 0 | 1 | 0 |  | 0 | 0 | 0 | 0 | 1 | 0 | 0.9943923 | 0.9835407 | 0.9942634 | 0.975351 | 0.9974484 | 0.9979371 | 0.9982823 | 0.9984932 | 0.9986179 | 0.9986946 | 1.417629e-05 | 0.0005822784 | 0.00057543165 | 0 | 0.97707 | 1e-05 | 0.9954453 | 0.9879157 | 0.9056925 | 1 | 1.194493e-05 | 0.0004908677 | 0.0004852635 | 0 | 0.8242436 | 8.436518e-06
864 |  | 0 | 0 | 0 | 0 | 1 | 0 |  | 0 | 0 | 0 | 0 | 1 | 0 | 0.9942757 | 0.9831443 | 0.9941441 | 0.975367 | 0.9973953 | 0.9978942 | 0.9982465 | 0.9984618 | 0.9985891 | 0.9986674 | 9.947892e-06 | 0.0005074033 | 0.00056006065 | 0 | 0.9775 | 2e-05 | 0.9953506 | 0.9848463 | 0.9045917 | 1 | 8.339443e-06 | 0.0004255753 | 0.0004699066 | 0 | 0.8204314 | 1.678764e-05
865 |  | 0 | 0 | 0 | 0 | 1 | 0 |  | 0 | 0 | 0 | 0 | 1 | 0 | 0.9941592 | 0.9828047 | 0.9940249 | 0.975384 | 0.9973422 | 0.9978512 | 0.9982107 | 0.9984304 | 0.9985603 | 0.9986402 | 3.462387e-05 | 0.0004503149 | 0.00054940364 | 0 | 0.97732 | 1e-05 | 0.9952559 | 0.9874904 | 0.9034909 | 1 | 2.904741e-05 | 0.0003779807 | 0.0004613189 | 0 | 0.8209158 | 8.400335e-06
866 |  | 0 | 0 | 0 | 0 | 1 | 0 |  | 0 | 0 | 0 | 0 | 1 | 0 | 0.9942757 | 0.9821035 | 0.9941441 | 0.975401 | 0.9973953 | 0.9978942 | 0.9982465 | 0.9984618 | 0.9985891 | 0.9986674 | 3.658255e-06 | 0.0004041521 | 0.00054409073 | 0 | 0.97716 | 3e-05 | 0.9953506 | 0.9858287 | 0.9023901 | 1 | 3.059214e-06 | 0.000338141 | 0.0004553838 | 0 | 0.8181275 | 2.511948e-05
867 |  | 0 | 0 | 0 | 0 | 1 | 0 |  | 0 | 0 | 0 | 0 | 1 | 0 | 0.9943923 | 0.9827818 | 0.9942634 | 0.9754195 | 0.9974484 | 0.9979371 | 0.9982823 | 0.9984932 | 0.9986179 | 0.9986946 | 1.858291e-05 | 0.0003610858 | 0.00052253101 | 0 | 0.97827 | 2e-05 | 0.9954453 | 0.9855854 | 0.9012892 | 1 | 1.553416e-05 | 0.0003019932 | 0.0004371686 | 0 | 0.8187318 | 1.673965e-05
868 |  | 0 | 0 | 0 | 0 | 1 | 0 |  | 0 | 0 | 0 | 0 | 1 | 0 | 0.9945088 | 0.9823953 | 0.9943826 | 0.975438 | 0.9975016 | 0.9979801 | 0.998318 | 0.9985246 | 0.9986467 | 0.9987218 | 5.724434e-07 | 0.0003112424 | 0.00050245142 | 0 | 0.978 | 3e-05 | 0.9955401 | 0.9850277 | 0.9001884 | 1 | 4.776775e-07 | 0.0002598419 | 0.0004196156 | 0 | 0.8170326 | 2.506424e-05
869 |  | 0 | 0 | 0 | 0 | 1 | 0 |  | 0 | 0 | 0 | 0 | 1 | 0 | 0.9946254 | 0.9825459 | 0.9945018 | 0.9754575 | 0.9975547 | 0.998023 | 0.9983538 | 0.998556 | 0.9986755 | 0.998749 | 4.499566e-07 | 0.0002594198 | 0.00048688211 | 0 | 0.97728 | 3e-05 | 0.9956348 | 0.9864745 | 0.8990876 | 1 | 3.757695e-07 | 0.0002167494 | 0.0004069327 | 0 | 0.817067 | 2.508372e-05
870 |  | 0 | 0 | 0 | 0 | 1 | 0 |  | 0 | 0 | 0 | 0 | 1 | 0 | 0.994742 | 0.9823945 | 0.9946211 | 0.975477 | 0.9976078 | 0.998066 | 0.9983896 | 0.9985874 | 0.9987043 | 0.9987762 | 5.205376e-07 | 0.0002124105 | 0.00047001295 | 0 | 0.97744 | 2e-05 | 0.9957295 | 0.9857504 | 0.897988 | 1 | 4.339722e-07 | 0.000177168 | 0.0003921569 | 0 | 0.8157873 | 1.669353e-05
871 |  | 0 | 0 | 0 | 0 | 1 | 0 |  | 0 | 0 | 0 | 0 | 1 | 0 | 0.9943923 | 0.9817784 | 0.9942634 | 0.9754975 | 0.9974484 | 0.9979371 | 0.9982823 | 0.9984932 | 0.9986179 | 0.9986946 | 7.514554e-07 | 0.0001720632 | 0.00044073113 | 0 | 0.97659 | -2e-05 | 0.9954453 | 0.9840356 | 0.8969901 | 1 | 6.236032e-07 | 0.0001428584 | 0.0003660511 | 0 | 0.8113838 | -1.661795e-05
872 |  | 0 | 0 | 0 | 0 | 1 | 0 |  | 0 | 0 | 0 | 0 | 1 | 0 | 0.9940427 | 0.9822979 | 0.9939057 | 0.975518 | 0.9972891 | 0.9978083 | 0.9981749 | 0.9983991 | 0.9985315 | 0.9986131 | 1.34152e-06 | 0.0001406354 | 0.00042585419 | 0 | 0.97631 | 1e-05 | 0.9951612 | 0.9864612 | 0.8959922 | 1 | 1.114101e-06 | 0.0001168552 | 0.0003539762 | 0 | 0.8118129 | 8.315793e-06
873 |  | 0 | 0 | 0 | 0 | 1 | 0 |  | 0 | 0 | 0 | 0 | 1 | 0 | 0.9936932 | 0.9820486 | 0.9935482 | 0.9755395 | 0.9971298 | 0.9976794 | 0.9980676 | 0.9983049 | 0.9984452 | 0.9985315 | 3.283355e-06 | 0.0001171862 | 0.00039378731 | 0 | 0.97612 | 4e-05 | 0.9948772 | 0.9839987 | 0.8949943 | 1 | 2.713144e-06 | 9.688817e-05 | 0.0003257054 | 0 | 0.8076641 | 3.309978e-05
874 |  | 0 | 0 | 0 | 0 | 1 | 0 |  | 0 | 0 | 0 | 0 | 1 | 0 | 0.9933437 | 0.9818314 | 0.9931908 | 0.975561 | 0.9969705 | 0.9975506 | 0.9979603 | 0.9982108 | 0.9983588 | 0.9984499 | 1.360081e-05 | 9.934955e-05 | 0.00037600549 | 0 | 0.97488 | 1e-05 | 0.9945932 | 0.9848988 | 0.8939964 | 1 | 1.122131e-05 | 8.201576e-05 | 0.0003105303 | 0 | 0.805442 | 8.262715e-06
875 |  | 0 | 0 | 0 | 0 | 1 | 0 |  | 0 | 0 | 0 | 0 | 1 | 0 | 0.9929944 | 0.9821926 | 0.9928335 | 0.9755835 | 0.9968112 | 0.9974218 | 0.997853 | 0.9981166 | 0.9982725 | 0.9983684 | 2.076162e-05 | 8.568037e-05 | 0.0003603617 | 0 | 0.97471 | 0 | 0.9943092 | 0.9851363 | 0.8929985 | 1 | 1.710122e-05 | 7.061762e-05 | 0.0002971379 | 0 | 0.8040395 | 0
876 |  | 0 | 0 | 0 | 0 | 1 | 0 |  | 0 | 0 | 0 | 0 | 1 | 0 | 0.9929944 | 0.9822383 | 0.9928335 | 0.975606 | 0.9968112 | 0.9974218 | 0.997853 | 0.9981166 | 0.9982725 | 0.9983684 | 1.472074e-05 | 7.566384e-05 | 0.00035287628 | 0 | 0.97442 | 0 | 0.9943092 | 0.9843436 | 0.8920006 | 1 | 1.210293e-05 | 6.224652e-05 | 0.0002904269 | 0 | 0.8023117 | 0
877 |  | 0 | 0 | 0 | 0 | 1 | 0 |  | 0 | 0 | 0 | 0 | 1 | 0 | 0.9929944 | 0.9819608 | 0.9928335 | 0.9756295 | 0.9968112 | 0.9974218 | 0.997853 | 0.9981166 | 0.9982725 | 0.9983684 | 1.009143e-05 | 6.889018e-05 | 0.00035923928 | 0 | 0.97278 | 2e-05 | 0.9943092 | 0.9851922 | 0.8910027 | 1 | 8.292573e-06 | 5.664478e-05 | 0.0002955113 | 0 | 0.8005481 | 1.646056e-05
878 |  | 0 | 0 | 0 | 0 | 1 | 0 |  | 0 | 0 | 0 | 0 | 1 | 0 | 0.9929944 | 0.9825068 | 0.9928335 | 0.975653 | 0.9968112 | 0.9974218 | 0.997853 | 0.9981166 | 0.9982725 | 0.9983684 | 1.233532e-05 | 6.460218e-05 | 0.00036591111 | 0 | 0.97216 | -1e-05 | 0.9943092 | 0.9848373 | 0.8900048 | 1 | 1.012735e-05 | 5.307115e-05 | 0.0003007285 | 0 | 0.7993175 | -8.222867e-06
879 |  | 0 | 0 | 0 | 0 | 1 | 0 |  | 0 | 0 | 0 | 0 | 1 | 0 | 0.9929944 | 0.9821475 | 0.9928335 | 0.9756775 | 0.9968112 | 0.9974218 | 0.997853 | 0.9981166 | 0.9982725 | 0.9983684 | 1.467656e-05 | 6.181859e-05 | 0.00037909011 | 0 | 0.97227 | 3e-05 | 0.9943092 | 0.986593 | 0.8890069 | 1 | 1.205336e-05 | 5.08006e-05 | 0.0003116591 | 0 | 0.7996627 | 2.467646e-05
880 |  | 0 | 0 | 0 | 0 | 1 | 0 |  | 0 | 0 | 0 | 0 | 1 | 0 | 0.9929944 | 0.982562 | 0.9928335 | 0.975702 | 0.9968112 | 0.9974218 | 0.997853 | 0.9981166 | 0.9982725 | 0.9983684 | 1.929272e-05 | 5.96597e-05 | 0.0003865424 | 0 | 0.97243 | -1e-05 | 0.9943092 | 0.9846506 | 0.888009 | 1 | 1.580257e-05 | 4.889689e-05 | 0.0003169458 | 0 | 0.7976801 | -8.203745e-06
881 |  | 0 | 0 | 0 | 0 | 1 | 0 |  | 0 | 0 | 0 | 0 | 1 | 0 | 0.9932273 | 0.982996 | 0.9930717 | 0.975727 | 0.9969174 | 0.9975077 | 0.9979246 | 0.9981794 | 0.99833 | 0.9984227 | 2.272586e-05 | 5.754914e-05 | 0.00039741068 | 0 | 0.97291 | 1e-05 | 0.9944985 | 0.985917 | 0.885623 | 1 | 1.861154e-05 | 4.715826e-05 | 0.0003257916 | 0 | 0.7979018 | 8.20195e-06
882 |  | 0 | 0 | 0 | 0 | 1 | 0 |  | 0 | 0 | 0 | 0 | 1 | 0 | 0.9934602 | 0.9814368 | 0.9933099 | 0.975752 | 0.9970236 | 0.9975936 | 0.9979961 | 0.9982422 | 0.9983876 | 0.9984771 | 1.667769e-05 | 5.528195e-05 | 0.00041179902 | 0 | 0.9726 | 5e-05 | 0.9946878 | 0.9862378 | 0.8832244 | 1 | 1.361501e-05 | 4.51558e-05 | 0.0003365044 | 0 | 0.7950785 | 4.087753e-05
883 |  | 0 | 0 | 0 | 0 | 1 | 0 |  | 0 | 0 | 0 | 0 | 1 | 0 | 0.9936932 | 0.9827724 | 0.9935482 | 0.975778 | 0.9971298 | 0.9976794 | 0.9980676 | 0.9983049 | 0.9984452 | 0.9985315 | 1.382824e-05 | 5.293664e-05 | 0.00041747444 | 0 | 0.97267 | 5e-05 | 0.9948772 | 0.9866635 | 0.8808259 | 1 | 1.128736e-05 | 4.323358e-05 | 0.0003410858 | 0 | 0.7949934 | 4.087009e-05
884 |  | 0 | 0 | 0 | 0 | 1 | 0 |  | 0 | 0 | 0 | 0 | 1 | 0 | 0.9939262 | 0.9820635 | 0.9937865 | 0.975804 | 0.997236 | 0.9977653 | 0.9981392 | 0.9983677 | 0.9985027 | 0.9985859 | 1.922528e-05 | 5.067842e-05 | 0.00041214082 | 0 | 0.97305 | 0 | 0.9950665 | 0.9851301 | 0.8784273 | 1 | 1.562685e-05 | 4.121472e-05 | 0.0003353032 | 0 | 0.7919273 | 0
885 |  | 0 | 0 | 0 | 0 | 1 | 0 |  | 0 | 0 | 0 | 0 | 1 | 0 | 0.9941592 | 0.9820775 | 0.9940249 | 0.975831 | 0.9973422 | 0.9978512 | 0.9982107 | 0.9984304 | 0.9985603 | 0.9986402 | 2.144293e-05 | 4.858353e-05 | 0.00040168846 | 0 | 0.97319 | 4e-05 | 0.9952559 | 0.9872538 | 0.8760288 | 1 | 1.743347e-05 | 3.951941e-05 | 0.000326864 | 0 | 0.7921866 | 3.256301e-05
886 |  | 0 | 0 | 0 | 0 | 1 | 0 |  | 0 | 0 | 0 | 0 | 1 | 0 | 0.9945088 | 0.9823346 | 0.9943826 | 0.975858 | 0.9975016 | 0.9979801 | 0.998318 | 0.9985246 | 0.9986467 | 0.9987218 | 2.942386e-05 | 4.660686e-05 | 0.00039131849 | 0 | 0.97334 | 0 | 0.9955401 | 0.9854772 | 0.8736302 | 1 | 2.384813e-05 | 3.779314e-05 | 0.0003174245 | 0 | 0.7898009 | 0
887 |  | 0 | 0 | 0 | 0 | 1 | 0 |  | 0 | 0 | 0 | 0 | 1 | 0 | 0.9948586 | 0.9811241 | 0.9947404 | 0.975885 | 0.9976609 | 0.998109 | 0.9984253 | 0.9986187 | 0.998733 | 0.9988034 | 3.628332e-05 | 4.466168e-05 | 0.00036746777 | 0 | 0.97417 | 2e-05 | 0.9958243 | 0.986025 | 0.8712317 | 1 | 2.934188e-05 | 3.613358e-05 | 0.0002973944 | 0 | 0.788646 | 1.619228e-05
888 |  | 0 | 0 | 0 | 0 | 1 | 0 |  | 0 | 0 | 0 | 0 | 1 | 0 | 0.9952084 | 0.9818453 | 0.9950982 | 0.975912 | 0.9978203 | 0.9982378 | 0.9985327 | 0.9987129 | 0.9988194 | 0.998885 | 3.932612e-05 | 4.268252e-05 | 0.00034159344 | 0 | 0.97498 | 3e-05 | 0.9961085 | 0.9870111 | 0.8688331 | 1 | 3.180769e-05 | 3.453686e-05 | 0.0002764844 | 0 | 0.7893715 | 2.429045e-05
889 |  | 0 | 0 | 0 | 0 | 1 | 0 |  | 0 | 0 | 0 | 0 | 1 | 0 | 0.9955584 | 0.9815541 | 0.9954562 | 0.97594 | 0.9979797 | 0.9983667 | 0.99864 | 0.9988071 | 0.9989058 | 0.9989665 | 3.812805e-05 | 4.065493e-05 | 0.00031844094 | 0 | 0.97505 | 1e-05 | 0.9963929 | 0.9855409 | 0.8664346 | 1 | 3.073502e-05 | 3.278465e-05 | 0.0002568651 | 0 | 0.7867173 | 8.068972e-06
890 |  | 0 | 0 | 0 | 0 | 1 | 0 |  | 0 | 0 | 0 | 0 | 1 | 0 | 0.9959085 | 0.981436 | 0.9958143 | 0.975968 | 0.9981391 | 0.9984956 | 0.9987473 | 0.9989012 | 0.9989922 | 0.9990481 | 3.45368e-05 | 3.85952e-05 | 0.00029537148 | 0 | 0.9754 | 5e-05 | 0.9966773 | 0.9865735 | 0.864036 | 1 | 2.782174e-05 | 3.110217e-05 | 0.0002380868 | 0 | 0.7864226 | 4.031509e-05
891 |  | 0 | 0 | 0 | 0 | 1 | 0 |  | 0 | 0 | 0 | 0 | 1 | 0 | 0.9954417 | 0.9817745 | 0.9953369 | 0.9759965 | 0.9979265 | 0.9983238 | 0.9986042 | 0.9987757 | 0.998877 | 0.9989393 | 3.173291e-05 | 3.651524e-05 | 0.00026368857 | 0 | 0.97593 | 3e-05 | 0.9962981 | 0.9852698 | 0.8615351 | 1 | 2.542564e-05 | 2.926907e-05 | 0.000211421 | 0 | 0.7826977 | 2.406156e-05
892 |  | 0 | 0 | 0 | 0 | 1 | 0 |  | 0 | 0 | 0 | 0 | 1 | 0 | 0.9949752 | 0.9821822 | 0.9948596 | 0.976025 | 0.997714 | 0.9981519 | 0.9984611 | 0.9986501 | 0.9987618 | 0.9988306 | 3.111721e-05 | 3.439986e-05 | 0.00023768797 | 0 | 0.97585 | 6e-05 | 0.995919 | 0.9866079 | 0.8590326 | 1 | 2.486635e-05 | 2.750164e-05 | 0.0001900832 | 0 | 0.7806391 | 4.800079e-05
893 |  | 0 | 0 | 0 | 0 | 1 | 0 |  | 0 | 0 | 0 | 0 | 1 | 0 | 0.9945088 | 0.9813267 | 0.9943826 | 0.9760545 | 0.9975016 | 0.9979801 | 0.998318 | 0.9985246 | 0.9986467 | 0.9987218 | 3.110281e-05 | 3.220955e-05 | 0.00019483778 | 0 | 0.97576 | 6e-05 | 0.9955401 | 0.9851255 | 0.8565301 | 1 | 2.46863e-05 | 2.557698e-05 | 0.0001547693 | 0 | 0.7753497 | 4.768025e-05
894 |  | 0 | 0 | 0 | 0 | 1 | 0 |  | 0 | 0 | 0 | 0 | 1 | 0 | 0.9940427 | 0.9809253 | 0.9939057 | 0.976084 | 0.9972891 | 0.9978083 | 0.9981749 | 0.9983991 | 0.9985315 | 0.9986131 | 3.476666e-05 | 2.990985e-05 | 0.00017306012 | 0 | 0.97544 | 5e-05 | 0.9951612 | 0.9854509 | 0.8540276 | 1 | 2.746994e-05 | 2.364477e-05 | 0.0001368603 | 0 | 0.7716779 | 3.95586e-05
895 |  | 0 | 0 | 0 | 0 | 1 | 0 |  | 0 | 0 | 0 | 0 | 1 | 0 | 0.9935767 | 0.9814689 | 0.9934291 | 0.9761135 | 0.9970767 | 0.9976365 | 0.9980319 | 0.9982735 | 0.9984164 | 0.9985043 | 3.158667e-05 | 2.751646e-05 | 0.00014491048 | 0 | 0.97524 | 9e-05 | 0.9947825 | 0.9857231 | 0.851525 | 1 | 2.486726e-05 | 2.167507e-05 | 0.0001141931 | 0 | 0.7688096 | 7.095582e-05
896 |  | 0 | 0 | 0 | 0 | 1 | 0 |  | 0 | 0 | 0 | 0 | 1 | 0 | 0.9941592 | 0.9817294 | 0.9940249 | 0.976143 | 0.9973422 | 0.9978512 | 0.9982107 | 0.9984304 | 0.9985603 | 0.9986402 | 2.949343e-05 | 2.512549e-05 | 0.00012737077 | 0 | 0.97531 | 9e-05 | 0.9952559 | 0.9849917 | 0.8490225 | 1 | 2.318539e-05 | 1.976175e-05 | 0.000100216 | 0 | 0.7676478 | 7.084294e-05
897 |  | 0 | 0 | 0 | 0 | 1 | 0 |  | 0 | 0 | 0 | 0 | 1 | 0 | 0.994742 | 0.9815001 | 0.9946211 | 0.9761725 | 0.9976078 | 0.998066 | 0.9983896 | 0.9985874 | 0.9987043 | 0.9987762 | 2.914676e-05 | 2.281967e-05 | 0.00011781826 | 0 | 0.97519 | 0.00013 | 0.9957295 | 0.9854609 | 0.84652 | 1 | 2.289566e-05 | 1.793377e-05 | 9.262233e-05 | 0 | 0.7668831 | 0.0001022385
898 |  | 0 | 0 | 0 | 0 | 1 | 0 |  | 0 | 0 | 0 | 0 | 1 | 0 | 0.9953251 | 0.9806433 | 0.9952176 | 0.976202 | 0.9978734 | 0.9982808 | 0.9985685 | 0.9987443 | 0.9988482 | 0.9989122 | 2.895027e-05 | 2.066125e-05 | 0.00010429854 | 0 | 0.97491 | 0.00016 | 0.9962033 | 0.9843447 | 0.8440175 | 1 | 2.267298e-05 | 1.618787e-05 | 8.174035e-05 | 0 | 0.7642658 | 0.0001254376
899 |  | 0 | 0 | 0 | 0 | 1 | 0 |  | 0 | 0 | 0 | 0 | 1 | 0 | 0.9959085 | 0.9814062 | 0.9958143 | 0.9762325 | 0.9981391 | 0.9984956 | 0.9987473 | 0.9989012 | 0.9989922 | 0.9990481 | 2.968242e-05 | 1.869676e-05 | 9.95798e-05 | 0 | 0.97496 | 0.00021 | 0.9966773 | 0.9862984 | 0.841515 | 1 | 2.328708e-05 | 1.467361e-05 | 7.817205e-05 | 0 | 0.7655499 | 0.0001649037
900 |  | 0 | 0 | 0 | 0 | 1 | 0 |  | 0 | 0 | 0 | 0 | 1 | 0 | 0.9964921 | 0.9812632 | 0.9964114 | 0.976263 | 0.9984048 | 0.9987104 | 0.9989263 | 0.9990582 | 0.9991361 | 0.9991841 | 2.939274e-05 | 1.696076e-05 | 0.00010089764 | 0 | 0.97494 | 0.00028 | 0.9971514 | 0.9849222 | 0.8390125 | 1 | 2.300081e-05 | 1.327643e-05 | 7.899704e-05 | 0 | 0.7634822 | 0.0002192805
901 |  | 0 | 0 | 0 | 0 | 1 | 0 |  | 0 | 0 | 0 | 0 | 1 | 0 | 0.9961419 | 0.980956 | 0.9960531 | 0.9762935 | 0.9982454 | 0.9985815 | 0.9988189 | 0.998964 | 0.9990497 | 0.9991025 | 2.658409e-05 | 1.548098e-05 | 0.00011036123 | 0 | 0.97502 | 0.0004 | 0.9968669 | 0.9867375 | 0.8357182 | 1 | 2.072962e-05 | 1.207575e-05 | 8.610642e-05 | 0 | 0.7609093 | 0.000312178
902 |  | 0 | 0 | 0 | 0 | 1 | 0 |  | 0 | 0 | 0 | 0 | 1 | 0 | 0.9957918 | 0.982353 | 0.9956949 | 0.976324 | 0.9980859 | 0.9984526 | 0.9987116 | 0.9988698 | 0.9989634 | 0.9990209 | 2.456376e-05 | 1.42795e-05 | 0.00011966493 | 0 | 0.97494 | 0.00054 | 0.9965825 | 0.9859393 | 0.8324198 | 1 | 1.906887e-05 | 1.108926e-05 | 9.295423e-05 | 0 | 0.7575122 | 0.0004195952
903 |  | 0 | 0 | 0 | 0 | 1 | 0 |  | 0 | 0 | 0 | 0 | 1 | 0 | 0.9954417 | 0.9804176 | 0.9953369 | 0.976355 | 0.9979265 | 0.9983238 | 0.9986042 | 0.9987757 | 0.998877 | 0.9989393 | 2.030007e-05 | 1.336354e-05 | 0.00012914498 | 0 | 0.97499 | 0.00075 | 0.9962981 | 0.9851074 | 0.8291215 | 1 | 1.563478e-05 | 1.029648e-05 | 9.953292e-05 | 0 | 0.7516367 | 0.0005782241
904 |  | 0 | 0 | 0 | 0 | 1 | 0 |  | 0 | 0 | 0 | 0 | 1 | 0 | 0.9950918 | 0.9816707 | 0.9949789 | 0.976386 | 0.9977672 | 0.9981949 | 0.9984969 | 0.9986815 | 0.9987906 | 0.9988578 | 1.696249e-05 | 1.276254e-05 | 0.00014080781 | 0 | 0.97473 | 0.00108 | 0.9960138 | 0.986074 | 0.8258231 | 1 | 1.302702e-05 | 9.805706e-06 | 0.0001082181 | 0 | 0.7493506 | 0.0008303357
905 |  | 0 | 0 | 0 | 0 | 1 | 0 |  | 0 | 0 | 0 | 0 | 1 | 0 | 0.994742 | 0.9809845 | 0.9946211 | 0.9764165 | 0.9976078 | 0.998066 | 0.9983896 | 0.9985874 | 0.9987043 | 0.9987762 | 1.443042e-05 | 1.240835e-05 | 0.00015095124 | 0 | 0.9749 | 0.00159 | 0.9957295 | 0.9860284 | 0.8225248 | 1 | 1.101752e-05 | 9.478042e-06 | 0.0001153405 | 0 | 0.7451473 | 0.001215376
906 |  | 0 | 0 | 0 | 0 | 1 | 0 |  | 0 | 0 | 0 | 0 | 1 | 0 | 0.9946254 | 0.9804306 | 0.9945018 | 0.976447 | 0.9975547 | 0.998023 | 0.9983538 | 0.998556 | 0.9986755 | 0.998749 | 1.289505e-05 | 1.228004e-05 | 0.0001699364 | 0 | 0.97505 | 0.00237 | 0.9956348 | 0.9863001 | 0.8192264 | 1 | 9.799493e-06 | 9.336497e-06 | 0.0001292453 | 0 | 0.741814 | 0.001803219
907 |  | 0 | 0 | 0 | 0 | 1 | 0 |  | 0 | 0 | 0 | 0 | 1 | 0 | 0.9945088 | 0.9804201 | 0.9943826 | 0.9764785 | 0.9975016 | 0.9979801 | 0.998318 | 0.9985246 | 0.9986467 | 0.9987218 | 1.209909e-05 | 1.236041e-05 | 0.00017903277 | 0 | 0.97512 | 0.00366 | 0.9955401 | 0.9859568 | 0.8159281 | 1 | 9.151065e-06 | 9.353202e-06 | 0.0001355211 | 0 | 0.7383724 | 0.002771604
908 |  | 0 | 0 | 0 | 0 | 1 | 1 |  | 0 | 0 | 0 | 0 | 1 | 0 | 0.9943923 | 0.9808894 | 0.9942634 | 0.97651 | 0.9974484 | 0.9979371 | 0.9982823 | 0.9984932 | 0.9986179 | 0.9986946 | 1.177119e-05 | 1.263606e-05 | 0.00019244233 | 0 | 0.97532 | 0.00573 | 0.9954453 | 0.9874493 | 0.8126297 | 1 | 8.881612e-06 | 9.538839e-06 | 0.0001453231 | 0 | 0.7367621 | 0.004328806
909 |  | 0 | 0 | 0 | 0 | 1 | 1 |  | 0 | 0 | 0 | 0 | 1 | 0 | 0.9942757 | 0.980268 | 0.9941441 | 0.976541 | 0.9973953 | 0.9978942 | 0.9982465 | 0.9984618 | 0.9985891 | 0.9986674 | 1.175777e-05 | 1.309623e-05 | 0.00019897029 | 0 | 0.97551 | 0.00897 | 0.9953506 | 0.9859646 | 0.8093314 | 1 | 8.813485e-06 | 9.821688e-06 | 0.000149273 | 0 | 0.7321057 | 0.00673238
910 |  | 0 | 0 | 0 | 0 | 1 | 1 |  | 0 | 0 | 0 | 0 | 1 | 0 | 0.9941592 | 0.980995 | 0.9940249 | 0.976572 | 0.9973422 | 0.9978512 | 0.9982107 | 0.9984304 | 0.9985603 | 0.9986402 | 1.200322e-05 | 1.373112e-05 | 0.00020543431 | 0 | 0.97522 | 0.01398 | 0.9952559 | 0.9870122 | 0.806033 | 1 | 8.973797e-06 | 1.027085e-05 | 0.0001537197 | 0 | 0.7299805 | 0.01046527
911 |  | 0 | 0 | 0 | 0 | 1 | 1 |  | 0 | 0 | 0 | 0 | 1 | 0 | 0.9941592 | 0.9803651 | 0.9940249 | 0.976603 | 0.9973422 | 0.9978512 | 0.9982107 | 0.9984304 | 0.9985603 | 0.9986402 | 1.252144e-05 | 1.453644e-05 | 0.00020811676 | 0 | 0.97495 | 0.02149 | 0.9952559 | 0.9868605 | 0.8026293 | 1 | 9.314575e-06 | 1.081904e-05 | 0.0001549508 | 0 | 0.7261416 | 0.01600701
912 |  | 0 | 0 | 0 | 0 | 1 | 1 |  | 0 | 0 | 0 | 0 | 0.96 | 0.04 | 0.9941592 | 0.9806904 | 0.9940249 | 0.976634 | 0.9973422 | 0.9978512 | 0.9982107 | 0.9984304 | 0.9985603 | 0.9986402 | 1.340974e-05 | 1.550181e-05 | 0.00020842479 | 0 | 0.9743 | 0.03186 | 0.9952559 | 0.9859708 | 0.7992245 | 1 | 9.92771e-06 | 1.14824e-05 | 0.0001544387 | 0 | 0.7221902 | 0.0236178
913 |  | 0 | 0 | 0 | 0 | 1 | 1 |  | 0 | 0 | 0 | 0 | 0.92 | 0.08 | 0.9941592 | 0.981191 | 0.9940249 | 0.976665 | 0.9973422 | 0.9978512 | 0.9982107 | 0.9984304 | 0.9985603 | 0.9986402 | 1.475539e-05 | 1.657426e-05 | 0.00020785248 | 0 | 0.97333 | 0.04618 | 0.9952559 | 0.9857405 | 0.7958197 | 1 | 1.088076e-05 | 1.222825e-05 | 0.0001534058 | 0 | 0.7186192 | 0.03409788
914 |  | 0 | 0 | 0 | 0 | 1 | 1 |  | 0 | 0 | 0 | 0 | 0.88 | 0.12 | 0.9941592 | 0.9793924 | 0.9940249 | 0.976696 | 0.9973422 | 0.9978512 | 0.9982107 | 0.9984304 | 0.9985603 | 0.9986402 | 1.674217e-05 | 1.771591e-05 | 0.00020147709 | 0 | 0.97153 | 0.06457 | 0.9952559 | 0.9851658 | 0.792415 | 1 | 1.226372e-05 | 1.298361e-05 | 0.0001477114 | 0 | 0.7125193 | 0.04735937
915 |  | 0 | 0 | 0 | 0 | 1 | 1 |  | 0 | 0 | 0 | 0 | 0.84 | 0.16 | 0.9941592 | 0.9795275 | 0.9940249 | 0.976727 | 0.9973422 | 0.9978512 | 0.9982107 | 0.9984304 | 0.9985603 | 0.9986402 | 1.955845e-05 | 1.888587e-05 | 0.00019075362 | 0 | 0.96802 | 0.08661 | 0.9952559 | 0.9866007 | 0.7890102 | 1 | 1.42883e-05 | 1.380399e-05 | 0.0001394752 | 0 | 0.7080444 | 0.06335471
916 |  | 0 | 0 | 0 | 0 | 1 | 1 |  | 0 | 0 | 0 | 0 | 0.8 | 0.2 | 0.9940427 | 0.9798188 | 0.9939057 | 0.976758 | 0.9972891 | 0.9978083 | 0.9981749 | 0.9983991 | 0.9985315 | 0.9986131 | 2.321272e-05 | 2.004518e-05 | 0.0001781361 | 0 | 0.96261 | 0.11343 | 0.9951612 | 0.9849646 | 0.7856054 | 1 | 1.685577e-05 | 1.456326e-05 | 0.0001294673 | 0 | 0.6998639 | 0.08247582
917 |  | 0 | 0 | 0 | 0 | 1 | 1 |  | 0 | 0 | 0 | 0 | 0.76 | 0.24 | 0.9939262 | 0.9798799 | 0.9937865 | 0.976789 | 0.997236 | 0.9977653 | 0.9981392 | 0.9983677 | 0.9985027 | 0.9985859 | 2.743531e-05 | 2.116108e-05 | 0.0001653742 | 0 | 0.95383 | 0.14379 | 0.9950665 | 0.9865918 | 0.7822006 | 1 | 1.986261e-05 | 1.532833e-05 | 0.000119836 | 0 | 0.691431 | 0.104242
918 |  | 0 | 0 | 0 | 0 | 1 | 1 |  | 0 | 0 | 0 | 0 | 0.72 | 0.28 | 0.9938096 | 0.9800269 | 0.9936674 | 0.97682 | 0.9971829 | 0.9977224 | 0.9981034 | 0.9983363 | 0.998474 | 0.9985587 | 3.16584e-05 | 2.220638e-05 | 0.0001500874 | 0 | 0.94007 | 0.17862 | 0.9949718 | 0.9860734 | 0.7787958 | 1 | 2.280364e-05 | 1.600398e-05 | 0.0001082082 | 0 | 0.678012 | 0.128838
919 |  | 0 | 0 | 0 | 0 | 1 | 1 |  | 0 | 0 | 0 | 0 | 0.68 | 0.32 | 0.9936932 | 0.9804869 | 0.9935482 | 0.9768505 | 0.9971298 | 0.9976794 | 0.9980676 | 0.9983049 | 0.9984452 | 0.9985315 | 3.718137e-05 | 2.316146e-05 | 0.00013813197 | 0 | 0.91971 | 0.21758 | 0.9948772 | 0.986405 | 0.7753911 | 1 | 2.66768e-05 | 1.662699e-05 | 9.91998e-05 | 0 | 0.6607418 | 0.1563282
920 |  | 0 | 0 | 0 | 0 | 1 | 1 |  | 0 | 0 | 0 | 0 | 0.64 | 0.36 | 0.9935767 | 0.9791572 | 0.9934291 | 0.976881 | 0.9970767 | 0.9976365 | 0.9980319 | 0.9982735 | 0.9984164 | 0.9985043 | 4.506197e-05 | 2.403427e-05 | 0.00012273941 | 0 | 0.89374 | 0.26072 | 0.9947825 | 0.9861453 | 0.7719827 | 1 | 3.212533e-05 | 1.7144e-05 | 8.758654e-05 | 0 | 0.6380164 | 0.1861372
921 |  | 0 | 0 | 0 | 0 | 1 | 1 |  | 0 | 0 | 0 | 0 | 0.6 | 0.4 | 0.9933437 | 0.9811619 | 0.9931908 | 0.976911 | 0.9969705 | 0.9975506 | 0.9979603 | 0.9982108 | 0.9983588 | 0.9984499 | 5.361151e-05 | 2.481833e-05 | 0.00010391972 | 0 | 0.85965 | 0.30713 | 0.9945932 | 0.9860329 | 0.7676823 | 1 | 3.80528e-05 | 1.7626e-05 | 7.383419e-05 | 0 | 0.6110189 | 0.2183207
922 |  | 0 | 0 | 0 | 0 | 1 | 1 |  | 0 | 0 | 0 | 0 | 0.56 | 0.44 | 0.9931109 | 0.9796046 | 0.9929526 | 0.976941 | 0.9968643 | 0.9974647 | 0.9978888 | 0.998148 | 0.9983012 | 0.9983955 | 6.008424e-05 | 2.550253e-05 | 9.591354e-05 | 0 | 0.82008 | 0.35456 | 0.9944039 | 0.9855098 | 0.7633818 | 1 | 4.228707e-05 | 1.795939e-05 | 6.757297e-05 | 0 | 0.5780013 | 0.2499213
923 |  | 0 | 0 | 0 | 0 | 1 | 1 |  | 0 | 0 | 0 | 0 | 0.52 | 0.48 | 0.992878 | 0.9792983 | 0.9927144 | 0.976971 | 0.9967581 | 0.9973788 | 0.9978173 | 0.9980853 | 0.9982437 | 0.9983412 | 6.277639e-05 | 2.607213e-05 | 8.350319e-05 | 0 | 0.77343 | 0.40489 | 0.9942146 | 0.9859273 | 0.7590814 | 1 | 4.390524e-05 | 1.824597e-05 | 5.846344e-05 | 0 | 0.5417362 | 0.2836262
924 |  | 0 | 0 | 0 | 0 | 1 | 1 |  | 0 | 0 | 0 | 0 | 0.48 | 0.52 | 0.9926452 | 0.9790109 | 0.9924763 | 0.977001 | 0.9966519 | 0.997293 | 0.9977457 | 0.9980225 | 0.9981861 | 0.9982868 | 6.272875e-05 | 2.651037e-05 | 7.47706e-05 | 0 | 0.72015 | 0.45548 | 0.9940254 | 0.9871075 | 0.754781 | 1 | 4.363046e-05 | 1.845093e-05 | 5.206314e-05 | 0 | 0.5016653 | 0.317325
925 |  | 0 | 0 | 0 | 0 | 1 | 1 |  | 0 | 0 | 0 | 0 | 0.44 | 0.56 | 0.9924125 | 0.9791241 | 0.9922382 | 0.97703 | 0.9965457 | 0.9972071 | 0.9976742 | 0.9979598 | 0.9981285 | 0.9982324 | 6.1984e-05 | 2.676859e-05 | 6.648619e-05 | 0 | 0.66206 | 0.50549 | 0.9938362 | 0.9847651 | 0.7504806 | 1 | 4.273833e-05 | 1.846935e-05 | 4.589453e-05 | 0 | 0.4572193 | 0.3491282
926 |  | 0 | 0 | 0 | 0 | 1 | 1 |  | 0 | 0 | 0 | 0 | 0.4 | 0.6 | 0.9917145 | 0.9803205 | 0.9915243 | 0.977059 | 0.9962273 | 0.9969495 | 0.9974596 | 0.9977715 | 0.9979558 | 0.9980693 | 6.175634e-05 | 2.685878e-05 | 5.748067e-05 | 0 | 0.59737 | 0.556 | 0.9932687 | 0.9873648 | 0.7461802 | 1 | 4.240401e-05 | 1.845552e-05 | 3.951702e-05 | 0 | 0.4108864 | 0.3824745
927 |  | 0 | 0 | 0 | 0 | 1 | 1 |  | 0 | 0 | 0 | 0 | 0.36 | 0.64 | 0.9910169 | 0.9788471 | 0.9908108 | 0.977088 | 0.9959088 | 0.9966919 | 0.9972451 | 0.9975833 | 0.9977832 | 0.9979062 | 6.160979e-05 | 2.678274e-05 | 5.812975e-05 | 0 | 0.53207 | 0.60493 | 0.9927015 | 0.9843885 | 0.7418797 | 1 | 4.177422e-05 | 1.817419e-05 | 3.946748e-05 | 0 | 0.3614465 | 0.4109925
928 |  | 0 | 0 | 0 | 0 | 1 | 1 |  | 0 | 0 | 0 | 0 | 0.32 | 0.68 | 0.9903198 | 0.9788854 | 0.9900977 | 0.977117 | 0.9955905 | 0.9964344 | 0.9970305 | 0.997395 | 0.9976105 | 0.9977431 | 6.067329e-05 | 2.653891e-05 | 5.246522e-05 | 0 | 0.46596 | 0.65073 | 0.9921346 | 0.9869335 | 0.7375793 | 1 | 4.091451e-05 | 1.791145e-05 | 3.543065e-05 | 0 | 0.3148537 | 0.439763
929 |  | 0 | 0 | 0 | 0 | 1 | 1 |  | 0 | 0 | 0 | 0 | 0.28 | 0.72 | 0.989623 | 0.9794937 | 0.989385 | 0.9771455 | 0.9952722 | 0.9961769 | 0.996816 | 0.9972068 | 0.9974378 | 0.99758 | 5.871364e-05 | 2.612844e-05 | 5.003086e-05 | 0 | 0.4013 | 0.69498 | 0.9915679 | 0.9857603 | 0.7332789 | 1 | 3.925002e-05 | 1.748272e-05 | 3.349747e-05 | 0 | 0.2688524 | 0.4656708
930 |  | 0 | 0 | 0 | 0 | 1 | 1 |  | 0 | 0 | 0 | 0 | 0.24 | 0.76 | 0.9889267 | 0.9789352 | 0.9886728 | 0.977174 | 0.994954 | 0.9959195 | 0.9966016 | 0.9970186 | 0.9972651 | 0.9974169 | 5.665972e-05 | 2.555554e-05 | 5.1874e-05 | 0 | 0.3401 | 0.73717 | 0.9910014 | 0.9862218 | 0.7289775 | 1 | 3.756496e-05 | 1.695957e-05 | 3.444902e-05 | 0 | 0.2260075 | 0.4899479
931 |  | 0 | 0 | 0 | 0 | 1 | 1 |  | 0 | 0 | 0 | 0 | 0.2 | 0.8 | 0.9876511 | 0.9790413 | 0.9873682 | 0.9772015 | 0.9943707 | 0.9954476 | 0.9962084 | 0.9966736 | 0.9969486 | 0.9971179 | 5.495692e-05 | 2.479985e-05 | 5.243476e-05 | 0 | 0.28129 | 0.77514 | 0.9899636 | 0.986148 | 0.7244816 | 1 | 3.606013e-05 | 1.629011e-05 | 3.446879e-05 | 0 | 0.1850477 | 0.5100153
932 |  | 0 | 0 | 0 | 0 | 1 | 1 |  | 0 | 0 | 0 | 0 | 0.16 | 0.84 | 0.9863769 | 0.9789228 | 0.986065 | 0.977229 | 0.9937877 | 0.9949758 | 0.9958153 | 0.9963287 | 0.9966321 | 0.9968189 | 5.407538e-05 | 2.391596e-05 | 5.143519e-05 | 0 | 0.22491 | 0.81146 | 0.9889267 | 0.9848685 | 0.7199856 | 1 | 3.506328e-05 | 1.5526e-05 | 3.341939e-05 | 0 | 0.1462524 | 0.5277677
933 |  | 0 | 0 | 0 | 0 | 1 | 1 |  | 0 | 0 | 0 | 0 | 0.12 | 0.88 | 0.985104 | 0.9797483 | 0.9847632 | 0.9772565 | 0.9932049 | 0.9945041 | 0.9954222 | 0.9959837 | 0.9963157 | 0.99652 | 5.459375e-05 | 2.293524e-05 | 5.596873e-05 | 0 | 0.17324 | 0.84354 | 0.9878906 | 0.9873242 | 0.7154897 | 1 | 3.51472e-05 | 1.478492e-05 | 3.611285e-05 | 0 | 0.1118804 | 0.5448798
934 |  | 0 | 0 | 0 | 0 | 1 | 1 |  | 0 | 0 | 0 | 0 | 0.08 | 0.92 | 0.9838326 | 0.9784781 | 0.9834629 | 0.977284 | 0.9926223 | 0.9940326 | 0.9950293 | 0.9956389 | 0.9959992 | 0.9962211 | 5.282486e-05 | 2.188521e-05 | 6.106153e-05 | 0 | 0.12938 | 0.87064 | 0.9868554 | 0.9859489 | 0.7109937 | 1 | 3.356194e-05 | 1.392439e-05 | 3.888914e-05 | 0 | 0.08248043 | 0.5551612
935 |  | 0 | 0 | 0 | 0 | 1 | 1 |  | 0 | 0 | 0 | 0 | 0.04 | 0.96 | 0.9825624 | 0.9799053 | 0.982164 | 0.9773105 | 0.9920399 | 0.9935611 | 0.9946364 | 0.995294 | 0.9956829 | 0.9959222 | 4.650033e-05 | 2.07945e-05 | 6.410269e-05 | 0 | 0.0913 | 0.89353 | 0.9858211 | 0.9861047 | 0.7064978 | 1 | 2.928046e-05 | 1.311402e-05 | 4.047001e-05 | 0 | 0.05770116 | 0.5648424
936 |  | 0 | 0 | 0 | 0 | 1 | 1 |  | 0 | 0 | 0 | 0 | 0 | 1 | 0.9816396 | 0.9791777 | 0.9812202 | 0.977337 | 0.9916164 | 0.9932183 | 0.9943507 | 0.9950433 | 0.9954528 | 0.9957048 | 4.090027e-05 | 1.969397e-05 | 7.124648e-05 | 0 | 0.0619 | 0.91132 | 0.9850693 | 0.9857008 | 0.7020019 | 1 | 2.548264e-05 | 1.229002e-05 | 4.451204e-05 | 0 | 0.03871559 | 0.5701329
937 |  | 0 | 0 | 0 | 0 | 1 | 1 |  | 0 | 0 | 0 | 0 | 0 | 1 | 0.9807174 | 0.978661 | 0.9802772 | 0.977363 | 0.9911931 | 0.9928756 | 0.994065 | 0.9947925 | 0.9952227 | 0.9954875 | 4.39648e-05 | 1.862807e-05 | 7.951813e-05 | 0 | 0.03953 | 0.92464 | 0.984318 | 0.9864453 | 0.6975059 | 1 | 2.713943e-05 | 1.151861e-05 | 4.922869e-05 | 0 | 0.02450103 | 0.5732523
938 |  | 0 | 0 | 0 | 0 | 1 | 1 |  | 0 | 0 | 0 | 0 | 0 | 1 | 0.979796 | 0.978611 | 0.979335 | 0.977389 | 0.9907699 | 0.992533 | 0.9937794 | 0.9945418 | 0.9949926 | 0.9952702 | 5.097478e-05 | 1.761899e-05 | 8.971848e-05 | 0 | 0.0237 | 0.93372 | 0.9835672 | 0.9851529 | 0.69301 | 1 | 3.112575e-05 | 1.077749e-05 | 5.494947e-05 | 0 | 0.01453315 | 0.5727291
939 |  | 0 | 0 | 0 | 0 | 1 | 1 |  | 0 | 0 | 0 | 0 | 0 | 1 | 0.9788752 | 0.9786376 | 0.9783935 | 0.977414 | 0.9903468 | 0.9921904 | 0.9934938 | 0.9942911 | 0.9947626 | 0.9950528 | 6.874126e-05 | 1.668212e-05 | 0.00010014095 | 0 | 0.01383 | 0.93947 | 0.9828169 | 0.9863519 | 0.688514 | 1 | 4.162588e-05 | 1.012057e-05 | 6.083247e-05 | 0 | 0.008412019 | 0.571594
940 |  | 0 | 0 | 0 | 0 | 0 | 1 |  | 0 | 0 | 0 | 0 | 0 | 1 | 0.9779552 | 0.978462 | 0.9774527 | 0.977439 | 0.9899239 | 0.9918478 | 0.9932082 | 0.9940405 | 0.9945326 | 0.9948355 | 9.359023e-05 | 1.582894e-05 | 0.00010989031 | 0 | 0.00794 | 0.94241 | 0.9820669 | 0.9855578 | 0.6840181 | 1 | 5.607528e-05 | 9.50246e-06 | 6.606004e-05 | 0 | 0.004779458 | 0.5674536
941 |  | 0 | 0 | 0 | 0 | 0 | 1 |  | 0 | 0 | 0 | 0 | 0 | 1 | 0.9781852 | 0.9775494 | 0.9776878 | 0.9774635 | 0.9900296 | 0.9919335 | 0.9932796 | 0.9941031 | 0.9945901 | 0.9948899 | 0.0001105034 | 1.506732e-05 | 0.00012011497 | 0 | 0.00471 | 0.94361 | 0.9822544 | 0.9855853 | 0.6786148 | 1 | 6.567888e-05 | 8.972648e-06 | 7.162599e-05 | 0 | 0.002812335 | 0.5635981
942 |  | 0 | 0 | 0 | 0 | 0 | 1 |  | 0 | 0 | 0 | 0 | 0 | 1 | 0.9784151 | 0.9780555 | 0.977923 | 0.977488 | 0.9901353 | 0.9920191 | 0.993351 | 0.9941658 | 0.9946476 | 0.9949442 | 8.245153e-05 | 1.442761e-05 | 0.00012934489 | 0 | 0.00292 | 0.94401 | 0.9824418 | 0.9854624 | 0.6732077 | 1 | 4.867344e-05 | 8.533225e-06 | 7.660387e-05 | 0 | 0.001731613 | 0.559982
943 |  | 0 | 0 | 0 | 0 | 0 | 1 |  | 0 | 0 | 0 | 0 | 0 | 1 | 0.9786452 | 0.9779963 | 0.9781582 | 0.9775115 | 0.9902411 | 0.9921047 | 0.9934224 | 0.9942285 | 0.9947051 | 0.9949985 | 7.542712e-05 | 1.388938e-05 | 0.00014160347 | 0 | 0.00181 | 0.9442 | 0.9826293 | 0.9848996 | 0.6678007 | 1 | 4.417642e-05 | 8.150091e-06 | 8.320125e-05 | 0 | 0.001064866 | 0.5556591
944 |  | 0 | 0 | 0 | 0 | 0 | 1 |  | 0 | 0 | 0 | 0 | 0 | 1 | 0.9788752 | 0.9779535 | 0.9783935 | 0.977535 | 0.9903468 | 0.9921904 | 0.9934938 | 0.9942911 | 0.9947626 | 0.9950528 | 7.2084e-05 | 1.344658e-05 | 0.00015135138 | 0 | 0.00112 | 0.94443 | 0.9828169 | 0.9858991 | 0.6623937 | 1 | 4.195066e-05 | 7.840061e-06 | 8.836172e-05 | 0 | 0.0006547117 | 0.5522409
945 |  | 0 | 0 | 0 | 0 | 0 | 1 |  | 0 | 0 | 0 | 0 | 0 | 1 | 0.9791054 | 0.9772035 | 0.9786288 | 0.9775575 | 0.9904526 | 0.992276 | 0.9935652 | 0.9943538 | 0.9948201 | 0.9951072 | 7.158177e-05 | 1.309721e-05 | 0.00015916149 | 0 | 0.00079 | 0.94482 | 0.9830044 | 0.9848435 | 0.6569866 | 1 | 4.127529e-05 | 7.56598e-06 | 9.206367e-05 | 0 | 0.0004575363 | 0.5473598
946 |  | 0 | 0 | 0 | 0 | 0 | 1 |  | 0 | 0 | 0 | 0 | 0 | 1 | 0.9799111 | 0.9772038 | 0.9794527 | 0.97758 | 0.9908228 | 0.9925758 | 0.9938151 | 0.9945732 | 0.9950214 | 0.9952973 | 7.892325e-05 | 1.283898e-05 | 0.00016702459 | 0 | 0.00054 | 0.94538 | 0.9836611 | 0.98505 | 0.6515796 | 1 | 4.52668e-05 | 7.376885e-06 | 9.608704e-05 | 0 | 0.000311032 | 0.5446758
947 |  | 0 | 0 | 0 | 0 | 0 | 1 |  | 0 | 0 | 0 | 0 | 0 | 1 | 0.9807174 | 0.9780109 | 0.9802772 | 0.977602 | 0.9911931 | 0.9928756 | 0.994065 | 0.9947925 | 0.9952227 | 0.9954875 | 6.546062e-05 | 1.269049e-05 | 0.0001692693 | 0 | 0.00039 | 0.94604 | 0.984318 | 0.98401 | 0.6461726 | 1 | 3.732677e-05 | 7.248618e-06 | 9.679993e-05 | 0 | 0.0002232888 | 0.5417855
948 |  | 0 | 0 | 0 | 0 | 0 | 1 |  | 0 | 0 | 0 | 0 | 0 | 1 | 0.9815242 | 0.9772328 | 0.9811023 | 0.977624 | 0.9915635 | 0.9931755 | 0.994315 | 0.9950119 | 0.995424 | 0.9956777 | 5.578795e-05 | 1.2633e-05 | 0.00017304883 | 0 | 0.00037 | 0.94683 | 0.9849754 | 0.9842611 | 0.6407655 | 1 | 3.161412e-05 | 7.170553e-06 | 9.833604e-05 | 0 | 0.0002104892 | 0.5387792
949 |  | 0 | 0 | 0 | 0 | 0 | 1 |  | 0 | 0 | 0 | 0 | 0 | 1 | 0.9823316 | 0.9775705 | 0.981928 | 0.9776445 | 0.991934 | 0.9934754 | 0.9945649 | 0.9952313 | 0.9956253 | 0.9958679 | 5.001554e-05 | 1.265515e-05 | 0.00017014705 | 0 | 0.00022 | 0.94771 | 0.9856331 | 0.9843894 | 0.6353585 | 1 | 2.819393e-05 | 7.144839e-06 | 9.616686e-05 | 0 | 0.0001244763 | 0.536346
950 |  | 0 | 0 | 0 | 0 | 0 | 1 |  | 0 | 0 | 0 | 0 | 0 | 1 | 0.9831396 | 0.976537 | 0.9827542 | 0.977665 | 0.9923046 | 0.9937754 | 0.9948149 | 0.9954508 | 0.9958267 | 0.9960581 | 4.655003e-05 | 1.275217e-05 | 0.00016778197 | 0 | 0.00018 | 0.9486 | 0.9862911 | 0.9833 | 0.6299497 | 1 | 2.60316e-05 | 7.14181e-06 | 9.406401e-05 | 0 | 0.0001010165 | 0.5324804
951 |  | 0 | 0 | 0 | 0 | 0 | 1 |  | 0 | 0 | 0 | 0 | 0 | 1 | 0.9838326 | 0.9770122 | 0.9834629 | 0.9776845 | 0.9926223 | 0.9940326 | 0.9950293 | 0.9956389 | 0.9959992 | 0.9962211 | 4.254196e-05 | 1.291854e-05 | 0.00016301458 | 0 | 6e-05 | 0.94976 | 0.9868554 | 0.9846074 | 0.6243463 | 1 | 2.367672e-05 | 7.200026e-06 | 9.094574e-05 | 0 | 3.35066e-05 | 0.5305052
952 |  | 0 | 0 | 0 | 0 | 0 | 1 |  | 0 | 0 | 0 | 0 | 0 | 1 | 0.9845259 | 0.9763411 | 0.984172 | 0.977704 | 0.99294 | 0.9942897 | 0.9952436 | 0.995827 | 0.9961718 | 0.9963841 | 3.033111e-05 | 1.316078e-05 | 0.00015565333 | 0 | 0.00012 | 0.95093 | 0.98742 | 0.9830984 | 0.618743 | 1 | 1.673122e-05 | 7.269608e-06 | 8.606054e-05 | 0 | 6.640973e-05 | 0.5263706
953 |  | 0 | 0 | 0 | 0 | 0 | 1 |  | 0 | 0 | 0 | 0 | 0 | 1 | 0.9852197 | 0.9770485 | 0.9848815 | 0.977723 | 0.9932578 | 0.994547 | 0.995458 | 0.9960151 | 0.9963444 | 0.9965472 | 2.063778e-05 | 1.344696e-05 | 0.00014478451 | 0 | 0.00012 | 0.95225 | 0.9879848 | 0.9833321 | 0.6131396 | 1 | 1.131837e-05 | 7.384282e-06 | 7.957998e-05 | 0 | 6.601606e-05 | 0.5239715
954 |  | 0 | 0 | 0 | 0 | 0 | 1 |  | 0 | 0 | 0 | 0 | 0 | 1 | 0.9859139 | 0.9770817 | 0.9855914 | 0.977742 | 0.9935757 | 0.9948042 | 0.9956723 | 0.9962032 | 0.9965171 | 0.9967102 | 1.296623e-05 | 1.376028e-05 | 0.0001388839 | 0 | 6e-05 | 0.95378 | 0.9885499 | 0.9836661 | 0.6075362 | 1 | 7.065193e-06 | 7.507137e-06 | 7.583642e-05 | 0 | 3.27903e-05 | 0.5213466
955 |  | 0 | 0 | 0 | 0 | 0 | 1 |  | 0 | 0 | 0 | 0 | 0 | 1 | 0.9866085 | 0.9761972 | 0.9863018 | 0.9777595 | 0.9938937 | 0.9950615 | 0.9958867 | 0.9963914 | 0.9966897 | 0.9968733 | 7.47618e-06 | 1.408701e-05 | 0.00012707934 | 0 | 8e-05 | 0.95527 | 0.9891152 | 0.9838493 | 0.6019328 | 1 | 4.042662e-06 | 7.626347e-06 | 6.885454e-05 | 0 | 4.338081e-05 | 0.5181003
956 |  | 0 | 0 | 0 | 0 | 0 | 1 |  | 0 | 0 | 0 | 0 | 0 | 1 | 0.9870717 | 0.9761966 | 0.9867756 | 0.977777 | 0.9941057 | 0.9952331 | 0.9960297 | 0.9965168 | 0.9968048 | 0.996982 | 4.985499e-06 | 1.441194e-05 | 0.0001180401 | 0 | 4e-05 | 0.95685 | 0.9894922 | 0.9845677 | 0.5963294 | 1 | 2.676884e-06 | 7.747039e-06 | 6.350242e-05 | 0 | 2.153568e-05 | 0.5152519
957 |  | 0 | 0 | 0 | 0 | 0 | 1 |  | 0 | 0 | 0 | 0 | 0 | 1 | 0.9875352 | 0.9777291 | 0.9872496 | 0.977793 | 0.9943177 | 0.9954047 | 0.9961726 | 0.9966422 | 0.9969199 | 0.9970907 | 3.799792e-06 | 1.470823e-05 | 0.00011047066 | 0 | 2e-05 | 0.95837 | 0.9898693 | 0.9817205 | 0.590726 | 1 | 2.021538e-06 | 7.833519e-06 | 5.888144e-05 | 0 | 1.06681e-05 | 0.511287
958 |  | 0 | 0 | 0 | 0 | 0 | 1 |  | 0 | 0 | 0 | 0 | 0 | 1 | 0.9879989 | 0.9760582 | 0.9877238 | 0.977809 | 0.9945298 | 0.9955762 | 0.9963156 | 0.9967677 | 0.9970349 | 0.9971994 | 3.02369e-06 | 1.496981e-05 | 0.00010320576 | 0 | 6e-05 | 0.95992 | 0.9902466 | 0.9844819 | 0.5851226 | 1 | 1.597625e-06 | 7.917909e-06 | 5.462866e-05 | 0 | 3.178201e-05 | 0.5085536
959 |  | 0 | 0 | 0 | 0 | 0 | 1 |  | 0 | 0 | 0 | 0 | 0 | 1 | 0.9884627 | 0.9760042 | 0.9881982 | 0.977824 | 0.9947419 | 0.9957478 | 0.9964586 | 0.9968932 | 0.99715 | 0.9973082 | 2.511246e-06 | 1.519179e-05 | 9.684948e-05 | 0 | 4e-05 | 0.96128 | 0.990624 | 0.9831732 | 0.5795193 | 1 | 1.314387e-06 | 7.959429e-06 | 5.077852e-05 | 0 | 2.098669e-05 | 0.5044322
960 |  | 0 | 0 | 0 | 0 | 0 | 1 |  | 0 | 0 | 0 | 0 | 0 | 1 | 0.9889267 | 0.9764265 | 0.9886728 | 0.977839 | 0.994954 | 0.9959195 | 0.9966016 | 0.9970186 | 0.9972651 | 0.9974169 | 2.160089e-06 | 1.537029e-05 | 9.216231e-05 | 0 | 0 | 0.96267 | 0.9910014 | 0.9844424 | 0.5738994 | 1 | 1.123308e-06 | 8.000743e-06 | 4.800638e-05 | 0 | 0 | 0.5018549
961 |  | 0 | 0 | 0 | 0 | 0 | 1 |  | 0 | 0 | 0 | 0 | 0 | 1 | 0.9892748 | 0.9764985 | 0.9890289 | 0.977853 | 0.9951131 | 0.9960482 | 0.9967088 | 0.9971127 | 0.9973515 | 0.9974984 | 1.924242e-06 | 1.549075e-05 | 8.828367e-05 | 0 | 3e-05 | 0.9638 | 0.9912846 | 0.9827363 | 0.5672001 | 1 | 9.884957e-07 | 7.965177e-06 | 4.542463e-05 | 0 | 1.544586e-05 | 0.4962973
962 |  | 0 | 0 | 0 | 0 | 0 | 1 |  | 0 | 0 | 0 | 0 | 0 | 1 | 0.989623 | 0.9763435 | 0.989385 | 0.977867 | 0.9952722 | 0.9961769 | 0.996816 | 0.9972068 | 0.9974378 | 0.99758 | 1.752132e-06 | 1.555203e-05 | 8.588954e-05 | 0 | 9e-05 | 0.96487 | 0.9915679 | 0.984892 | 0.5605008 | 1 | 8.923054e-07 | 7.927359e-06 | 4.380868e-05 | 0 | 4.593389e-05 | 0.4925172
963 |  | 0 | 0 | 0 | 0 | 0 | 1 |  | 0 | 0 | 0 | 0 | 0 | 1 | 0.9899714 | 0.9755968 | 0.9897413 | 0.9778795 | 0.9954313 | 0.9963057 | 0.9969233 | 0.9973009 | 0.9975241 | 0.9976615 | 1.619051e-06 | 1.555943e-05 | 8.497815e-05 | 0 | 0.00011 | 0.96583 | 0.9918512 | 0.9830261 | 0.5538015 | 1 | 8.134627e-07 | 7.824417e-06 | 4.275971e-05 | 0 | 5.538368e-05 | 0.4863508
964 |  | 0 | 0 | 0 | 0 | 0 | 1 |  | 0 | 0 | 0 | 0 | 0 | 1 | 0.9903198 | 0.976185 | 0.9900977 | 0.977892 | 0.9955905 | 0.9964344 | 0.9970305 | 0.997395 | 0.9976105 | 0.9977431 | 1.515917e-06 | 1.551101e-05 | 8.327168e-05 | 0 | 5e-05 | 0.96673 | 0.9921346 | 0.9838362 | 0.5471022 | 1 | 7.543875e-07 | 7.725508e-06 | 4.149962e-05 | 0 | 2.49327e-05 | 0.4821279
965 |  | 0 | 0 | 0 | 0 | 0 | 1 |  | 0 | 0 | 0 | 0 | 0 | 1 | 0.9906683 | 0.9751678 | 0.9904542 | 0.9779035 | 0.9957496 | 0.9965632 | 0.9971378 | 0.9974891 | 0.9976968 | 0.9978246 | 1.436707e-06 | 1.540028e-05 | 8.507616e-05 | 0 | 9e-05 | 0.96751 | 0.992418 | 0.9845269 | 0.5404029 | 1 | 7.067994e-07 | 7.582484e-06 | 4.191225e-05 | 0 | 4.436281e-05 | 0.4769662
966 |  | 0 | 0 | 0 | 0 | 0 | 1 |  | 0 | 0 | 0 | 0 | 0 | 1 | 0.9909007 | 0.9762107 | 0.9906919 | 0.977915 | 0.9958558 | 0.996649 | 0.9972093 | 0.9975519 | 0.9977544 | 0.997879 | 1.377569e-06 | 1.521142e-05 | 8.741575e-05 | 0 | 7e-05 | 0.96823 | 0.992607 | 0.9836911 | 0.5337036 | 1 | 6.699762e-07 | 7.403917e-06 | 4.257216e-05 | 0 | 3.410918e-05 | 0.4718523
967 |  | 0 | 0 | 0 | 0 | 0 | 1 |  | 0 | 0 | 0 | 0 | 0 | 1 | 0.9911332 | 0.9756482 | 0.9909297 | 0.977925 | 0.9959619 | 0.9967349 | 0.9972808 | 0.9976146 | 0.9978119 | 0.9979334 | 1.328942e-06 | 1.496682e-05 | 8.817351e-05 | 0 | 7e-05 | 0.96907 | 0.992796 | 0.9839649 | 0.5270043 | 1 | 6.385223e-07 | 7.196752e-06 | 4.242121e-05 | 0 | 3.369567e-05 | 0.4665349
968 |  | 0 | 0 | 0 | 0 | 0 | 1 |  | 0 | 0 | 0 | 0 | 0 | 1 | 0.9913657 | 0.9767773 | 0.9911675 | 0.977935 | 0.996068 | 0.9968207 | 0.9973523 | 0.9976774 | 0.9978695 | 0.9979877 | 1.288865e-06 | 1.466945e-05 | 8.974742e-05 | 0 | 8e-05 | 0.9698 | 0.9929851 | 0.9838308 | 0.520305 | 1 | 6.124972e-07 | 6.976515e-06 | 4.270494e-05 | 0 | 3.808652e-05 | 0.4617585
969 |  | 0 | 0 | 0 | 0 | 0 | 1 |  | 0 | 0 | 0 | 0 | 0 | 1 | 0.9915982 | 0.9744394 | 0.9914053 | 0.977944 | 0.9961742 | 0.9969066 | 0.9974239 | 0.9977401 | 0.9979271 | 0.9980421 | 1.25559e-06 | 1.432252e-05 | 9.210382e-05 | 0 | 5e-05 | 0.97065 | 0.9931742 | 0.9858138 | 0.5136057 | 1 | 5.892358e-07 | 6.726353e-06 | 4.327761e-05 | 0 | 2.350578e-05 | 0.4563704
970 |  | 0 | 0 | 0 | 0 | 0 | 1 |  | 0 | 0 | 0 | 0 | 0 | 1 | 0.9918308 | 0.9760803 | 0.9916432 | 0.977953 | 0.9962803 | 0.9969924 | 0.9974954 | 0.9978029 | 0.9979846 | 0.9980965 | 1.22898e-06 | 1.391475e-05 | 9.239319e-05 | 0 | 2e-05 | 0.97161 | 0.9933633 | 0.9835084 | 0.5069106 | 1 | 5.692989e-07 | 6.450323e-06 | 4.285139e-05 | 0 | 9.280426e-06 | 0.4508983
971 |  | 0 | 0 | 0 | 0 | 0 | 1 |  | 0 | 0 | 0 | 0 | 0 | 1 | 0.9919471 | 0.9754883 | 0.9917622 | 0.97796 | 0.9963334 | 0.9970354 | 0.9975311 | 0.9978343 | 0.9980134 | 0.9981237 | 1.205742e-06 | 1.347176e-05 | 9.609546e-05 | 0 | 1e-05 | 0.97266 | 0.9934578 | 0.9846485 | 0.5005138 | 1 | 5.520075e-07 | 6.17193e-06 | 4.404689e-05 | 0 | 4.585876e-06 | 0.4460991
972 |  | 0 | 0 | 0 | 0 | 0 | 1 |  | 0 | 0 | 0 | 0 | 0 | 1 | 0.9920634 | 0.9744013 | 0.9918812 | 0.977967 | 0.9963865 | 0.9970783 | 0.9975669 | 0.9978656 | 0.9980422 | 0.9981509 | 1.18517e-06 | 1.300218e-05 | 9.696268e-05 | 0 | 4e-05 | 0.97366 | 0.9935524 | 0.9837234 | 0.494117 | 1 | 5.347654e-07 | 5.870838e-06 | 4.380275e-05 | 0 | 1.807855e-05 | 0.4401069
973 |  | 0 | 0 | 0 | 0 | 0 | 1 |  | 0 | 0 | 0 | 0 | 0 | 1 | 0.9921798 | 0.9748311 | 0.9920002 | 0.977973 | 0.9964396 | 0.9971212 | 0.9976027 | 0.997897 | 0.998071 | 0.998178 | 1.166779e-06 | 1.251296e-05 | 9.803108e-05 | 0 | 7e-05 | 0.97474 | 0.993647 | 0.9849625 | 0.4877202 | 1 | 5.207395e-07 | 5.588417e-06 | 4.380285e-05 | 0 | 3.129251e-05 | 0.4357905
974 |  | 0 | 0 | 0 | 0 | 0 | 1 |  | 0 | 0 | 0 | 0 | 0 | 1 | 0.9922961 | 0.9740438 | 0.9921192 | 0.977979 | 0.9964926 | 0.9971642 | 0.9976384 | 0.9979284 | 0.9980998 | 0.9982052 | 1.150616e-06 | 1.201522e-05 | 9.924358e-05 | 0 | 4e-05 | 0.976 | 0.9937416 | 0.9832157 | 0.4813234 | 1 | 5.056813e-07 | 5.284099e-06 | 4.366646e-05 | 0 | 1.760785e-05 | 0.429677
975 |  | 0 | 0 | 0 | 0 | 0 | 1 |  | 0 | 0 | 0 | 0 | 0 | 1 | 0.9924125 | 0.974312 | 0.9922382 | 0.9779835 | 0.9965457 | 0.9972071 | 0.9976742 | 0.9979598 | 0.9981285 | 0.9982324 | 1.135902e-06 | 1.152916e-05 | 9.868162e-05 | 0 | 0.00011 | 0.97718 | 0.9938362 | 0.9846155 | 0.4749266 | 1 | 4.936096e-07 | 5.013357e-06 | 4.293097e-05 | 0 | 4.787677e-05 | 0.4253554
976 |  | 0 | 0 | 0 | 0 | 0 | 1 |  | 0 | 0 | 0 | 0 | 0 | 1 | 0.9925288 | 0.974726 | 0.9923572 | 0.977988 | 0.9965988 | 0.99725 | 0.99771 | 0.9979911 | 0.9981573 | 0.9982596 | 1.1224e-06 | 1.106404e-05 | 0.00010057353 | 0 | 5e-05 | 0.9784 | 0.9939308 | 0.9831392 | 0.4685298 | 1 | 4.808432e-07 | 4.743005e-06 | 4.313439e-05 | 0 | 2.145382e-05 | 0.4198513
977 |  | 0 | 0 | 0 | 0 | 0 | 1 |  | 0 | 0 | 0 | 0 | 0 | 1 | 0.9926452 | 0.9747235 | 0.9924763 | 0.9779905 | 0.9966519 | 0.997293 | 0.9977457 | 0.9980225 | 0.9981861 | 0.9982868 | 1.110065e-06 | 1.062794e-05 | 9.910241e-05 | 0 | 1e-05 | 0.97957 | 0.9940254 | 0.9838114 | 0.462133 | 1 | 4.695679e-07 | 4.498609e-06 | 4.196726e-05 | 0 | 4.236606e-06 | 0.4150471
978 |  | 0 | 0 | 0 | 0 | 0 | 1 |  | 0 | 0 | 0 | 0 | 0 | 1 | 0.9927616 | 0.9746408 | 0.9925953 | 0.977993 | 0.996705 | 0.9973359 | 0.9977815 | 0.9980539 | 0.9982149 | 0.998314 | 1.099358e-06 | 1.024805e-05 | 9.956381e-05 | 0 | 2e-05 | 0.98076 | 0.99412 | 0.9835472 | 0.4557362 | 1 | 4.586177e-07 | 4.277872e-06 | 4.157977e-05 | 0 | 8.356014e-06 | 0.4098029
979 |  | 0 | 0 | 0 | 0 | 0 | 1 |  | 0 | 0 | 0 | 0 | 0 | 1 | 0.992878 | 0.9736276 | 0.9927144 | 0.977994 | 0.9967581 | 0.9973788 | 0.9978173 | 0.9980853 | 0.9982437 | 0.9983412 | 1.090251e-06 | 9.92907e-06 | 9.802573e-05 | 0 | -3e-05 | 0.9818 | 0.9942146 | 0.9831455 | 0.4493394 | 1 | 4.479586e-07 | 4.082164e-06 | 4.031928e-05 | 0 | -1.234467e-05 | 0.4040394
980 |  | 0 | 0 | 0 | 0 | 0 | 1 |  | 0 | 0 | 0 | 0 | 0 | 1 | 0.9929944 | 0.9734055 | 0.9928335 | 0.977995 | 0.9968112 | 0.9974218 | 0.997853 | 0.9981166 | 0.9982725 | 0.9983684 | 1.082754e-06 | 9.668422e-06 | 9.611292e-05 | 0 | 5e-05 | 0.98288 | 0.9943092 | 0.9835753 | 0.4429399 | 1 | 4.388038e-07 | 3.920686e-06 | 3.899204e-05 | 0 | 2.029302e-05 | 0.3989504
981 |  | 0 | 0 | 0 | 0 | 0 | 1 |  | 0 | 0 | 0 | 0 | 0 | 1 | 0.9931109 | 0.9747292 | 0.9929526 | 0.9779945 | 0.9968643 | 0.9974647 | 0.9978888 | 0.998148 | 0.9983012 | 0.9983955 | 1.077046e-06 | 9.469571e-06 | 9.455096e-05 | 0 | 0 | 0.98384 | 0.9944039 | 0.9817735 | 0.4362453 | 1 | 4.298547e-07 | 3.781633e-06 | 3.777458e-05 | 0 | 0 | 0.3932589
982 |  | 0 | 0 | 0 | 0 | 0 | 1 |  | 0 | 0 | 0 | 0 | 0 | 1 | 0.9932273 | 0.9727441 | 0.9930717 | 0.977994 | 0.9969174 | 0.9975077 | 0.9979246 | 0.9981794 | 0.99833 | 0.9984227 | 1.074444e-06 | 9.364146e-06 | 9.219515e-05 | 0 | 1e-05 | 0.98472 | 0.9944985 | 0.9839412 | 0.4295506 | 1 | 4.224688e-07 | 3.68414e-06 | 3.628754e-05 | 0 | 3.937548e-06 | 0.3877742
983 |  | 0 | 0 | 0 | 0 | 0 | 1 |  | 0 | 0 | 0 | 0 | 0 | 1 | 0.9933437 | 0.9739652 | 0.9931908 | 0.977992 | 0.9969705 | 0.9975506 | 0.9979603 | 0.9982108 | 0.9983588 | 0.9984499 | 1.075122e-06 | 9.339372e-06 | 9.035193e-05 | 0 | 2e-05 | 0.98545 | 0.9945932 | 0.9825067 | 0.422856 | 1 | 4.162213e-07 | 3.617737e-06 | 3.501347e-05 | 0 | 7.753559e-06 | 0.3820721
984 |  | 0 | 0 | 0 | 0 | 0 | 1 |  | 0 | 0 | 0 | 0 | 0 | 1 | 0.9934602 | 0.9743935 | 0.9933099 | 0.97799 | 0.9970236 | 0.9975936 | 0.9979961 | 0.9982422 | 0.9983876 | 0.9984771 | 1.079252e-06 | 9.389038e-06 | 8.898418e-05 | 0 | 4e-05 | 0.98614 | 0.9946878 | 0.9828535 | 0.4161613 | 1 | 4.116895e-07 | 3.583572e-06 | 3.397684e-05 | 0 | 1.52792e-05 | 0.3767195
985 |  | 0 | 0 | 0 | 0 | 0 | 1 |  | 0 | 0 | 0 | 0 | 0 | 1 | 0.9935767 | 0.9731619 | 0.9934291 | 0.9779865 | 0.9970767 | 0.9976365 | 0.9980319 | 0.9982735 | 0.9984164 | 0.9985043 | 1.087261e-06 | 9.515306e-06 | 8.675981e-05 | 0 | 5e-05 | 0.98671 | 0.9947825 | 0.9821919 | 0.4094667 | 1 | 4.074381e-07 | 3.56775e-06 | 3.254335e-05 | 0 | 1.876208e-05 | 0.3702872
986 |  | 0 | 0 | 0 | 0 | 0 | 1 |  | 0 | 0 | 0 | 0 | 0 | 1 | 0.9934602 | 0.9729651 | 0.9933099 | 0.977983 | 0.9970236 | 0.9975936 | 0.9979961 | 0.9982422 | 0.9983876 | 0.9984771 | 1.102823e-06 | 9.766129e-06 | 8.392167e-05 | 0 | -1e-05 | 0.98731 | 0.9946878 | 0.983131 | 0.4027721 | 1 | 4.066612e-07 | 3.603275e-06 | 3.097593e-05 | 0 | -3.6925e-06 | 0.3645969
987 |  | 0 | 0 | 0 | 0 | 0 | 1 |  | 0 | 0 | 0 | 0 | 0 | 1 | 0.9933437 | 0.9739891 | 0.9931908 | 0.977977 | 0.9969705 | 0.9975506 | 0.9979603 | 0.9982108 | 0.9983588 | 0.9984499 | 1.125523e-06 | 1.011593e-05 | 8.395828e-05 | 0 | 3e-05 | 0.9878 | 0.9945932 | 0.9822173 | 0.3960774 | 1 | 4.080232e-07 | 3.669348e-06 | 3.046666e-05 | 0 | 1.089071e-05 | 0.3586273
988 |  | 0 | 0 | 0 | 0 | 0 | 1 |  | 0 | 0 | 0 | 0 | 0 | 1 | 0.9932273 | 0.9725136 | 0.9930717 | 0.977971 | 0.9969174 | 0.9975077 | 0.9979246 | 0.9981794 | 0.99833 | 0.9984227 | 1.156155e-06 | 1.056657e-05 | 8.247401e-05 | 0 | 0 | 0.98821 | 0.9944985 | 0.9829161 | 0.3893828 | 1 | 4.115508e-07 | 3.763556e-06 | 2.938753e-05 | 0 | 0 | 0.3522994
989 |  | 0 | 0 | 0 | 0 | 0 | 1 |  | 0 | 0 | 0 | 0 | 0 | 1 | 0.9931109 | 0.9728782 | 0.9929526 | 0.977964 | 0.9968643 | 0.9974647 | 0.9978888 | 0.998148 | 0.9983012 | 0.9983955 | 1.196526e-06 | 1.113268e-05 | 8.184924e-05 | 0 | 2e-05 | 0.98866 | 0.9944039 | 0.9828392 | 0.3826881 | 1 | 4.185584e-07 | 3.896683e-06 | 2.866122e-05 | 0 | 7.006311e-06 | 0.3463757
990 |  | 0 | 0 | 0 | 0 | 0 | 1 |  | 0 | 0 | 0 | 0 | 0 | 1 | 0.9929944 | 0.9719528 | 0.9928335 | 0.977957 | 0.9968112 | 0.9974218 | 0.997853 | 0.9981166 | 0.9982725 | 0.9983684 | 1.255877e-06 | 1.18921e-05 | 8.102848e-05 | 0 | -4e-05 | 0.989 | 0.9943092 | 0.9822689 | 0.375994 | 1 | 4.308052e-07 | 4.081863e-06 | 2.782437e-05 | 0 | -1.374137e-05 | 0.3397881
991 |  | 0 | 0 | 0 | 0 | 0 | 1 |  | 0 | 0 | 0 | 0 | 0 | 1 | 0.9929944 | 0.9728533 | 0.9928335 | 0.977948 | 0.9968112 | 0.9974218 | 0.997853 | 0.9981166 | 0.9982725 | 0.9983684 | 1.332861e-06 | 1.28052e-05 | 8.119682e-05 | 0 | 4e-05 | 0.98931 | 0.9943092 | 0.9833133 | 0.3698995 | 1 | 4.506934e-07 | 4.3326e-06 | 2.748458e-05 | 0 | 1.354542e-05 | 0.3350477
992 |  | 0 | 0 | 0 | 0 | 0 | 1 |  | 0 | 0 | 0 | 0 | 0 | 1 | 0.9929944 | 0.97314 | 0.9928335 | 0.977939 | 0.9968112 | 0.9974218 | 0.997853 | 0.9981166 | 0.9982725 | 0.9983684 | 1.430812e-06 | 1.388496e-05 | 8.142029e-05 | 0 | -1e-05 | 0.98973 | 0.9943092 | 0.9836527 | 0.363805 | 1 | 4.761432e-07 | 4.623444e-06 | 2.712323e-05 | 0 | -3.332662e-06 | 0.3298753
993 |  | 0 | 0 | 0 | 0 | 0 | 1 |  | 0 | 0 | 0 | 0 | 0 | 1 | 0.9929944 | 0.9731587645 | 0.9928335 | 0.977928 | 0.9968112 | 0.9974218 | 0.997853 | 0.9981166 | 0.9982725 | 0.9983684 | 1.562224e-06 | 1.520125e-05 | 8.26783e-05 | 0 | 0 | 0.9901 | 0.9943092 | 0.9825594 | 0.3577105 | 1 | 5.106014e-07 | 4.971459e-06 | 2.705103e-05 | 0 | 0 | 0.3241124
994 |  | 0 | 0 | 0 | 0 | 0 | 1 |  | 0 | 0 | 0 | 0 | 0 | 1 | 0.9929944 | 0.9732684 | 0.9928335 | 0.977917 | 0.9968112 | 0.9974218 | 0.997853 | 0.9981166 | 0.9982725 | 0.9983684 | 1.75036e-06 | 1.682562e-05 | 8.308066e-05 | 0 | 1e-05 | 0.99041 | 0.9943092 | 0.983212 | 0.3516159 | 1 | 5.627757e-07 | 5.413085e-06 | 2.674001e-05 | 0 | 3.219913e-06 | 0.318934
995 |  | 0 | 0 | 0 | 0 | 0 | 1 |  | 0 | 0 | 0 | 0 | 0 | 1 | 0.9929944 | 0.9722461 | 0.9928335 | 0.9779045 | 0.9968112 | 0.9974218 | 0.997853 | 0.9981166 | 0.9982725 | 0.9983684 | 2.002217e-06 | 1.870849e-05 | 8.297934e-05 | 0 | 1e-05 | 0.99072 | 0.9943092 | 0.9831328 | 0.3455214 | 1 | 6.31871e-07 | 5.90775e-06 | 2.621447e-05 | 0 | 3.160484e-06 | 0.3131455
996 |  | 0 | 0 | 0 | 0 | 0 | 1 |  | 0 | 0 | 0 | 0 | 0 | 1 | 0.9931109 | 0.9721535 | 0.9929526 | 0.977892 | 0.9968643 | 0.9974647 | 0.9978888 | 0.998148 | 0.9983012 | 0.9983955 | 2.332699e-06 | 2.086291e-05 | 8.471559e-05 | 0 | 2e-05 | 0.9911 | 0.9944039 | 0.9825556 | 0.3394269 | 1 | 7.229576e-07 | 6.469796e-06 | 2.628231e-05 | 0 | 6.207399e-06 | 0.3076367
997 |  | 0 | 0 | 0 | 0 | 0 | 1 |  | 0 | 0 | 0 | 0 | 0 | 1 | 0.9932273 | 0.9726158 | 0.9930717 | 0.977877 | 0.9969174 | 0.9975077 | 0.9979246 | 0.9981794 | 0.99833 | 0.9984227 | 2.86093e-06 | 2.346423e-05 | 8.480524e-05 | 0 | 3e-05 | 0.99134 | 0.9944985 | 0.9821655 | 0.3333323 | 1 | 8.71139e-07 | 7.148973e-06 | 2.584886e-05 | 0 | 9.147795e-06 | 0.3023139
998 |  | 0 | 0 | 0 | 0 | 0 | 1 |  | 0 | 0 | 0 | 0 | 0 | 1 | 0.9933437 | 0.9712456 | 0.9931908 | 0.977862 | 0.9969705 | 0.9975506 | 0.9979603 | 0.9982108 | 0.9983588 | 0.9984499 | 3.703496e-06 | 2.64049e-05 | 8.470934e-05 | 0 | 2e-05 | 0.99162 | 0.9945932 | 0.9824593 | 0.3272378 | 1 | 1.106258e-06 | 7.891904e-06 | 2.532835e-05 | 0 | 5.982449e-06 | 0.2966429
999 |  | 0 | 0 | 0 | 0 | 0 | 1 |  | 0 | 0 | 0 | 0 | 0 | 1 | 0.9934602 | 0.9714494 | 0.9933099 | 0.9778455 | 0.9970236 | 0.9975936 | 0.9979961 | 0.9982422 | 0.9983876 | 0.9984771 | 5.030567e-06 | 2.962356e-05 | 8.575934e-05 | 0 | -2e-05 | 0.99186 | 0.9946878 | 0.9816984 | 0.3211433 | 1 | 1.474388e-06 | 8.68721e-06 | 2.515936e-05 | 0 | -5.869736e-06 | 0.2911239
1000 |  | 0 | 0 | 0 | 0 | 0 | 1 |  | 0 | 0 | 0 | 0 | 0 | 1 | 0.9935767 | 0.9712142 | 0.9934291 | 0.977829 | 0.9970767 | 0.9976365 | 0.9980319 | 0.9982735 | 0.9984164 | 0.9985043 | 7.158372e-06 | 3.313649e-05 | 8.561667e-05 | 0 | 0 | 0.99198 | 0.9947825 | 0.9817919 | 0.3150487 | 1 | 2.058659e-06 | 9.534993e-06 | 2.464587e-05 | 0 | 0 | 0.2856896
1001 |  | 0 | 0 | 0 | 0 | 0 | 1 |  | 0 | 0 | 0 | 0 | 0 | 1 | 0.9935767 | 0.9710626 | 0.9934291 | 0.977811 | 0.9970767 | 0.9976365 | 0.9980319 | 0.9982735 | 0.9984164 | 0.9985043 | 1.250536e-05 | 3.689176e-05 | 8.63309e-05 | 0 | 3e-05 | 0.99205 | 0.9947825 | 0.9825015 | 0.3087372 | 1 | 3.526269e-06 | 1.04086e-05 | 2.436696e-05 | 0 | 8.470786e-06 | 0.2801394
1002 |  | 0 | 0 | 0 | 0 | 0 | 1 |  | 0 | 0 | 0 | 0 | 0 | 1 | 0.9935767 | 0.9714354 | 0.9934291 | 0.977793 | 0.9970767 | 0.9976365 | 0.9980319 | 0.9982735 | 0.9984164 | 0.9985043 | 2.311042e-05 | 4.071585e-05 | 8.711748e-05 | 0 | -3e-05 | 0.99205 | 0.9947825 | 0.9818235 | 0.302424 | 1 | 6.381361e-06 | 1.124897e-05 | 2.407834e-05 | 0 | -8.294874e-06 | 0.2743218
1003 |  | 0 | 0 | 0 | 0 | 0 | 1 |  | 0 | 0 | 0 | 0 | 0 | 1 | 0.9935767 | 0.9702624 | 0.9934291 | 0.9777725 | 0.9970767 | 0.9976365 | 0.9980319 | 0.9982735 | 0.9984164 | 0.9985043 | 3.679201e-05 | 4.45752e-05 | 8.632442e-05 | 0 | -1e-05 | 0.99193 | 0.9947825 | 0.9821693 | 0.2961107 | 1 | 9.938387e-06 | 1.204757e-05 | 2.33406e-05 | 0 | -2.704865e-06 | 0.2683273
1004 |  | 0 | 0 | 0 | 0 | 0 | 1 |  | 0 | 0 | 0 | 0 | 0 | 1 | 0.9935767 | 0.9696574 | 0.9934291 | 0.977752 | 0.9970767 | 0.9976365 | 0.9980319 | 0.9982735 | 0.9984164 | 0.9985043 | 3.59807e-05 | 4.837409e-05 | 8.63036e-05 | 0 | 3e-05 | 0.99179 | 0.9947825 | 0.9812348 | 0.2897975 | 1 | 9.496838e-06 | 1.277515e-05 | 2.280102e-05 | 0 | 7.928917e-06 | 0.2621504
1005 |  | 0 | 0 | 0 | 0 | 0 | 1 |  | 0 | 0 | 0 | 0 | 0 | 1 | 0.9935767 | 0.9711833 | 0.9934291 | 0.9777295 | 0.9970767 | 0.9976365 | 0.9980319 | 0.9982735 | 0.9984164 | 0.9985043 | 2.844122e-05 | 5.207374e-05 | 8.627147e-05 | 0 | 2e-05 | 0.99158 | 0.9947825 | 0.9830005 | 0.2834842 | 1 | 7.367933e-06 | 1.349771e-05 | 2.237075e-05 | 0 | 5.188127e-06 | 0.2572448
1006 |  | 0 | 0 | 0 | 0 | 0 | 1 |  | 0 | 0 | 0 | 0 | 0 | 1 | 0.9934602 | 0.9708888 | 0.9933099 | 0.977707 | 0.9970236 | 0.9975936 | 0.9979961 | 0.9982422 | 0.9983876 | 0.9984771 | 2.172488e-05 | 5.567385e-05 | 8.43337e-05 | 0 | -1e-05 | 0.99134 | 0.9946878 | 0.9795525 | 0.2771709 | 1 | 5.479469e-06 | 1.405014e-05 | 2.129147e-05 | 0 | -2.52566e-06 | 0.2504012
1007 |  | 0 | 0 | 0 | 0 | 0 | 1 |  | 0 | 0 | 0 | 0 | 0 | 1 | 0.9933437 | 0.9697732 | 0.9931908 | 0.9776825 | 0.9969705 | 0.9975506 | 0.9979603 | 0.9982108 | 0.9983588 | 0.9984499 | 2.419436e-05 | 5.913393e-05 | 8.388338e-05 | 0 | 2e-05 | 0.99101 | 0.9945932 | 0.9827572 | 0.2708577 | 1 | 5.973511e-06 | 1.460847e-05 | 2.07311e-05 | 0 | 4.944812e-06 | 0.2450403
1008 |  | 0 | 0 | 0 | 0 | 0 | 1 |  | 0 | 0 | 0 | 0 | 0 | 1 | 0.9932273 | 0.9698758 | 0.9930717 | 0.977658 | 0.9969174 | 0.9975077 | 0.9979246 | 0.9981794 | 0.99833 | 0.9984227 | 2.263345e-05 | 6.23476e-05 | 8.244672e-05 | 0 | 0 | 0.99069 | 0.9944985 | 0.980586 | 0.2645444 | 1 | 5.444158e-06 | 1.500572e-05 | 1.985143e-05 | 0 | 0 | 0.2386564
1009 |  | 0 | 0 | 0 | 0 | 0 | 1 |  | 0 | 0 | 0 | 0 | 0 | 1 | 0.9931109 | 0.9699085 | 0.9929526 | 0.977632 | 0.9968643 | 0.9974647 | 0.9978888 | 0.998148 | 0.9983012 | 0.9983955 | 2.155813e-05 | 6.535013e-05 | 8.157004e-05 | 0 | 0 | 0.99034 | 0.9944039 | 0.9820633 | 0.2582312 | 1 | 5.067463e-06 | 1.537048e-05 | 1.919359e-05 | 0 | 0 | 0.2331473
1010 |  | 0 | 0 | 0 | 0 | 0 | 1 |  | 0 | 0 | 0 | 0 | 0 | 1 | 0.9929944 | 0.9699785 | 0.9928335 | 0.977606 | 0.9968112 | 0.9974218 | 0.997853 | 0.9981166 | 0.9982725 | 0.9983684 | 2.205082e-05 | 6.812772e-05 | 7.907234e-05 | 0 | 2e-05 | 0.98994 | 0.9943092 | 0.9809328 | 0.2519298 | 1 | 5.049254e-06 | 1.560962e-05 | 1.812511e-05 | 0 | 4.586365e-06 | 0.2270331
1011 |  | 0 | 0 | 0 | 0 | 0 | 1 |  | 0 | 0 | 0 | 0 | 0 | 1 | 0.9931109 | 0.9698899 | 0.9929526 | 0.9775775 | 0.9968643 | 0.9974647 | 0.9978888 | 0.998148 | 0.9983012 | 0.9983955 | 3.10431e-05 | 7.046623e-05 | 7.825509e-05 | 0 | 0 | 0.98961 | 0.9944039 | 0.981166 | 0.2465336 | 1 | 6.959571e-06 | 1.580738e-05 | 1.756209e-05 | 0 | 0 | 0.222202
1012 |  | 0 | 0 | 0 | 0 | 0 | 1 |  | 0 | 0 | 0 | 0 | 0 | 1 | 0.9932273 | 0.9709164 | 0.9930717 | 0.977549 | 0.9969174 | 0.9975077 | 0.9979246 | 0.9981794 | 0.99833 | 0.9984227 | 3.163832e-05 | 7.251903e-05 | 7.590247e-05 | 0 | -4e-05 | 0.9893 | 0.9944985 | 0.9812011 | 0.2411374 | 1 | 6.947827e-06 | 1.593473e-05 | 1.668515e-05 | 0 | -8.796512e-06 | 0.2175799
1013 |  | 0 | 0 | 0 | 0 | 0 | 1 |  | 0 | 0 | 0 | 0 | 0 | 1 | 0.9933437 | 0.9692732 | 0.9931908 | 0.9775185 | 0.9969705 | 0.9975506 | 0.9979603 | 0.9982108 | 0.9983588 | 0.9984499 | 2.756013e-05 | 7.430483e-05 | 7.513223e-05 | 0 | 0 | 0.98913 | 0.9945932 | 0.9803744 | 0.2357412 | 1 | 5.903912e-06 | 1.592679e-05 | 1.611076e-05 | 0 | 0 | 0.2122052
1014 |  | 0 | 0 | 0 | 0 | 0 | 1 |  | 0 | 0 | 0 | 0 | 0 | 1 | 0.9934602 | 0.9686556 | 0.9933099 | 0.977488 | 0.9970236 | 0.9975936 | 0.9979961 | 0.9982422 | 0.9983876 | 0.9984771 | 2.697978e-05 | 7.570805e-05 | 7.317675e-05 | 0 | -2e-05 | 0.98896 | 0.9946878 | 0.9811919 | 0.230345 | 1 | 5.650402e-06 | 1.586468e-05 | 1.534043e-05 | 0 | -4.194351e-06 | 0.2074209
1015 |  | 0 | 0 | 0 | 0 | 0 | 1 |  | 0 | 0 | 0 | 0 | 0 | 1 | 0.9935767 | 0.9689424 | 0.9934291 | 0.977456 | 0.9970767 | 0.9976365 | 0.9980319 | 0.9982735 | 0.9984164 | 0.9985043 | 2.526512e-05 | 7.676644e-05 | 7.086976e-05 | 0 | 2e-05 | 0.98885 | 0.9947825 | 0.9797461 | 0.2249488 | 1 | 5.163078e-06 | 1.569649e-05 | 1.449653e-05 | 0 | 4.092611e-06 | 0.2023667
1016 |  | 0 | 0 | 0 | 0 | 0 | 1 |  | 0 | 0 | 0 | 0 | 0 | 1 | 0.9935767 | 0.9683422 | 0.9934291 | 0.977424 | 0.9970767 | 0.9976365 | 0.9980319 | 0.9982735 | 0.9984164 | 0.9985043 | 2.38068e-05 | 7.756694e-05 | 6.990184e-05 | 0 | -2e-05 | 0.98885 | 0.9947825 | 0.9796285 | 0.2195526 | 1 | 4.744689e-06 | 1.546775e-05 | 1.394477e-05 | 0 | -3.991351e-06 | 0.1973597
1017 |  | 0 | 0 | 0 | 0 | 0 | 1 |  | 0 | 0 | 0 | 0 | 0 | 1 | 0.9935767 | 0.9693854 | 0.9934291 | 0.9773895 | 0.9970767 | 0.9976365 | 0.9980319 | 0.9982735 | 0.9984164 | 0.9985043 | 2.383179e-05 | 7.805094e-05 | 6.839106e-05 | 0 | -1e-05 | 0.98895 | 0.9947825 | 0.9802952 | 0.2141564 | 1 | 4.640914e-06 | 1.520789e-05 | 1.333098e-05 | 0 | -1.94998e-06 | 0.1928602
1018 |  | 0 | 0 | 0 | 0 | 0 | 1 |  | 0 | 0 | 0 | 0 | 0 | 1 | 0.9935767 | 0.9687847 | 0.9934291 | 0.977355 | 0.9970767 | 0.9976365 | 0.9980319 | 0.9982735 | 0.9984164 | 0.9985043 | 2.889658e-05 | 7.81821e-05 | 6.731465e-05 | 0 | -3e-05 | 0.9892 | 0.9947825 | 0.9799565 | 0.2087601 | 1 | 5.479934e-06 | 1.483474e-05 | 1.277775e-05 | 0 | -5.696831e-06 | 0.18786
1019 |  | 0 | 0 | 0 | 0 | 0 | 1 |  | 0 | 0 | 0 | 0 | 0 | 1 | 0.9935767 | 0.9683187 | 0.9934291 | 0.9773185 | 0.9970767 | 0.9976365 | 0.9980319 | 0.9982735 | 0.9984164 | 0.9985043 | 2.937217e-05 | 7.812743e-05 | 6.610486e-05 | 0 | -1e-05 | 0.9894 | 0.9947825 | 0.9807925 | 0.2033639 | 1 | 5.427958e-06 | 1.444601e-05 | 1.222784e-05 | 0 | -1.850477e-06 | 0.1831023
1020 |  | 0 | 0 | 0 | 0 | 0 | 1 |  | 0 | 0 | 0 | 0 | 0 | 1 | 0.9935767 | 0.9689242 | 0.9934291 | 0.977282 | 0.9970767 | 0.9976365 | 0.9980319 | 0.9982735 | 0.9984164 | 0.9985043 | 2.224937e-05 | 7.789074e-05 | 6.517462e-05 | 0 | -1e-05 | 0.98974 | 0.9947825 | 0.9788656 | 0.1979737 | 1 | 3.997172e-06 | 1.400119e-05 | 1.172005e-05 | 0 | -1.798947e-06 | 0.1780647
1021 |  | 0 | 0 | 0 | 0 | 0 | 1 |  | 0 | 0 | 0 | 0 | 0 | 1 | 0.9935767 | 0.9681492 | 0.9934291 | 0.977243 | 0.9970767 | 0.9976365 | 0.9980319 | 0.9982735 | 0.9984164 | 0.9985043 | 2.137059e-05 | 7.749993e-05 | 6.512714e-05 | 0 | -5e-05 | 0.99023 | 0.9947825 | 0.9797484 | 0.193575 | 1 | 3.754223e-06 | 1.362224e-05 | 1.1452e-05 | 0 | -8.795423e-06 | 0.1742052
1022 |  | 0 | 0 | 0 | 0 | 0 | 1 |  | 0 | 0 | 0 | 0 | 0 | 1 | 0.9935767 | 0.9664508 | 0.9934291 | 0.977204 | 0.9970767 | 0.9976365 | 0.9980319 | 0.9982735 | 0.9984164 | 0.9985043 | 1.929508e-05 | 7.711776e-05 | 6.364501e-05 | 0 | -1e-05 | 0.99072 | 0.9947825 | 0.9795054 | 0.1891763 | 1 | 3.305826e-06 | 1.322e-05 | 1.091475e-05 | 0 | -1.715602e-06 | 0.1699831
1023 |  | 0 | 0 | 0 | 0 | 0 | 1 |  | 0 | 0 | 0 | 0 | 0 | 1 | 0.9935767 | 0.9682398 | 0.9934291 | 0.977163 | 0.9970767 | 0.9976365 | 0.9980319 | 0.9982735 | 0.9984164 | 0.9985043 | 1.597253e-05 | 7.67603e-05 | 6.29932e-05 | 0 | -4e-05 | 0.99119 | 0.9947825 | 0.979541 | 0.1847776 | 1 | 2.677876e-06 | 1.287648e-05 | 1.057125e-05 | 0 | -6.715214e-06 | 0.166416
1024 |  | 0 | 0 | 0 | 0 | 0 | 1 |  | 0 | 0 | 0 | 0 | 0 | 1 | 0.9935767 | 0.9674123 | 0.9934291 | 0.977122 | 0.9970767 | 0.9976365 | 0.9980319 | 0.9982735 | 0.9984164 | 0.9985043 | 1.498639e-05 | 7.660807e-05 | 6.351475e-05 | 0 | -5e-05 | 0.99173 | 0.9947825 | 0.9788323 | 0.1803788 | 1 | 2.44876e-06 | 1.252471e-05 | 1.038818e-05 | 0 | -8.180924e-06 | 0.1622796
1025 |  | 0 | 0 | 0 | 0 | 0 | 1 |  | 0 | 0 | 0 | 0 | 0 | 1 | 0.9935767 | 0.9679817 | 0.9934291 | 0.977079 | 0.9970767 | 0.9976365 | 0.9980319 | 0.9982735 | 0.9984164 | 0.9985043 | 1.335745e-05 | 7.667129e-05 | 6.42805e-05 | 0 | -3e-05 | 0.9923 | 0.9947825 | 0.9793293 | 0.1759801 | 1 | 2.13161e-06 | 1.224223e-05 | 1.026784e-05 | 0 | -4.793895e-06 | 0.15858
1026 |  | 0 | 0 | 0 | 0 | 0 | 1 |  | 0 | 0 | 0 | 0 | 0 | 1 | 0.9934602 | 0.9667085 | 0.9933099 | 0.977036 | 0.9970236 | 0.9975936 | 0.9979961 | 0.9982422 | 0.9983876 | 0.9984771 | 1.12544e-05 | 7.694091e-05 | 6.421165e-05 | 0 | -3e-05 | 0.99283 | 0.9946878 | 0.978597 | 0.1715814 | 1 | 1.746747e-06 | 1.19485e-05 | 9.975736e-06 | 0 | -4.662541e-06 | 0.1543175
1027 |  | 0 | 0 | 0 | 0 | 0 | 1 |  | 0 | 0 | 0 | 0 | 0 | 1 | 0.9933437 | 0.9666673 | 0.9931908 | 0.976991 | 0.9969705 | 0.9975506 | 0.9979603 | 0.9982108 | 0.9983588 | 0.9984499 | 8.984404e-06 | 7.761434e-05 | 6.483266e-05 | 0 | 0 | 0.99336 | 0.9945932 | 0.9804604 | 0.1671827 | 1 | 1.360624e-06 | 1.176098e-05 | 9.828197e-06 | 0 | 0 | 0.1506606
1028 |  | 0 | 0 | 0 | 0 | 0 | 1 |  | 0 | 0 | 0 | 0 | 0 | 1 | 0.9932273 | 0.9669213 | 0.9930717 | 0.976946 | 0.9969174 | 0.9975077 | 0.9979246 | 0.9981794 | 0.99833 | 0.9984227 | 7.855884e-06 | 7.860669e-05 | 6.626654e-05 | 0 | -2e-05 | 0.99389 | 0.9944985 | 0.9791498 | 0.162784 | 1 | 1.156672e-06 | 1.158062e-05 | 9.766702e-06 | 0 | -2.9489e-06 | 0.1465577
1029 |  | 0 | 0 | 0 | 0 | 0 | 1 |  | 0 | 0 | 0 | 0 | 0 | 1 | 0.9931109 | 0.9674382 | 0.9929526 | 0.9768985 | 0.9968643 | 0.9974647 | 0.9978888 | 0.998148 | 0.9983012 | 0.9983955 | 7.534643e-06 | 7.985371e-05 | 6.562532e-05 | 0 | -1e-05 | 0.99432 | 0.9944039 | 0.9805845 | 0.1583853 | 1 | 1.081086e-06 | 1.146448e-05 | 9.425733e-06 | 0 | -1.436889e-06 | 0.1428862
1030 |  | 0 | 0 | 0 | 0 | 0 | 1 |  | 0 | 0 | 0 | 0 | 0 | 1 | 0.9929944 | 0.9670499 | 0.9928335 | 0.976851 | 0.9968112 | 0.9974218 | 0.997853 | 0.9981166 | 0.9982725 | 0.9983684 | 8.117018e-06 | 8.149263e-05 | 6.616186e-05 | 0 | -4e-05 | 0.99472 | 0.9943092 | 0.9782956 | 0.1539872 | 1 | 1.128719e-06 | 1.133897e-05 | 9.209813e-06 | 0 | -5.57039e-06 | 0.1385378
1031 |  | 0 | 0 | 0 | 0 | 0 | 1 |  | 0 | 0 | 0 | 0 | 0 | 1 | 0.9931109 | 0.9672247 | 0.9929526 | 0.9768015 | 0.9968643 | 0.9974647 | 0.9978888 | 0.998148 | 0.9983012 | 0.9983955 | 9.355937e-06 | 8.341724e-05 | 6.701359e-05 | 0 | -3e-05 | 0.99499 | 0.9944039 | 0.9791064 | 0.1497859 | 1 | 1.267205e-06 | 1.130517e-05 | 9.085916e-06 | 0 | -4.069177e-06 | 0.1349724
1032 |  | 0 | 0 | 0 | 0 | 0 | 1 |  | 0 | 0 | 0 | 0 | 0 | 1 | 0.9932273 | 0.9659854 | 0.9930717 | 0.976752 | 0.9969174 | 0.9975077 | 0.9979246 | 0.9981794 | 0.99833 | 0.9984227 | 1.119481e-05 | 8.553358e-05 | 6.830707e-05 | 0 | 2e-05 | 0.99523 | 0.9944985 | 0.9795167 | 0.1455847 | 1 | 1.472962e-06 | 1.126079e-05 | 8.996618e-06 | 0 | 2.635239e-06 | 0.1311456
1033 |  | 0 | 0 | 0 | 0 | 0 | 1 |  | 0 | 0 | 0 | 0 | 0 | 1 | 0.9933437 | 0.9655713 | 0.9931908 | 0.9767 | 0.9969705 | 0.9975506 | 0.9979603 | 0.9982108 | 0.9983588 | 0.9984499 | 1.420658e-05 | 8.789678e-05 | 6.688966e-05 | 0 | -3e-05 | 0.99549 | 0.9945932 | 0.9788804 | 0.1413835 | 1 | 1.813942e-06 | 1.122948e-05 | 8.549167e-06 | 0 | -3.835831e-06 | 0.127296
1034 |  | 0 | 0 | 0 | 0 | 0 | 1 |  | 0 | 0 | 0 | 0 | 0 | 1 | 0.9934602 | 0.9663198 | 0.9933099 | 0.976648 | 0.9970236 | 0.9975936 | 0.9979961 | 0.9982422 | 0.9983876 | 0.9984771 | 1.89363e-05 | 9.038547e-05 | 6.685471e-05 | 0 | -2e-05 | 0.9956 | 0.9946878 | 0.9784884 | 0.1371823 | 1 | 2.34766e-06 | 1.12121e-05 | 8.296511e-06 | 0 | -2.482926e-06 | 0.1236111
1035 |  | 0 | 0 | 0 | 0 | 0 | 1 |  | 0 | 0 | 0 | 0 | 0 | 1 | 0.9935767 | 0.9659224 | 0.9934291 | 0.976594 | 0.9970767 | 0.9976365 | 0.9980319 | 0.9982735 | 0.9984164 | 0.9985043 | 2.464098e-05 | 9.292452e-05 | 6.733846e-05 | 0 | -9e-05 | 0.99568 | 0.9947825 | 0.9782757 | 0.132981 | 1 | 2.960466e-06 | 1.117059e-05 | 8.098064e-06 | 0 | -1.082749e-05 | 0.1197963
1036 |  | 0 | 0 | 0 | 0 | 0 | 1 |  | 0 | 0 | 0 | 0 | 0 | 1 | 0.9935767 | 0.9656353 | 0.9934291 | 0.97654 | 0.9970767 | 0.9976365 | 0.9980319 | 0.9982735 | 0.9984164 | 0.9985043 | 3.138846e-05 | 9.546858e-05 | 6.792622e-05 | 0 | -2e-05 | 0.99566 | 0.9947825 | 0.9779324 | 0.1287798 | 1 | 3.649426e-06 | 1.110603e-05 | 7.905111e-06 | 0 | -2.328455e-06 | 0.1159277
1037 |  | 0 | 0 | 0 | 0 | 0 | 1 |  | 0 | 0 | 0 | 0 | 0 | 1 | 0.9935767 | 0.9654724 | 0.9934291 | 0.9764835 | 0.9970767 | 0.9976365 | 0.9980319 | 0.9982735 | 0.9984164 | 0.9985043 | 3.473859e-05 | 9.788283e-05 | 6.695445e-05 | 0 | -3e-05 | 0.99561 | 0.9947825 | 0.9798789 | 0.1245786 | 1 | 3.914061e-06 | 1.103483e-05 | 7.551109e-06 | 0 | -3.384698e-06 | 0.1123378
1038 |  | 0 | 0 | 0 | 0 | 0 | 1 |  | 0 | 0 | 0 | 0 | 0 | 1 | 0.9935767 | 0.9664704 | 0.9934291 | 0.976427 | 0.9970767 | 0.9976365 | 0.9980319 | 0.9982735 | 0.9984164 | 0.9985043 | 3.605431e-05 | 0.0001001674 | 6.575224e-05 | 0 | -2e-05 | 0.99553 | 0.9947825 | 0.9773998 | 0.1203773 | 1 | 3.9192e-06 | 1.089458e-05 | 7.154291e-06 | 0 | -2.176974e-06 | 0.1083717
1039 |  | 0 | 0 | 0 | 0 | 0 | 1 |  | 0 | 0 | 0 | 0 | 0 | 1 | 0.9935767 | 0.9651572 | 0.9934291 | 0.9763685 | 0.9970767 | 0.9976365 | 0.9980319 | 0.9982735 | 0.9984164 | 0.9985043 | 3.47457e-05 | 0.0001021757 | 6.55045e-05 | 0 | -4e-05 | 0.99538 | 0.9947825 | 0.9789139 | 0.1161761 | 1 | 3.6456e-06 | 1.072653e-05 | 6.879471e-06 | 0 | -4.202533e-06 | 0.1045871
1040 |  | 0 | 0 | 0 | 0 | 0 | 1 |  | 0 | 0 | 0 | 0 | 0 | 1 | 0.9935767 | 0.9646326 | 0.9934291 | 0.97631 | 0.9970767 | 0.9976365 | 0.9980319 | 0.9982735 | 0.9984164 | 0.9985043 | 3.467893e-05 | 0.0001038093 | 6.313769e-05 | 0 | -5e-05 | 0.99528 | 0.9947825 | 0.9779234 | 0.1119845 | 1 | 3.501652e-06 | 1.048787e-05 | 6.381338e-06 | 0 | -5.055457e-06 | 0.1006408
1041 |  | 0 | 0 | 0 | 0 | 0 | 1 |  | 0 | 0 | 0 | 0 | 0 | 1 | 0.9935767 | 0.9646908 | 0.9934291 | 0.976249 | 0.9970767 | 0.9976365 | 0.9980319 | 0.9982735 | 0.9984164 | 0.9985043 | 3.530183e-05 | 0.0001051674 | 6.302366e-05 | 0 | 1e-05 | 0.99508 | 0.9947825 | 0.9777533 | 0.1093894 | 1 | 3.481332e-06 | 1.037703e-05 | 6.221107e-06 | 0 | 9.874868e-07 | 0.09827149
1042 |  | 0 | 0 | 0 | 0 | 0 | 1 |  | 0 | 0 | 0 | 0 | 0 | 1 | 0.9935767 | 0.9651449 | 0.9934291 | 0.976188 | 0.9970767 | 0.9976365 | 0.9980319 | 0.9982735 | 0.9984164 | 0.9985043 | 3.67124e-05 | 0.0001060366 | 6.359082e-05 | 0 | -9e-05 | 0.99495 | 0.9947825 | 0.9780081 | 0.1067943 | 1 | 3.536911e-06 | 1.022141e-05 | 6.132276e-06 | 0 | -8.682346e-06 | 0.09599179
1043 |  | 0 | 0 | 0 | 0 | 0 | 1 |  | 0 | 0 | 0 | 0 | 0 | 1 | 0.9935767 | 0.9651236 | 0.9934291 | 0.976125 | 0.9970767 | 0.9976365 | 0.9980319 | 0.9982735 | 0.9984164 | 0.9985043 | 4.001195e-05 | 0.0001064366 | 6.194025e-05 | 0 | 2e-05 | 0.99475 | 0.9947825 | 0.9780518 | 0.1041992 | 1 | 3.760965e-06 | 1.001024e-05 | 5.827716e-06 | 0 | 1.882447e-06 | 0.09363645
1044 |  | 0 | 0 | 0 | 0 | 0 | 1 |  | 0 | 0 | 0 | 0 | 0 | 1 | 0.9935767 | 0.9632898 | 0.9934291 | 0.976062 | 0.9970767 | 0.9976365 | 0.9980319 | 0.9982735 | 0.9984164 | 0.9985043 | 4.396533e-05 | 0.0001065114 | 6.112058e-05 | 0 | -7e-05 | 0.99453 | 0.9947825 | 0.9775678 | 0.1016041 | 1 | 4.019739e-06 | 9.743779e-06 | 5.593593e-06 | 0 | -6.408682e-06 | 0.09105982
1045 |  | 0 | 0 | 0 | 0 | 0 | 1 |  | 0 | 0 | 0 | 0 | 0 | 1 | 0.9935767 | 0.9636418 | 0.9934291 | 0.9759965 | 0.9970767 | 0.9976365 | 0.9980319 | 0.9982735 | 0.9984164 | 0.9985043 | 4.714538e-05 | 0.0001060257 | 6.116649e-05 | 0 | 3e-05 | 0.99446 | 0.9947825 | 0.9773511 | 0.09900903 | 1 | 4.200716e-06 | 9.452339e-06 | 5.455237e-06 | 0 | 2.676632e-06 | 0.08873458
1046 |  | 0 | 0 | 0 | 0 | 0 | 1 |  | 0 | 0 | 0 | 0 | 0 | 1 | 0.9934602 | 0.9637513 | 0.9933099 | 0.975931 | 0.9970236 | 0.9975936 | 0.9979961 | 0.9982422 | 0.9983876 | 0.9984771 | 4.698976e-05 | 0.0001051138 | 6.058199e-05 | 0 | -5e-05 | 0.99426 | 0.9946878 | 0.9777395 | 0.09641394 | 1 | 4.077348e-06 | 9.126041e-06 | 5.261887e-06 | 0 | -4.344485e-06 | 0.0863987
1047 |  | 0 | 0 | 0 | 0 | 0 | 1 |  | 0 | 0 | 0 | 0 | 0 | 1 | 0.9933437 | 0.9640499 | 0.9931908 | 0.975863 | 0.9969705 | 0.9975506 | 0.9979603 | 0.9982108 | 0.9983588 | 0.9984499 | 4.520954e-05 | 0.0001039019 | 5.872007e-05 | 0 | 1e-05 | 0.99422 | 0.9945932 | 0.9761795 | 0.09381885 | 1 | 3.810643e-06 | 8.76283e-06 | 4.954339e-06 | 0 | 8.440584e-07 | 0.08392563
1048 |  | 0 | 0 | 0 | 0 | 0 | 1 |  | 0 | 0 | 0 | 0 | 0 | 1 | 0.9932273 | 0.9634421 | 0.9930717 | 0.975795 | 0.9969174 | 0.9975077 | 0.9979246 | 0.9981794 | 0.99833 | 0.9984227 | 4.438116e-05 | 0.0001021735 | 6.015536e-05 | 0 | -4e-05 | 0.9942 | 0.9944985 | 0.9768712 | 0.09122376 | 1 | 3.635974e-06 | 8.375627e-06 | 4.93327e-06 | 0 | -3.281686e-06 | 0.08157388
1049 |  | 0 | 0 | 0 | 0 | 0 | 1 |  | 0 | 0 | 0 | 0 | 0 | 1 | 0.9931109 | 0.9625835 | 0.9929526 | 0.975725 | 0.9968643 | 0.9974647 | 0.9978888 | 0.998148 | 0.9983012 | 0.9983955 | 4.427884e-05 | 0.000100143 | 5.937609e-05 | 0 | -1e-05 | 0.9941 | 0.9944039 | 0.9746271 | 0.08862867 | 1 | 3.511558e-06 | 7.946685e-06 | 4.713694e-06 | 0 | -7.941988e-07 | 0.07895876
1050 |  | 0 | 0 | 0 | 0 | 0 | 1 |  | 0 | 0 | 0 | 0 | 0 | 1 | 0.9929944 | 0.9634672 | 0.9928335 | 0.975655 | 0.9968112 | 0.9974218 | 0.997853 | 0.9981166 | 0.9982725 | 0.9983684 | 4.470571e-05 | 9.788279e-05 | 2.274003e-05 | 0 | 0.00092 | 0.99443 | 0.9943092 | 0.976554 | 0.08603358 | 1 | 3.449992e-06 | 7.558356e-06 | 1.756709e-06 | 0 | 7.110155e-05 | 0.0768612
1051 |  | 0 | 0 | 0 | 0 | 0 | 1 |  | 0 | 0 | 0 | 0 | 0 | 1 | 0.9929944 | 0.9632027 | 0.9928335 | 0.9755825 | 0.9968112 | 0.9974218 | 0.997853 | 0.9981166 | 0.9982725 | 0.9983684 | 4.567326e-05 | 9.523657e-05 | 3.711e-06 | 0 | 0.0012 | 0.99444 | 0.9943092 | 0.9741011 | 0.08501097 | 1 | 3.472804e-06 | 7.245828e-06 | 2.824639e-07 | 0 | 9.137675e-05 | 0.07573119
1052 |  | 0 | 0 | 0 | 0 | 0 | 1 |  | 0 | 0 | 0 | 0 | 0 | 1 | 0.9929944 | 0.9622729 | 0.9928335 | 0.97551 | 0.9968112 | 0.9974218 | 0.997853 | 0.9981166 | 0.9982725 | 0.9983684 | 4.505066e-05 | 9.243655e-05 | 3.004974e-05 | 0 | 0.00098 | 0.99446 | 0.9943092 | 0.9758884 | 0.08400898 | 1 | 3.387776e-06 | 6.955416e-06 | 2.262079e-06 | 0 | 7.380329e-05 | 0.07489946
1053 |  | 0 | 0 | 0 | 0 | 0 | 1 |  | 0 | 0 | 0 | 0 | 0 | 1 | 0.9929944 | 0.9627972 | 0.9928335 | 0.9754355 | 0.9968112 | 0.9974218 | 0.997853 | 0.9981166 | 0.9982725 | 0.9983684 | 4.293273e-05 | 8.94919e-05 | 3.379274e-05 | 0 | -0.00067 | 0.99469 | 0.9943092 | 0.9743254 | 0.08300698 | 1 | 3.186384e-06 | 6.645984e-06 | 2.510653e-06 | 0 | -4.9799e-05 | 0.07393929
1054 |  | 0 | 0 | 0 | 0 | 0 | 1 |  | 0 | 0 | 0 | 0 | 0 | 1 | 0.9929944 | 0.9624003 | 0.9928335 | 0.975361 | 0.9968112 | 0.9974218 | 0.997853 | 0.9981166 | 0.9982725 | 0.9983684 | 4.062082e-05 | 8.637107e-05 | 7.981674e-05 | 0 | 0.00192 | 0.99473 | 0.9943092 | 0.9752426 | 0.08200499 | 1 | 2.979754e-06 | 6.339659e-06 | 5.861103e-06 | 0 | 0.0001410487 | 0.07308274
1055 |  | 0 | 0 | 0 | 0 | 0 | 1 |  | 0 | 0 | 0 | 0 | 0 | 1 | 0.9929944 | 0.9624474 | 0.9928335 | 0.975284 | 0.9968112 | 0.9974218 | 0.997853 | 0.9981166 | 0.9982725 | 0.9983684 | 3.831838e-05 | 8.321708e-05 | 2.346722e-05 | 0 | 0.00204 | 0.99486 | 0.9943092 | 0.975082 | 0.081003 | 1 | 2.775972e-06 | 6.032347e-06 | 1.701858e-06 | 0 | 0.0001480043 | 0.07218514
1056 |  | 0 | 0 | 0 | 0 | 0 | 1 |  | 0 | 0 | 0 | 0 | 0 | 1 | 0.9929944 | 0.962924 | 0.9928335 | 0.975207 | 0.9968112 | 0.9974218 | 0.997853 | 0.9981166 | 0.9982725 | 0.9983684 | 3.603763e-05 | 8.002481e-05 | 6.553257e-05 | 0 | 0.00054 | 0.99487 | 0.9943092 | 0.9745423 | 0.080001 | 1 | 2.578094e-06 | 5.728397e-06 | 4.693031e-06 | 0 | 3.868766e-05 | 0.07128313
1057 |  | 0 | 0 | 0 | 0 | 0 | 1 |  | 0 | 0 | 0 | 0 | 0 | 1 | 0.9929944 | 0.9617929 | 0.9928335 | 0.9751275 | 0.9968112 | 0.9974218 | 0.997853 | 0.9981166 | 0.9982725 | 0.9983684 | 3.307624e-05 | 7.68683e-05 | 5.01506e-05 | 0 | -0.00101 | 0.99502 | 0.9943092 | 0.9751762 | 0.07899901 | 1 | 2.335186e-06 | 5.430234e-06 | 3.544338e-06 | 0 | -7.141063e-05 | 0.07035825
1058 |  | 0 | 0 | 0 | 0 | 0 | 1 |  | 0 | 0 | 0 | 0 | 0 | 1 | 0.9929944 | 0.9619267 | 0.9928335 | 0.975048 | 0.9968112 | 0.9974218 | 0.997853 | 0.9981166 | 0.9982725 | 0.9983684 | 3.013632e-05 | 7.375774e-05 | 3.27347e-06 | 0 | -0.00096 | 0.9952 | 0.9943092 | 0.9755435 | 0.07799702 | 1 | 2.101553e-06 | 5.14664e-06 | 2.285137e-07 | 0 | -6.704365e-05 | 0.06950859
1059 |  | 0 | 0 | 0 | 0 | 0 | 1 |  | 0 | 0 | 0 | 0 | 0 | 1 | 0.9929944 | 0.9626113 | 0.9928335 | 0.974966 | 0.9968112 | 0.9974218 | 0.997853 | 0.9981166 | 0.9982725 | 0.9983684 | 2.74918e-05 | 7.073951e-05 | 2.754202e-05 | 0 | -7e-05 | 0.99531 | 0.9943092 | 0.9752355 | 0.07699502 | 1 | 1.893099e-06 | 4.874142e-06 | 1.89854e-06 | 0 | -4.827301e-06 | 0.06864461
1060 |  | 0 | 0 | 0 | 0 | 0 | 1 |  | 0 | 0 | 0 | 0 | 0 | 1 | 0.9929944 | 0.9626612 | 0.9928335 | 0.974884 | 0.9968112 | 0.9974218 | 0.997853 | 0.9981166 | 0.9982725 | 0.9983684 | 2.561335e-05 | 6.787103e-05 | 5.691841e-05 | 0 | 0.00159 | 0.99539 | 0.9943092 | 0.9757058 | 0.07599513 | 1 | 1.741627e-06 | 4.617842e-06 | 3.874316e-06 | 0 | 0.0001082734 | 0.06778909
1061 |  | 0 | 0 | 0 | 0 | 0 | 1 |  | 0 | 0 | 0 | 0 | 0 | 1 | 0.9929944 | 0.9614868 | 0.9928335 | 0.9748 | 0.9968112 | 0.9974218 | 0.997853 | 0.9981166 | 0.9982725 | 0.9983684 | 2.424862e-05 | 6.509778e-05 | 2.560076e-05 | 0 | -0.00271 | 0.99559 | 0.9943092 | 0.9756672 | 0.07529498 | 1 | 1.631441e-06 | 4.382444e-06 | 1.724212e-06 | 0 | -0.0001825953 | 0.06708765
1062 |  | 0 | 0 | 0 | 0 | 0 | 1 |  | 0 | 0 | 0 | 0 | 0 | 1 | 0.9929944 | 0.9619058 | 0.9928335 | 0.974716 | 0.9968112 | 0.9974218 | 0.997853 | 0.9981166 | 0.9982725 | 0.9983684 | 2.407016e-05 | 6.253116e-05 | 7.36255e-06 | 0 | -0.00168 | 0.99551 | 0.9943092 | 0.9755466 | 0.07459484 | 1 | 1.604738e-06 | 4.171454e-06 | 4.913681e-07 | 0 | -0.0001121684 | 0.06647351
1063 |  | 0 | 0 | 0 | 0 | 0 | 1 |  | 0 | 0 | 0 | 0 | 0 | 1 | 0.9929944 | 0.9602294 | 0.9928335 | 0.9746295 | 0.9968112 | 0.9974218 | 0.997853 | 0.9981166 | 0.9982725 | 0.9983684 | 2.45875e-05 | 6.012792e-05 | 3.606395e-05 | 0 | -0.0004 | 0.99564 | 0.9943092 | 0.9758808 | 0.07389469 | 1 | 1.621424e-06 | 3.967567e-06 | 2.380724e-06 | 0 | -2.641669e-05 | 0.06576009
1064 |  | 0 | 0 | 0 | 0 | 0 | 1 |  | 0 | 0 | 0 | 0 | 0 | 1 | 0.9929944 | 0.9600101 | 0.9928335 | 0.974543 | 0.9968112 | 0.9974218 | 0.997853 | 0.9981166 | 0.9982725 | 0.9983684 | 2.559535e-05 | 5.784024e-05 | 4.279906e-05 | 0 | -0.0013 | 0.99565 | 0.9943092 | 0.9756162 | 0.07319455 | 1 | 1.67091e-06 | 3.778228e-06 | 2.79692e-06 | 0 | -8.499076e-05 | 0.06509937
1065 |  | 0 | 0 | 0 | 0 | 0 | 1 |  | 0 | 0 | 0 | 0 | 0 | 1 | 0.9929944 | 0.9595399 | 0.9928335 | 0.974454 | 0.9968112 | 0.9974218 | 0.997853 | 0.9981166 | 0.9982725 | 0.9983684 | 2.76911e-05 | 5.582734e-05 | 1.144439e-05 | 0 | 0.00042 | 0.99568 | 0.9943092 | 0.9748613 | 0.0724944 | 1 | 1.788008e-06 | 3.606967e-06 | 7.397341e-07 | 0 | 2.715906e-05 | 0.06439127
1066 |  | 0 | 0 | 0 | 0 | 0 | 1 |  | 0 | 0 | 0 | 0 | 0 | 1 | 0.9929944 | 0.961666 | 0.9928335 | 0.974365 | 0.9968112 | 0.9974218 | 0.997853 | 0.9981166 | 0.9982725 | 0.9983684 | 3.035317e-05 | 5.393301e-05 | 1.505251e-05 | 0 | -0.00132 | 0.99569 | 0.9943092 | 0.9738695 | 0.07179426 | 1 | 1.943113e-06 | 3.454734e-06 | 9.646208e-07 | 0 | -8.462607e-05 | 0.06384047
1067 |  | 0 | 0 | 0 | 0 | 0 | 1 |  | 0 | 0 | 0 | 0 | 0 | 1 | 0.9929944 | 0.9580764 | 0.9928335 | 0.9742735 | 0.9968112 | 0.9974218 | 0.997853 | 0.9981166 | 0.9982725 | 0.9983684 | 3.374917e-05 | 5.219233e-05 | 2.257217e-05 | 0 | 0.00104 | 0.99583 | 0.9943092 | 0.973091 | 0.07109411 | 1 | 2.129555e-06 | 3.295326e-06 | 1.425781e-06 | 0 | 6.571965e-05 | 0.06293451
1068 |  | 0 | 0 | 0 | 0 | 0 | 1 |  | 0 | 0 | 0 | 0 | 0 | 1 | 0.9929944 | 0.9588548 | 0.9928335 | 0.974182 | 0.9968112 | 0.9974218 | 0.997853 | 0.9981166 | 0.9982725 | 0.9983684 | 3.861325e-05 | 5.066751e-05 | 4.33164e-05 | 0 | 0.00024 | 0.99569 | 0.9943092 | 0.9747609 | 0.07039397 | 1 | 2.418357e-06 | 3.175262e-06 | 2.715752e-06 | 0 | 1.505329e-05 | 0.06245772
1069 |  | 0 | 0 | 0 | 0 | 0 | 1 |  | 0 | 0 | 0 | 0 | 0 | 1 | 0.9929944 | 0.9586464 | 0.9928335 | 0.9740885 | 0.9968112 | 0.9974218 | 0.997853 | 0.9981166 | 0.9982725 | 0.9983684 | 4.436076e-05 | 4.924029e-05 | 4.6368e-05 | 0 | -0.00027 | 0.99563 | 0.9943092 | 0.972912 | 0.06969382 | 1 | 2.744614e-06 | 3.048378e-06 | 2.871801e-06 | 0 | -1.672947e-05 | 0.06169617
1070 |  | 0 | 0 | 0 | 0 | 0 | 1 |  | 0 | 0 | 0 | 0 | 0 | 0 | 0.9929944 | 0.9585964 | 0.9928335 | 0.973995 | 0.9968112 | 0.9974218 | 0.997853 | 0.9981166 | 0.9982725 | 0.9983684 | 5.191622e-05 | 4.798472e-05 | 1.969269e-05 | 0 | -0.00097 | 0.99567 | 0.9943092 | 0.9727529 | 0.06899008 | 1 | 3.178647e-06 | 2.939735e-06 | 1.206974e-06 | 0 | -5.947675e-05 | 0.0610566
1071 |  | 0 | 0 | 0 | 0 | 0 | 1 |  | 0 | 0 | 0 | 0 | 0 | 0 | 0.9929944 | 0.9583257 | 0.9928335 | 0.973899 | 0.9968112 | 0.9974218 | 0.997853 | 0.9981166 | 0.9982725 | 0.9983684 | 6.169942e-05 | 4.68623e-05 | 5.998055e-05 | 0 | -0.00103 | 0.99554 | 0.9943092 | 0.9717119 | 0.06789151 | 1 | 3.712092e-06 | 2.821157e-06 | 3.612449e-06 | 0 | -6.20599e-05 | 0.05998937
1072 |  | 0 | 0 | 0 | 0 | 0 | 1 |  | 0 | 0 | 0 | 0 | 0 | 0 | 0.9929944 | 0.9587124 | 0.9928335 | 0.973803 | 0.9968112 | 0.9974218 | 0.997853 | 0.9981166 | 0.9982725 | 0.9983684 | 7.288699e-05 | 4.581868e-05 | 3.048649e-05 | 0 | 0.00083 | 0.99548 | 0.9943092 | 0.9720018 | 0.06679295 | 1 | 4.316828e-06 | 2.715334e-06 | 1.80749e-06 | 0 | 4.922991e-05 | 0.05905072
1073 |  | 0 | 0 | 0 | 0 | 0 | 1 |  | 0 | 0 | 0 | 0 | 0 | 0 | 0.9929944 | 0.9579912 | 0.9928335 | 0.973705 | 0.9968112 | 0.9974218 | 0.997853 | 0.9981166 | 0.9982725 | 0.9983684 | 8.823137e-05 | 4.493702e-05 | -2.09554e-06 | 0 | 0.00043 | 0.99538 | 0.9943092 | 0.9717078 | 0.06569438 | 1 | 5.133735e-06 | 2.616258e-06 | -1.220563e-07 | 0 | 2.505619e-05 | 0.05800658
1074 |  | 0 | 0 | 0 | 0 | 0 | 1 |  | 0 | 0 | 0 | 0 | 0 | 0 | 0.9929944 | 0.9583043 | 0.9928335 | 0.973607 | 0.9968112 | 0.9974218 | 0.997853 | 0.9981166 | 0.9982725 | 0.9983684 | 0.0001057484 | 4.411794e-05 | 4.600821e-05 | 0 | -0.00105 | 0.99538 | 0.9943092 | 0.9710626 | 0.06459582 | 1 | 6.047418e-06 | 2.524512e-06 | 2.633816e-06 | 0 | -6.013424e-05 | 0.05701159
1075 |  | 0 | 0 | 0 | 0 | 0 | 1 |  | 0 | 0 | 0 | 0 | 0 | 0 | 0.9929944 | 0.9574691 | 0.9928335 | 0.9735065 | 0.9968112 | 0.9974218 | 0.997853 | 0.9981166 | 0.9982725 | 0.9983684 | 0.0001259288 | 4.337558e-05 | 2.829693e-05 | 0 | 0.00284 | 0.99529 | 0.9943092 | 0.972097 | 0.06349725 | 1 | 7.079633e-06 | 2.44004e-06 | 1.592497e-06 | 0 | 0.000159897 | 0.05604196
1076 |  | 0 | 0 | 0 | 0 | 0 | 1 |  | 0 | 0 | 0 | 0 | 0 | 0 | 0.9929944 | 0.9580867 | 0.9928335 | 0.973406 | 0.9968112 | 0.9974218 | 0.997853 | 0.9981166 | 0.9982725 | 0.9983684 | 0.000149234 | 4.272149e-05 | 0.0001075212 | 0 | 0.00034 | 0.99519 | 0.9943092 | 0.9705787 | 0.06239869 | 1 | 8.236269e-06 | 2.359256e-06 | 5.940328e-06 | 0 | 1.87922e-05 | 0.05501062
1077 |  | 0 | 0 | 0 | 0 | 0 | 1 |  | 0 | 0 | 0 | 0 | 0 | 0 | 0.9929944 | 0.9595827 | 0.9928335 | 0.973303 | 0.9968112 | 0.9974218 | 0.997853 | 0.9981166 | 0.9982725 | 0.9983684 | 0.0001734148 | 4.210035e-05 | 3.411716e-05 | 0 | 0.00016 | 0.99511 | 0.9943092 | 0.970841 | 0.06130012 | 1 | 9.418542e-06 | 2.287964e-06 | 1.854915e-06 | 0 | 8.702694e-06 | 0.05413106
1078 |  | 0 | 0 | 0 | 0 | 0 | 1 |  | 0 | 0 | 0 | 0 | 0 | 0 | 0.9929944 | 0.9574097 | 0.9928335 | 0.9732 | 0.9968112 | 0.9974218 | 0.997853 | 0.9981166 | 0.9982725 | 0.9983684 | 0.0001985456 | 4.153499e-05 | 4.562548e-05 | 0 | 0.00059 | 0.99508 | 0.9943092 | 0.9726264 | 0.06020156 | 1 | 1.058453e-05 | 2.2156e-06 | 2.434851e-06 | 0 | 3.14992e-05 | 0.0531309
1079 |  | 0 | 0 | 0 | 0 | 0 | 1 |  | 0 | 0 | 0 | 0 | 0 | 0 | 0.9929944 | 0.9575636 | 0.9928335 | 0.973095 | 0.9968112 | 0.9974218 | 0.997853 | 0.9981166 | 0.9982725 | 0.9983684 | 0.0002233725 | 4.099403e-05 | 4.514437e-05 | 0 | -0.00028 | 0.99502 | 0.9943092 | 0.9718819 | 0.05910299 | 1 | 1.168243e-05 | 2.145309e-06 | 2.363528e-06 | 0 | -1.466553e-05 | 0.05212105
1080 |  | 0 | 0 | 0 | 0 | 0 | 1 |  | 0 | 0 | 0 | 0 | 0 | 0 | 0.9929944 | 0.9575545 | 0.9928335 | 0.97299 | 0.9968112 | 0.9974218 | 0.997853 | 0.9981166 | 0.9982725 | 0.9983684 | 0.0002479966 | 4.046935e-05 | 5.553727e-05 | 0 | -0.00236 | 0.9951 | 0.9943092 | 0.9710386 | 0.05800443 | 1 | 1.271665e-05 | 2.07644e-06 | 2.85079e-06 | 0 | -0.0001211924 | 0.05110598
1081 |  | 0 | 0 | 0 | 0 | 0 | 1 |  | 0 | 0 | 0 | 0 | 0 | 0 | 0.992878 | 0.958593 | 0.9927144 | 0.972882 | 0.9967581 | 0.9973788 | 0.9978173 | 0.9980853 | 0.9982437 | 0.9983412 | 0.0002725551 | 3.995472e-05 | 2.098877e-05 | 0 | 0.00206 | 0.99504 | 0.9942146 | 0.9706719 | 0.0569041 | 1 | 1.371371e-05 | 2.011588e-06 | 1.05718e-06 | 0 | 0.0001038041 | 0.05014531
1082 |  | 0 | 0 | 0 | 0 | 0 | 1 |  | 0 | 0 | 0 | 0 | 0 | 0 | 0.9927616 | 0.9564265 | 0.9925953 | 0.972774 | 0.996705 | 0.9973359 | 0.9977815 | 0.9980539 | 0.9982149 | 0.998314 | 0.0002974399 | 3.943459e-05 | 3.929498e-05 | 0 | 0.00139 | 0.99504 | 0.99412 | 0.9720146 | 0.05580376 | 1 | 1.465621e-05 | 1.944351e-06 | 1.938333e-06 | 0 | 6.859535e-05 | 0.04910928
1083 |  | 0 | 0 | 0 | 0 | 0 | 1 |  | 0 | 0 | 0 | 0 | 0 | 0 | 0.9926452 | 0.9572865 | 0.9924763 | 0.9726645 | 0.9966519 | 0.997293 | 0.9977457 | 0.9980225 | 0.9981861 | 0.9982868 | 0.000322955 | 3.89034e-05 | 5.682577e-05 | 0 | -0.00135 | 0.99501 | 0.9940254 | 0.9704098 | 0.05470343 | 1 | 1.558016e-05 | 1.878005e-06 | 2.744426e-06 | 0 | -6.522764e-05 | 0.04808052
1084 |  | 0 | 0 | 0 | 0 | 0 | 1 |  | 0 | 0 | 0 | 0 | 0 | 0 | 0.9925288 | 0.9558712 | 0.9923572 | 0.972555 | 0.9965988 | 0.99725 | 0.99771 | 0.9979911 | 0.9981573 | 0.9982596 | 0.0003489887 | 3.834436e-05 | 3.960495e-05 | 0 | 0.00182 | 0.9951 | 0.9939308 | 0.9716822 | 0.05360309 | 1 | 1.648643e-05 | 1.812594e-06 | 1.873047e-06 | 0 | 8.611233e-05 | 0.04708745
1085 |  | 0 | 0 | 0 | 0 | 0 | 1 |  | 0 | 0 | 0 | 0 | 0 | 0 | 0.9924125 | 0.9558527 | 0.9922382 | 0.9724425 | 0.9965457 | 0.9972071 | 0.9976742 | 0.9979598 | 0.9981285 | 0.9982324 | 0.0003751953 | 3.777005e-05 | -3.08947e-06 | 0 | -0.00133 | 0.99509 | 0.9938362 | 0.9704629 | 0.05250275 | 1 | 1.73298e-05 | 1.745709e-06 | -1.428603e-07 | 0 | -6.15286e-05 | 0.04603975
1086 |  | 0 | 0 | 0 | 0 | 0 | 1 |  | 0 | 0 | 0 | 0 | 0 | 0 | 0.9924125 | 0.956536 | 0.9922382 | 0.97233 | 0.9965457 | 0.9972071 | 0.9976742 | 0.9979598 | 0.9981285 | 0.9982324 | 0.0004007885 | 3.714299e-05 | 1.172578e-05 | 0 | 0.00051 | 0.99509 | 0.9938362 | 0.9703532 | 0.05140242 | 1 | 1.813276e-05 | 1.681565e-06 | 5.311068e-07 | 0 | 2.311043e-05 | 0.04509677
1087 |  | 0 | 0 | 0 | 0 | 0 | 1 |  | 0 | 0 | 0 | 0 | 0 | 0 | 0.9924125 | 0.9551077 | 0.9922382 | 0.9722155 | 0.9965457 | 0.9972071 | 0.9976742 | 0.9979598 | 0.9981285 | 0.9982324 | 0.0004257754 | 3.648779e-05 | 2.283192e-05 | 0 | 0.00035 | 0.99515 | 0.9938362 | 0.970746 | 0.05030208 | 1 | 1.882813e-05 | 1.61459e-06 | 1.010789e-06 | 0 | 1.550186e-05 | 0.04408081
1088 |  | 0 | 0 | 0 | 0 | 0 | 1 |  | 0 | 0 | 0 | 0 | 0 | 0 | 0.9924125 | 0.9552917 | 0.9922382 | 0.972101 | 0.9965457 | 0.9972071 | 0.9976742 | 0.9979598 | 0.9981285 | 0.9982324 | 0.0004499223 | 3.579359e-05 | 3.523107e-05 | 0 | -0.0009 | 0.99508 | 0.9938362 | 0.9692922 | 0.04920175 | 1 | 1.943302e-05 | 1.547021e-06 | 1.523422e-06 | 0 | -3.89345e-05 | 0.04305219
1089 |  | 0 | 0 | 0 | 0 | 0 | 1 |  | 0 | 0 | 0 | 0 | 0 | 0 | 0.9924125 | 0.9553472 | 0.9922382 | 0.9719845 | 0.9965457 | 0.9972071 | 0.9976742 | 0.9979598 | 0.9981285 | 0.9982324 | 0.0004733797 | 3.504462e-05 | 1.22701e-05 | 0 | 0.00188 | 0.99507 | 0.9938362 | 0.9711167 | 0.04810141 | 1 | 2.002533e-05 | 1.483472e-06 | 5.196484e-07 | 0 | 7.965574e-05 | 0.04216558
1090 |  | 0 | 0 | 0 | 0 | 0 | 1 |  | 0 | 0 | 0 | 0 | 0 | 0 | 0.9924125 | 0.9558242 | 0.9922382 | 0.971868 | 0.9965457 | 0.9972071 | 0.9976742 | 0.9979598 | 0.9981285 | 0.9982324 | 0.0004965886 | 3.427135e-05 | 8.513101e-05 | 0 | 0.00072 | 0.99507 | 0.9938362 | 0.968583 | 0.04700107 | 1 | 2.04808e-05 | 1.414391e-06 | 3.515033e-06 | 0 | 2.974212e-05 | 0.04110912
1091 |  | 0 | 0 | 0 | 0 | 0 | 1 |  | 0 | 0 | 0 | 0 | 0 | 0 | 0.9924125 | 0.9556431 | 0.9922382 | 0.971749 | 0.9965457 | 0.9972071 | 0.9976742 | 0.9979598 | 0.9981285 | 0.9982324 | 0.000519477 | 3.343661e-05 | 6.943483e-05 | 0 | 0.00022 | 0.99493 | 0.9938362 | 0.9704081 | 0.05039395 | 1 | 2.300748e-05 | 1.48188e-06 | 3.078731e-06 | 0 | 9.759211e-06 | 0.04413974
1092 |  | 0 | 0 | 0 | 0 | 0 | 1 |  | 0 | 0 | 0 | 0 | 0 | 0 | 0.9924125 | 0.9537776 | 0.9922382 | 0.97163 | 0.9965457 | 0.9972071 | 0.9976742 | 0.9979598 | 0.9981285 | 0.9982324 | 0.0005420583 | 3.257414e-05 | 3.309912e-05 | 0 | -0.00083 | 0.99472 | 0.9938362 | 0.9689051 | 0.05379121 | 1 | 2.553329e-05 | 1.535401e-06 | 1.560877e-06 | 0 | -3.915869e-05 | 0.04693492
1093 |  | 0 | 0 | 0 | 0 | 0 | 1 |  | 0 | 0 | 0 | 0 | 0 | 0 | 0.9924125 | 0.9553041 | 0.9922382 | 0.9715085 | 0.9965457 | 0.9972071 | 0.9976742 | 0.9979598 | 0.9981285 | 0.9982324 | 0.0005642655 | 3.167791e-05 | 5.063434e-05 | 0 | 0.00065 | 0.99455 | 0.9938362 | 0.9701431 | 0.05718847 | 1 | 2.833585e-05 | 1.591833e-06 | 2.545595e-06 | 0 | 3.269304e-05 | 0.05002807
1094 |  | 0 | 0 | 0 | 0 | 0 | 1 |  | 0 | 0 | 0 | 0 | 0 | 0 | 0.9924125 | 0.955102 | 0.9922382 | 0.971387 | 0.9965457 | 0.9972071 | 0.9976742 | 0.9979598 | 0.9981285 | 0.9982324 | 0.0005855352 | 3.074324e-05 | 6.220052e-05 | 0 | 0.00031 | 0.99437 | 0.9938362 | 0.9691739 | 0.06058573 | 1 | 3.110909e-05 | 1.634452e-06 | 3.308414e-06 | 0 | 1.649625e-05 | 0.05291963
1095 |  | 0 | 0 | 0 | 0 | 0 | 1 |  | 0 | 0 | 0 | 0 | 0 | 0 | 0.9924125 | 0.9545126 | 0.9922382 | 0.971263 | 0.9965457 | 0.9972071 | 0.9976742 | 0.9979598 | 0.9981285 | 0.9982324 | 0.0006064205 | 2.979431e-05 | 1.21882e-05 | 0 | 0.00016 | 0.99411 | 0.9938362 | 0.9701138 | 0.063983 | 1 | 3.403297e-05 | 1.673198e-06 | 6.847894e-07 | 0 | 8.993634e-06 | 0.05588495
1096 |  | 0 | 0 | 0 | 0 | 0 | 1 |  | 0 | 0 | 0 | 0 | 0 | 0 | 0.9924125 | 0.9538654 | 0.9922382 | 0.971139 | 0.9965457 | 0.9972071 | 0.9976742 | 0.9979598 | 0.9981285 | 0.9982324 | 0.0006263121 | 2.881631e-05 | 3.333164e-05 | 0 | 0.00023 | 0.99381 | 0.9938362 | 0.9685377 | 0.06738026 | 1 | 3.69257e-05 | 1.70006e-06 | 1.96737e-06 | 0 | 1.358173e-05 | 0.05869156
1097 |  | 0 | 0 | 0 | 0 | 0 | 1 |  | 0 | 0 | 0 | 0 | 0 | 0 | 0.9924125 | 0.9553452 | 0.9922382 | 0.9710135 | 0.9965457 | 0.9972071 | 0.9976742 | 0.9979598 | 0.9981285 | 0.9982324 | 0.0006460332 | 2.783214e-05 | 3.71147e-08 | 0 | -8e-05 | 0.99341 | 0.9938362 | 0.9699179 | 0.07077752 | 1 | 4.012277e-05 | 1.7297e-06 | 2.307669e-09 | 0 | -4.976401e-06 | 0.06180151
1098 |  | 0 | 0 | 0 | 0 | 0 | 1 |  | 0 | 0 | 0 | 0 | 0 | 0 | 0.9924125 | 0.9550936 | 0.9922382 | 0.970888 | 0.9965457 | 0.9972071 | 0.9976742 | 0.9979598 | 0.9981285 | 0.9982324 | 0.0006655348 | 2.684003e-05 | 5.256296e-05 | 0 | -0.00024 | 0.99293 | 0.9938362 | 0.9682213 | 0.07417479 | 1 | 4.322519e-05 | 1.744365e-06 | 3.417728e-06 | 0 | -1.561229e-05 | 0.06459803
1099 |  | 0 | 0 | 0 | 0 | 0 | 1 |  | 0 | 0 | 0 | 0 | 0 | 0 | 0.9924125 | 0.9532262 | 0.9922382 | 0.9707595 | 0.9965457 | 0.9972071 | 0.9976742 | 0.9979598 | 0.9981285 | 0.9982324 | 0.0006858526 | 2.585222e-05 | 2.398847e-05 | 0 | 0.00049 | 0.99242 | 0.9938362 | 0.9694742 | 0.07757205 | 1 | 4.654791e-05 | 1.75572e-06 | 1.629909e-06 | 0 | 3.330847e-05 | 0.06746823
1100 |  | 0 | 0 | 0 | 0 | 0 | 1 |  | 0 | 0 | 0 | 0 | 0 | 0 | 0.9924125 | 0.9534074 | 0.9922382 | 0.970631 | 0.9965457 | 0.9972071 | 0.9976742 | 0.9979598 | 0.9981285 | 0.9982324 | 0.0007066511 | 2.486753e-05 | 2.817795e-05 | 0 | -0.0012 | 0.99202 | 0.9938362 | 0.9685859 | 0.08096931 | 1 | 5.001687e-05 | 1.761296e-06 | 1.996698e-06 | 0 | -8.507108e-05 | 0.07033416
1101 |  | 0 | 0 | 0 | 0 | 0 | 0 |  | 0 | 0 | 0 | 0 | 0 | 0 | 0.9924125 | 0.9527848 | 0.9922382 | 0 | 0.9965457 | 0.9972071 | 0.9976742 | 0.9979598 | 0.9981285 | 0.9982324 | 0.0007303757 | 2.390628e-05 | 2.658022e-05 | 0 | 0.00194 | 0.99154 | 0.9938362 | 0.9689195 | 0 | 1 | 0 | 0 | 0 | 0 | 0 | 0
1102 |  | 0 | 0 | 0 | 0 | 0 | 0 |  | 0 | 0 | 0 | 0 | 0 | 0 | 0.9924125 | 0.9542372 | 0.9922382 | 0 | 0.9965457 | 0.9972071 | 0.9976742 | 0.9979598 | 0.9981285 | 0.9982324 | 0.0007560712 | 2.296121e-05 | 6.69469e-06 | 0 | -0.00013 | 0.99096 | 0.9938362 | 0.9674261 | 0 | 1 | 0 | 0 | 0 | 0 | 0 | 0
1103 |  | 0 | 0 | 0 | 0 | 0 | 0 |  | 0 | 0 | 0 | 0 | 0 | 0 | 0.9924125 | 0.9530466 | 0.9922382 | 0 | 0.9965457 | 0.9972071 | 0.9976742 | 0.9979598 | 0.9981285 | 0.9982324 | 0.0007850233 | 2.204289e-05 | 3.255461e-05 | 0 | -0.00041 | 0.99045 | 0.9938362 | 0.9672951 | 0 | 1 | 0 | 0 | 0 | 0 | 0 | 0
1104 |  | 0 | 0 | 0 | 0 | 0 | 0 |  | 0 | 0 | 0 | 0 | 0 | 0 | 0.9924125 | 0.952961 | 0.9922382 | 0 | 0.9965457 | 0.9972071 | 0.9976742 | 0.9979598 | 0.9981285 | 0.9982324 | 0.0008186877 | 2.116387e-05 | 3.863357e-05 | 0 | 0.00208 | 0.98987 | 0.9938362 | 0.9683899 | 0 | 1 | 0 | 0 | 0 | 0 | 0 | 0
1105 |  | 0 | 0 | 0 | 0 | 0 | 0 |  | 0 | 0 | 0 | 0 | 0 | 0 | 0.9924125 | 0.952292 | 0.9922382 | 0 | 0.9965457 | 0.9972071 | 0.9976742 | 0.9979598 | 0.9981285 | 0.9982324 | 0.0008545702 | 2.030335e-05 | 6.231975e-05 | 0 | -0.00116 | 0.98934 | 0.9938362 | 0.9675953 | 0 | 1 | 0 | 0 | 0 | 0 | 0 | 0
1106 |  | 0 | 0 | 0 | 0 | 0 | 0 |  | 0 | 0 | 0 | 0 | 0 | 0 | 0.9922961 | 0.9521541 | 0.9921192 | 0 | 0.9964926 | 0.9971642 | 0.9976384 | 0.9979284 | 0.9980998 | 0.9982052 | 0.0008985748 | 1.951028e-05 | 2.61127e-05 | 0 | 0.00101 | 0.98886 | 0.9937416 | 0.9671041 | 0 | 1 | 0 | 0 | 0 | 0 | 0 | 0
1107 |  | 0 | 0 | 0 | 0 | 0 | 0 |  | 0 | 0 | 0 | 0 | 0 | 0 | 0.9921798 | 0.9520909 | 0.9920002 | 0 | 0.9964396 | 0.9971212 | 0.9976027 | 0.997897 | 0.998071 | 0.998178 | 0.0009453943 | 1.873936e-05 | -1.426891e-05 | 0 | 0.00152 | 0.98827 | 0.993647 | 0.9669946 | 0 | 1 | 0 | 0 | 0 | 0 | 0 | 0
1108 |  | 0 | 0 | 0 | 0 | 0 | 0 |  | 0 | 0 | 0 | 0 | 0 | 0 | 0.9920634 | 0.9527164 | 0.9918812 | 0 | 0.9963865 | 0.9970783 | 0.9975669 | 0.9978656 | 0.9980422 | 0.9981509 | 0.000999321 | 1.802415e-05 | 3.664384e-05 | 0 | -0.00033 | 0.98785 | 0.9935524 | 0.9667211 | 0 | 1 | 0 | 0 | 0 | 0 | 0 | 0
1109 |  | 0 | 0 | 0 | 0 | 0 | 0 |  | 0 | 0 | 0 | 0 | 0 | 0 | 0.9919471 | 0.9507101 | 0.9917622 | 0 | 0.9963334 | 0.9970354 | 0.9975311 | 0.9978343 | 0.9980134 | 0.9981237 | 0.001059736 | 1.735347e-05 | 2.584477e-05 | 0 | 0.00052 | 0.98733 | 0.9934578 | 0.9670898 | 0 | 1 | 0 | 0 | 0 | 0 | 0 | 0
1110 |  | 0 | 0 | 0 | 0 | 0 | 0 |  | 0 | 0 | 0 | 0 | 0 | 0 | 0.9918308 | 0.9540159 | 0.9916432 | 0 | 0.9962803 | 0.9969924 | 0.9974954 | 0.9978029 | 0.9979846 | 0.9980965 | 0.00112531 | 1.67182e-05 | 4.958327e-05 | 0 | -7e-05 | 0.98699 | 0.9933633 | 0.966383 | 0 | 1 | 0 | 0 | 0 | 0 | 0 | 0
1111 |  | 0 | 0 | 0 | 0 | 0 | 0 |  | 0 | 0 | 0 | 0 | 0 | 0 | 0.9919471 | 0.9519126 | 0.9917622 | 0 | 0.9963334 | 0.9970354 | 0.9975311 | 0.9978343 | 0.9980134 | 0.9981237 | 0.001203011 | 1.615049e-05 | 1.983634e-05 | 0 | 0.0001 | 0.98673 | 0.9934578 | 0.9666876 | 0 | 1 | 0 | 0 | 0 | 0 | 0 | 0
1112 |  | 0 | 0 | 0 | 0 | 0 | 0 |  | 0 | 0 | 0 | 0 | 0 | 0 | 0.9920634 | 0.9510583 | 0.9918812 | 0 | 0.9963865 | 0.9970783 | 0.9975669 | 0.9978656 | 0.9980422 | 0.9981509 | 0.001285192 | 1.560484e-05 | 2.269058e-05 | 0 | 0.00098 | 0.98635 | 0.9935524 | 0.9659971 | 0 | 1 | 0 | 0 | 0 | 0 | 0 | 0
1113 |  | 0 | 0 | 0 | 0 | 0 | 0 |  | 0 | 0 | 0 | 0 | 0 | 0 | 0.9921798 | 0.9509539 | 0.9920002 | 0 | 0.9964396 | 0.9971212 | 0.9976027 | 0.997897 | 0.998071 | 0.998178 | 0.001383862 | 1.512881e-05 | 3.949191e-05 | 0 | 0.00023 | 0.98614 | 0.993647 | 0.9653211 | 0 | 1 | 0 | 0 | 0 | 0 | 0 | 0
1114 |  | 0 | 0 | 0 | 0 | 0 | 0 |  | 0 | 0 | 0 | 0 | 0 | 0 | 0.9922961 | 0.9517646 | 0.9921192 | 0 | 0.9964926 | 0.9971642 | 0.9976384 | 0.9979284 | 0.9980998 | 0.9982052 | 0.001492133 | 1.468198e-05 | -3.25395e-06 | 0 | 0.00061 | 0.98585 | 0.9937416 | 0.9674175 | 0 | 1 | 0 | 0 | 0 | 0 | 0 | 0
1115 |  | 0 | 0 | 0 | 0 | 0 | 0 |  | 0 | 0 | 0 | 0 | 0 | 0 | 0.9924125 | 0.9511922 | 0.9922382 | 0 | 0.9965457 | 0.9972071 | 0.9976742 | 0.9979598 | 0.9981285 | 0.9982324 | 0.001615643 | 1.42815e-05 | 4.152447e-05 | 0 | -0.00021 | 0.98547 | 0.9938362 | 0.9646301 | 0 | 1 | 0 | 0 | 0 | 0 | 0 | 0
1116 |  | 0 | 0 | 0 | 0 | 0 | 0 |  | 0 | 0 | 0 | 0 | 0 | 0 | 0.9924125 | 0.9502852 | 0.9922382 | 0 | 0.9965457 | 0.9972071 | 0.9976742 | 0.9979598 | 0.9981285 | 0.9982324 | 0.001761358 | 1.392787e-05 | 2.896613e-05 | 0 | -1e-05 | 0.98517 | 0.9938362 | 0.9666605 | 0 | 1 | 0 | 0 | 0 | 0 | 0 | 0
1117 |  | 0 | 0 | 0 | 0 | 0 | 0 |  | 0 | 0 | 0 | 0 | 0 | 0 | 0.9924125 | 0.9505704 | 0.9922382 | 0 | 0.9965457 | 0.9972071 | 0.9976742 | 0.9979598 | 0.9981285 | 0.9982324 | 0.00191891 | 1.359921e-05 | 2.41579e-06 | 0 | 3e-05 | 0.98496 | 0.9938362 | 0.9650485 | 0 | 1 | 0 | 0 | 0 | 0 | 0 | 0
1118 |  | 0 | 0 | 0 | 0 | 0 | 0 |  | 0 | 0 | 0 | 0 | 0 | 0 | 0.9924125 | 0.9503516 | 0.9922382 | 0 | 0.9965457 | 0.9972071 | 0.9976742 | 0.9979598 | 0.9981285 | 0.9982324 | 0.002120048 | 1.333244e-05 | 1.780241e-05 | 0 | 0.00164 | 0.98458 | 0.9938362 | 0.9656376 | 0 | 1 | 0 | 0 | 0 | 0 | 0 | 0
1119 |  | 0 | 0 | 0 | 0 | 0 | 0 |  | 0 | 0 | 0 | 0 | 0 | 0 | 0.9924125 | 0.9490296 | 0.9922382 | 0 | 0.9965457 | 0.9972071 | 0.9976742 | 0.9979598 | 0.9981285 | 0.9982324 | 0.002336813 | 1.308233e-05 | -6.12082e-06 | 0 | -0.00043 | 0.98412 | 0.9938362 | 0.9649226 | 0 | 1 | 0 | 0 | 0 | 0 | 0 | 0
1120 |  | 0 | 0 | 0 | 0 | 0 | 0 |  | 0 | 0 | 0 | 0 | 0 | 0 | 0.9924125 | 0.9509695 | 0.9922382 | 0 | 0.9965457 | 0.9972071 | 0.9976742 | 0.9979598 | 0.9981285 | 0.9982324 | 0.002610513 | 1.288558e-05 | 3.21237e-05 | 0 | 0.00122 | 0.98355 | 0.9938362 | 0.9643533 | 0 | 1 | 0 | 0 | 0 | 0 | 0 | 0
1121 |  | 0 | 0 | 0 | 0 | 0 | 0 |  | 0 | 0 | 0 | 0 | 0 | 0 | 0.9922961 | 0.94954 | 0.9921192 | 0 | 0.9964926 | 0.9971642 | 0.9976384 | 0.9979284 | 0.9980998 | 0.9982052 | 0.002925748 | 1.271423e-05 | 3.876987e-05 | 0 | 0.00031 | 0.9829 | 0.9937416 | 0.9639461 | 0 | 1 | 0 | 0 | 0 | 0 | 0 | 0
1122 |  | 0 | 0 | 0 | 0 | 0 | 0 |  | 0 | 0 | 0 | 0 | 0 | 0 | 0.9921798 | 0.948853 | 0.9920002 | 0 | 0.9964396 | 0.9971212 | 0.9976027 | 0.997897 | 0.998071 | 0.998178 | 0.003299079 | 1.25784e-05 | 6.269755e-05 | 0 | 0.00054 | 0.98202 | 0.993647 | 0.9646741 | 0 | 1 | 0 | 0 | 0 | 0 | 0 | 0
1123 |  | 0 | 0 | 0 | 0 | 0 | 0 |  | 0 | 0 | 0 | 0 | 0 | 0 | 0.9920634 | 0.9482732 | 0.9918812 | 0 | 0.9963865 | 0.9970783 | 0.9975669 | 0.9978656 | 0.9980422 | 0.9981509 | 0.003769538 | 1.248124e-05 | 2.329705e-05 | 0 | 0.0008 | 0.98094 | 0.9935524 | 0.9633517 | 0 | 1 | 0 | 0 | 0 | 0 | 0 | 0
1124 |  | 0 | 0 | 0 | 0 | 0 | 0 |  | 0 | 0 | 0 | 0 | 0 | 0 | 0.9919471 | 0.9478896 | 0.9917622 | 0 | 0.9963334 | 0.9970354 | 0.9975311 | 0.9978343 | 0.9980134 | 0.9981237 | 0.00428985 | 1.240392e-05 | 3.516605e-05 | 0 | 0.00079 | 0.97976 | 0.9934578 | 0.9634652 | 0 | 1 | 0 | 0 | 0 | 0 | 0 | 0
1125 |  | 0 | 0 | 0 | 0 | 0 | 0 |  | 0 | 0 | 0 | 0 | 0 | 0 | 0.9918308 | 0.9497771 | 0.9916432 | 0 | 0.9962803 | 0.9969924 | 0.9974954 | 0.9978029 | 0.9979846 | 0.9980965 | 0.005005785 | 1.237781e-05 | 2.807884e-05 | 0 | -3e-05 | 0.97816 | 0.9933633 | 0.9627905 | 0 | 1 | 0 | 0 | 0 | 0 | 0 | 0
1126 |  | 0 | 0 | 0 | 0 | 0 | 0 |  | 0 | 0 | 0 | 0 | 0 | 0 | 0.9917145 | 0.9484685 | 0.9915243 | 0 | 0.9962273 | 0.9969495 | 0.9974596 | 0.9977715 | 0.9979558 | 0.9980693 | 0.005785504 | 1.236488e-05 | 3.422758e-05 | 0 | 0.00017 | 0.97638 | 0.9932687 | 0.9634484 | 0 | 1 | 0 | 0 | 0 | 0 | 0 | 0
1127 |  | 0 | 0 | 0 | 0 | 0 | 0 |  | 0 | 0 | 0 | 0 | 0 | 0 | 0.9915982 | 0.9486624 | 0.9914053 | 0 | 0.9961742 | 0.9969066 | 0.9974239 | 0.9977401 | 0.9979271 | 0.9980421 | 0.006840219 | 1.240085e-05 | 1.408929e-05 | 0 | 0.00211 | 0.97437 | 0.9931742 | 0.9634594 | 0 | 1 | 0 | 0 | 0 | 0 | 0 | 0
1128 |  | 0 | 0 | 0 | 0 | 0 | 0 |  | 0 | 0 | 0 | 0 | 0 | 0 | 0.9914819 | 0.949781 | 0.9912864 | 0 | 0.9961211 | 0.9968636 | 0.9973881 | 0.9977088 | 0.9978983 | 0.9980149 | 0.008051892 | 1.245719e-05 | 3.253824e-05 | 0 | 0.00097 | 0.97203 | 0.9930796 | 0.9627928 | 0 | 1 | 0 | 0 | 0 | 0 | 0 | 0
1129 |  | 0 | 0 | 0 | 0 | 0 | 0 |  | 0 | 0 | 0 | 0 | 0 | 0 | 0.9913657 | 0.9485881 | 0.9911675 | 0 | 0.996068 | 0.9968207 | 0.9973523 | 0.9976774 | 0.9978695 | 0.9979877 | 0.00954327 | 1.254985e-05 | 1.980268e-05 | 0 | -0.00013 | 0.96933 | 0.9929851 | 0.9618859 | 0 | 1 | 0 | 0 | 0 | 0 | 0 | 0
1130 |  | 0 | 0 | 0 | 0 | 0 | 0 |  | 0 | 0 | 0 | 0 | 0 | 0 | 0.9912494 | 0.9470909 | 0.9910486 | 0 | 0.996015 | 0.9967778 | 0.9973166 | 0.997646 | 0.9978407 | 0.9979606 | 0.0113407 | 1.267624e-05 | 2.449158e-05 | 0 | 0.00067 | 0.96627 | 0.9928905 | 0.9627669 | 0 | 1 | 0 | 0 | 0 | 0 | 0 | 0
1131 |  | 0 | 0 | 0 | 0 | 0 | 0 |  | 0 | 0 | 0 | 0 | 0 | 0 | 0.9912494 | 0.9481385 | 0.9910486 | 0 | 0.996015 | 0.9967778 | 0.9973166 | 0.997646 | 0.9978407 | 0.9979606 | 0.01335868 | 1.282695e-05 | 9.7623e-06 | 0 | 0.00117 | 0.96308 | 0.9928905 | 0.9612095 | 0 | 1 | 0 | 0 | 0 | 0 | 0 | 0
1132 |  | 0 | 0 | 0 | 0 | 0 | 0 |  | 0 | 0 | 0 | 0 | 0 | 0 | 0.9912494 | 0.9464099 | 0.9910486 | 0 | 0.996015 | 0.9967778 | 0.9973166 | 0.997646 | 0.9978407 | 0.9979606 | 0.01575666 | 1.302582e-05 | 1.59191e-05 | 0 | 0.0008 | 0.95938 | 0.9928905 | 0.9626838 | 0 | 1 | 0 | 0 | 0 | 0 | 0 | 0
1133 |  | 0 | 0 | 0 | 0 | 0 | 0 |  | 0 | 0 | 0 | 0 | 0 | 0 | 0.9912494 | 0.9491254 | 0.9910486 | 0 | 0.996015 | 0.9967778 | 0.9973166 | 0.997646 | 0.9978407 | 0.9979606 | 0.01825301 | 1.323743e-05 | 2.864424e-05 | 0 | 0.00108 | 0.95559 | 0.9928905 | 0.9607551 | 0 | 1 | 0 | 0 | 0 | 0 | 0 | 0
1134 |  | 0 | 0 | 0 | 0 | 0 | 0 |  | 0 | 0 | 0 | 0 | 0 | 0 | 0.9912494 | 0.9479877 | 0.9910486 | 0 | 0.996015 | 0.9967778 | 0.9973166 | 0.997646 | 0.9978407 | 0.9979606 | 0.02097328 | 1.351232e-05 | 1.31512e-07 | 0 | 0.00059 | 0.95152 | 0.9928905 | 0.9613119 | 0 | 1 | 0 | 0 | 0 | 0 | 0 | 0
1135 |  | 0 | 0 | 0 | 0 | 0 | 0 |  | 0 | 0 | 0 | 0 | 0 | 0 | 0.9912494 | 0.9455772 | 0.9910486 | 0 | 0.996015 | 0.9967778 | 0.9973166 | 0.997646 | 0.9978407 | 0.9979606 | 0.02368835 | 1.380168e-05 | 1.425889e-05 | 0 | 0.00092 | 0.94707 | 0.9928905 | 0.9598379 | 0 | 1 | 0 | 0 | 0 | 0 | 0 | 0
1136 |  | 0 | 0 | 0 | 0 | 0 | 0 |  | 0 | 0 | 0 | 0 | 0 | 0 | 0.9912494 | 0.9483686 | 0.9910486 | 0 | 0.996015 | 0.9967778 | 0.9973166 | 0.997646 | 0.9978407 | 0.9979606 | 0.0263841 | 1.414466e-05 | 1.609315e-05 | 0 | -0.00032 | 0.9425 | 0.9928905 | 0.9617651 | 0 | 1 | 0 | 0 | 0 | 0 | 0 | 0
1137 |  | 0 | 0 | 0 | 0 | 0 | 0 |  | 0 | 0 | 0 | 0 | 0 | 0 | 0.9912494 | 0.945288 | 0.9910486 | 0 | 0.996015 | 0.9967778 | 0.9973166 | 0.997646 | 0.9978407 | 0.9979606 | 0.02907468 | 1.451783e-05 | 6.79922e-06 | 0 | 0.00059 | 0.93781 | 0.9928905 | 0.9605556 | 0 | 1 | 0 | 0 | 0 | 0 | 0 | 0
1138 |  | 0 | 0 | 0 | 0 | 0 | 0 |  | 0 | 0 | 0 | 0 | 0 | 0 | 0.9912494 | 0.9442943 | 0.9910486 | 0 | 0.996015 | 0.9967778 | 0.9973166 | 0.997646 | 0.9978407 | 0.9979606 | 0.03175787 | 1.493413e-05 | 4.088421e-05 | 0 | 0.00034 | 0.93311 | 0.9928905 | 0.9610292 | 0 | 1 | 0 | 0 | 0 | 0 | 0 | 0
1139 |  | 0 | 0 | 0 | 0 | 0 | 0 |  | 0 | 0 | 0 | 0 | 0 | 0 | 0.9912494 | 0.9460024 | 0.9910486 | 0 | 0.996015 | 0.9967778 | 0.9973166 | 0.997646 | 0.9978407 | 0.9979606 | 0.03450492 | 1.539842e-05 | 1.705701e-05 | 0 | -0.00054 | 0.92817 | 0.9928905 | 0.9590738 | 0 | 1 | 0 | 0 | 0 | 0 | 0 | 0
1140 |  | 0 | 0 | 0 | 0 | 0 | 0 |  | 0 | 0 | 0 | 0 | 0 | 0 | 0.9912494 | 0.9460961 | 0.9910486 | 0 | 0.996015 | 0.9967778 | 0.9973166 | 0.997646 | 0.9978407 | 0.9979606 | 0.03729365 | 1.589405e-05 | 1.218725e-05 | 0 | 0.00033 | 0.9235 | 0.9928905 | 0.9615736 | 0 | 1 | 0 | 0 | 0 | 0 | 0 | 0
1141 |  | 0 | 0 | 0 | 0 | 0 | 0 |  | 0 | 0 | 0 | 0 | 0 | 0 | 0.9912494 | 0.9458858 | 0.9910486 | 0 | 0.996015 | 0.9967778 | 0.9973166 | 0.997646 | 0.9978407 | 0.9979606 | 0.04008898 | 1.645775e-05 | 1.67266e-05 | 0 | 0.00082 | 0.9187 | 0.9928905 | 0.9594946 | 0 | 1 | 0 | 0 | 0 | 0 | 0 | 0
1142 |  | 0 | 0 | 0 | 0 | 0 | 0 |  | 0 | 0 | 0 | 0 | 0 | 0 | 0.9912494 | 0.9458872 | 0.9910486 | 0 | 0.996015 | 0.9967778 | 0.9973166 | 0.997646 | 0.9978407 | 0.9979606 | 0.04288604 | 1.703926e-05 | 3.213476e-05 | 0 | -0.00015 | 0.914 | 0.9928905 | 0.959641 | 0 | 1 | 0 | 0 | 0 | 0 | 0 | 0
1143 |  | 0 | 0 | 0 | 0 | 0 | 0 |  | 0 | 0 | 0 | 0 | 0 | 0 | 0.9912494 | 0.9457444 | 0.9910486 | 0 | 0.996015 | 0.9967778 | 0.9973166 | 0.997646 | 0.9978407 | 0.9979606 | 0.04546503 | 1.771112e-05 | 1.59449e-05 | 0 | -0.00012 | 0.90971 | 0.9928905 | 0.9597905 | 0 | 1 | 0 | 0 | 0 | 0 | 0 | 0
1144 |  | 0 | 0 | 0 | 0 | 0 | 0 |  | 0 | 0 | 0 | 0 | 0 | 0 | 0.9912494 | 0.9458341 | 0.9910486 | 0 | 0.996015 | 0.9967778 | 0.9973166 | 0.997646 | 0.9978407 | 0.9979606 | 0.04800478 | 1.840029e-05 | 1.75294e-05 | 0 | -0.00042 | 0.90554 | 0.9928905 | 0.9592169 | 0 | 1 | 0 | 0 | 0 | 0 | 0 | 0
1145 |  | 0 | 0 | 0 | 0 | 0 | 0 |  | 0 | 0 | 0 | 0 | 0 | 0 | 0.9912494 | 0.9448452 | 0.9910486 | 0 | 0.996015 | 0.9967778 | 0.9973166 | 0.997646 | 0.9978407 | 0.9979606 | 0.05035525 | 1.917385e-05 | 2.186312e-05 | 0 | 0.00076 | 0.90183 | 0.9928905 | 0.9599996 | 0 | 1 | 0 | 0 | 0 | 0 | 0 | 0
1146 |  | 0 | 0 | 0 | 0 | 0 | 0 |  | 0 | 0 | 0 | 0 | 0 | 0 | 0.9912494 | 0.9453426 | 0.9910486 | 0 | 0.996015 | 0.9967778 | 0.9973166 | 0.997646 | 0.9978407 | 0.9979606 | 0.05270861 | 1.998115e-05 | 5.148406e-05 | 0 | 0.00138 | 0.89842 | 0.9928905 | 0.9598464 | 0 | 1 | 0 | 0 | 0 | 0 | 0 | 0
1147 |  | 0 | 0 | 0 | 0 | 0 | 0 |  | 0 | 0 | 0 | 0 | 0 | 0 | 0.9912494 | 0.9438342 | 0.9910486 | 0 | 0.996015 | 0.9967778 | 0.9973166 | 0.997646 | 0.9978407 | 0.9979606 | 0.05506809 | 2.085992e-05 | 1.279269e-05 | 0 | 0.00213 | 0.8953 | 0.9928905 | 0.9590475 | 0 | 1 | 0 | 0 | 0 | 0 | 0 | 0
1148 |  | 0 | 0 | 0 | 0 | 0 | 0 |  | 0 | 0 | 0 | 0 | 0 | 0 | 0.9912494 | 0.9454994 | 0.9910486 | 0 | 0.996015 | 0.9967778 | 0.9973166 | 0.997646 | 0.9978407 | 0.9979606 | 0.05753749 | 2.179176e-05 | 1.315777e-05 | 0 | 0.00408 | 0.89261 | 0.9928905 | 0.9587665 | 0 | 1 | 0 | 0 | 0 | 0 | 0 | 0
1149 |  | 0 | 0 | 0 | 0 | 0 | 0 |  | 0 | 0 | 0 | 0 | 0 | 0 | 0.9912494 | 0.9436673 | 0.9910486 | 0 | 0.996015 | 0.9967778 | 0.9973166 | 0.997646 | 0.9978407 | 0.9979606 | 0.06012357 | 2.277996e-05 | 3.135528e-05 | 0 | 0.00347 | 0.89058 | 0.9928905 | 0.9587549 | 0 | 1 | 0 | 0 | 0 | 0 | 0 | 0
1150 |  | 0 | 0 | 0 | 0 | 0 | 0 |  | 0 | 0 | 0 | 0 | 0 | 0 | 0.9912494 | 0.9453081 | 0.9910486 | 0 | 0.996015 | 0.9967778 | 0.9973166 | 0.997646 | 0.9978407 | 0.9979606 | 0.06299626 | 2.383889e-05 | 5.216619e-05 | 0 | 0.00746 | 0.88894 | 0.9928905 | 0.9599245 | 0 | 1 | 0 | 0 | 0 | 0 | 0 | 0
1151 |  | 0 | 0 | 0 | 0 | 0 | 0 |  | 0 | 0 | 0 | 0 | 0 | 0 | 0.9912494 | 0.9430315 | 0.9910486 | 0 | 0.996015 | 0.9967778 | 0.9973166 | 0.997646 | 0.9978407 | 0.9979606 | 0.06602773 | 2.493701e-05 | -1.11432e-06 | 0 | 0.00919 | 0.8879 | 0.9928905 | 0.9577471 | 0 | 1 | 0 | 0 | 0 | 0 | 0 | 0
1152 |  | 0 | 0 | 0 | 0 | 0 | 0 |  | 0 | 0 | 0 | 0 | 0 | 0 | 0.9912494 | 0.9440926 | 0.9910486 | 0 | 0.996015 | 0.9967778 | 0.9973166 | 0.997646 | 0.9978407 | 0.9979606 | 0.0697682 | 2.612303e-05 | -3.38052e-07 | 0 | 0.01347 | 0.88736 | 0.9928905 | 0.9598423 | 0 | 1 | 0 | 0 | 0 | 0 | 0 | 0
1153 |  | 0 | 0 | 0 | 0 | 0 | 0 |  | 0 | 0 | 0 | 0 | 0 | 0 | 0.9912494 | 0.9426571 | 0.9910486 | 0 | 0.996015 | 0.9967778 | 0.9973166 | 0.997646 | 0.9978407 | 0.9979606 | 0.07369037 | 2.733157e-05 | 3.582005e-05 | 0 | 0.01499 | 0.88738 | 0.9928905 | 0.9578752 | 0 | 1 | 0 | 0 | 0 | 0 | 0 | 0
1154 |  | 0 | 0 | 0 | 0 | 0 | 0 |  | 0 | 0 | 0 | 0 | 0 | 0 | 0.9912494 | 0.9436777 | 0.9910486 | 0 | 0.996015 | 0.9967778 | 0.9973166 | 0.997646 | 0.9978407 | 0.9979606 | 0.07919328 | 2.863989e-05 | 2.652387e-05 | 0 | 0.01723 | 0.88793 | 0.9928905 | 0.9582014 | 0 | 1 | 0 | 0 | 0 | 0 | 0 | 0
1155 |  | 0 | 0 | 0 | 0 | 0 | 0 |  | 0 | 0 | 0 | 0 | 0 | 0 | 0.9912494 | 0.9435464 | 0.9910486 | 0 | 0.996015 | 0.9967778 | 0.9973166 | 0.997646 | 0.9978407 | 0.9979606 | 0.08501441 | 2.996239e-05 | 2.490876e-05 | 0 | 0.01704 | 0.88884 | 0.9928905 | 0.9583577 | 0 | 1 | 0 | 0 | 0 | 0 | 0 | 0
1156 |  | 0 | 0 | 0 | 0 | 0 | 0 |  | 0 | 0 | 0 | 0 | 0 | 0 | 0.9912494 | 0.9419086 | 0.9910486 | 0 | 0.996015 | 0.9967778 | 0.9973166 | 0.997646 | 0.9978407 | 0.9979606 | 0.09328154 | 3.137413e-05 | 9.9235e-06 | 0 | 0.0195 | 0.8902 | 0.9928905 | 0.9573846 | 0 | 1 | 0 | 0 | 0 | 0 | 0 | 0
1157 |  | 0 | 0 | 0 | 0 | 0 | 0 |  | 0 | 0 | 0 | 0 | 0 | 0 | 0.9912494 | 0.9434487 | 0.9910486 | 0 | 0.996015 | 0.9967778 | 0.9973166 | 0.997646 | 0.9978407 | 0.9979606 | 0.1021243 | 3.280438e-05 | 3.190984e-05 | 0 | 0.02205 | 0.89194 | 0.9928905 | 0.9566387 | 0 | 1 | 0 | 0 | 0 | 0 | 0 | 0
1158 |  | 0 | 0 | 0 | 0 | 0 | 0 |  | 0 | 0 | 0 | 0 | 0 | 0 | 0.9912494 | 0.9436944 | 0.9910486 | 0 | 0.996015 | 0.9967778 | 0.9973166 | 0.997646 | 0.9978407 | 0.9979606 | 0.1130349 | 3.430114e-05 | 2.127867e-05 | 0 | 0.02563 | 0.89407 | 0.9928905 | 0.95575 | 0 | 1 | 0 | 0 | 0 | 0 | 0 | 0
1159 |  | 0 | 0 | 0 | 0 | 0 | 0 |  | 0 | 0 | 0 | 0 | 0 | 0 | 0.9912494 | 0.9409853 | 0.9910486 | 0 | 0.996015 | 0.9967778 | 0.9973166 | 0.997646 | 0.9978407 | 0.9979606 | 0.1236145 | 3.582198e-05 | 3.466955e-05 | 0 | 0.02878 | 0.89641 | 0.9928905 | 0.9573484 | 0 | 1 | 0 | 0 | 0 | 0 | 0 | 0
1160 |  | 0 | 0 | 0 | 0 | 0 | 0 |  | 0 | 0 | 0 | 0 | 0 | 0 | 0.9912494 | 0.9391745 | 0.9910486 | 0 | 0.996015 | 0.9967778 | 0.9973166 | 0.997646 | 0.9978407 | 0.9979606 | 0.1335695 | 3.738828e-05 | 2.028228e-05 | 0 | 0.02997 | 0.89902 | 0.9928905 | 0.9555794 | 0 | 1 | 0 | 0 | 0 | 0 | 0 | 0
1161 |  | 0 | 0 | 0 | 0 | 0 | 0 |  | 0 | 0 | 0 | 0 | 0 | 0 | 0.9911332 | 0.9430408 | 0.9909297 | 0 | 0.9959619 | 0.9967349 | 0.9972808 | 0.9976146 | 0.9978119 | 0.9979334 | 0.1414202 | 3.897901e-05 | 2.367373e-05 | 0 | 0.03203 | 0.90178 | 0.992796 | 0.9556906 | 0 | 1 | 0 | 0 | 0 | 0 | 0 | 0
1162 |  | 0 | 0 | 0 | 0 | 0 | 0 |  | 0 | 0 | 0 | 0 | 0 | 0 | 0.9910169 | 0.9424419 | 0.9908108 | 0 | 0.9959088 | 0.9966919 | 0.9972451 | 0.9975833 | 0.9977832 | 0.9979062 | 0.1468868 | 4.059743e-05 | 2.805033e-05 | 0 | 0.03306 | 0.90468 | 0.9927015 | 0.9543175 | 0 | 1 | 0 | 0 | 0 | 0 | 0 | 0
1163 |  | 0 | 0 | 0 | 0 | 0 | 0 |  | 0 | 0 | 0 | 0 | 0 | 0 | 0.9909007 | 0.9408731 | 0.9906919 | 0 | 0.9958558 | 0.996649 | 0.9972093 | 0.9975519 | 0.9977544 | 0.997879 | 0.151931 | 4.223596e-05 | 1.315783e-05 | 0 | 0.03609 | 0.90754 | 0.992607 | 0.9561919 | 0 | 1 | 0 | 0 | 0 | 0 | 0 | 0
1164 |  | 0 | 0 | 0 | 0 | 0 | 0 |  | 0 | 0 | 0 | 0 | 0 | 0 | 0.9907845 | 0.9417262 | 0.990573 | 0 | 0.9958027 | 0.9966061 | 0.9971736 | 0.9975205 | 0.9977256 | 0.9978518 | 0.1566756 | 4.388874e-05 | 4.942812e-05 | 0 | 0.04034 | 0.91034 | 0.9925125 | 0.9533318 | 0 | 1 | 0 | 0 | 0 | 0 | 0 | 0
1165 |  | 0 | 0 | 0 | 0 | 0 | 0 |  | 0 | 0 | 0 | 0 | 0 | 0 | 0.9906683 | 0.9428261 | 0.9904542 | 0 | 0.9957496 | 0.9965632 | 0.9971378 | 0.9974891 | 0.9976968 | 0.9978246 | 0.1638597 | 4.555417e-05 | 2.946765e-05 | 0 | 0.04447 | 0.91301 | 0.992418 | 0.9553935 | 0 | 1 | 0 | 0 | 0 | 0 | 0 | 0
1166 |  | 0 | 0 | 0 | 0 | 0 | 0 |  | 0 | 0 | 0 | 0 | 0 | 0 | 0.9907845 | 0.9408018 | 0.990573 | 0 | 0.9958027 | 0.9966061 | 0.9971736 | 0.9975205 | 0.9977256 | 0.9978518 | 0.1721119 | 4.722514e-05 | 1.377893e-05 | 0 | 0.04755 | 0.9155 | 0.9925125 | 0.9542118 | 0 | 1 | 0 | 0 | 0 | 0 | 0 | 0
1167 |  | 0 | 0 | 0 | 0 | 0 | 0 |  | 0 | 0 | 0 | 0 | 0 | 0 | 0.9909007 | 0.9407588 | 0.9906919 | 0 | 0.9958558 | 0.996649 | 0.9972093 | 0.9975519 | 0.9977544 | 0.997879 | 0.1842485 | 4.890057e-05 | 4.235487e-05 | 0 | 0.04817 | 0.91781 | 0.992607 | 0.9540158 | 0 | 1 | 0 | 0 | 0 | 0 | 0 | 0
1168 |  | 0 | 0 | 0 | 0 | 0 | 0 |  | 0 | 0 | 0 | 0 | 0 | 0 | 0.9910169 | 0.9423309 | 0.9908108 | 0 | 0.9959088 | 0.9966919 | 0.9972451 | 0.9975833 | 0.9977832 | 0.9979062 | 0.1973586 | 5.057711e-05 | -6.30813e-06 | 0 | 0.048 | 0.91992 | 0.9927015 | 0.9541175 | 0 | 1 | 0 | 0 | 0 | 0 | 0 | 0
1169 |  | 0 | 0 | 0 | 0 | 0 | 0 |  | 0 | 0 | 0 | 0 | 0 | 0 | 0.9911332 | 0.9424589 | 0.9909297 | 0 | 0.9959619 | 0.9967349 | 0.9972808 | 0.9976146 | 0.9978119 | 0.9979334 | 0.2097415 | 5.225219e-05 | 1.730677e-05 | 0 | 0.0511 | 0.92167 | 0.992796 | 0.9538118 | 0 | 1 | 0 | 0 | 0 | 0 | 0 | 0
1170 |  | 0 | 0 | 0 | 0 | 0 | 0 |  | 0 | 0 | 0 | 0 | 0 | 0 | 0.9912494 | 0.9396733 | 0.9910486 | 0 | 0.996015 | 0.9967778 | 0.9973166 | 0.997646 | 0.9978407 | 0.9979606 | 0.2220413 | 5.392711e-05 | 1.096607e-05 | 0 | 0.05797 | 0.92308 | 0.9928905 | 0.9547146 | 0 | 1 | 0 | 0 | 0 | 0 | 0 | 0
1171 |  | 0 | 0 | 0 | 0 | 0 | 0 |  | 0 | 0 | 0 | 0 | 0 | 0 | 0.9911332 | 0.9410341 | 0.9909297 | 0 | 0.9959619 | 0.9967349 | 0.9972808 | 0.9976146 | 0.9978119 | 0.9979334 | 0.2267961 | 5.560031e-05 | 4.896918e-05 | 0 | 0.06623 | 0.92427 | 0.992796 | 0.9524749 | 0 | 1 | 0 | 0 | 0 | 0 | 0 | 0
1172 |  | 0 | 0 | 0 | 0 | 0 | 0 |  | 0 | 0 | 0 | 0 | 0 | 0 | 0.9910169 | 0.9393132 | 0.9908108 | 0 | 0.9959088 | 0.9966919 | 0.9972451 | 0.9975833 | 0.9977832 | 0.9979062 | 0.2313163 | 5.727397e-05 | 3.844145e-05 | 0 | 0.07508 | 0.92505 | 0.9927015 | 0.954486 | 0 | 1 | 0 | 0 | 0 | 0 | 0 | 0
1173 |  | 0 | 0 | 0 | 0 | 0 | 0 |  | 0 | 0 | 0 | 0 | 0 | 0 | 0.9909007 | 0.9404218 | 0.9906919 | 0 | 0.9958558 | 0.996649 | 0.9972093 | 0.9975519 | 0.9977544 | 0.997879 | 0.2339468 | 5.895371e-05 | 2.085014e-05 | 0 | 0.08295 | 0.92551 | 0.992607 | 0.9540602 | 0 | 1 | 0 | 0 | 0 | 0 | 0 | 0
1174 |  | 0 | 0 | 0 | 0 | 0 | 0 |  | 0 | 0 | 0 | 0 | 0 | 0 | 0.9907845 | 0.9397407 | 0.990573 | 0 | 0.9958027 | 0.9966061 | 0.9971736 | 0.9975205 | 0.9977256 | 0.9978518 | 0.23671 | 6.063719e-05 | 3.415354e-05 | 0 | 0.08914 | 0.92563 | 0.9925125 | 0.9535258 | 0 | 1 | 0 | 0 | 0 | 0 | 0 | 0
1175 |  | 0 | 0 | 0 | 0 | 0 | 0 |  | 0 | 0 | 0 | 0 | 0 | 0 | 0.9906683 | 0.9403627 | 0.9904542 | 0 | 0.9957496 | 0.9965632 | 0.9971378 | 0.9974891 | 0.9976968 | 0.9978246 | 0.2402033 | 6.23413e-05 | 2.640416e-05 | 0 | 0.09933 | 0.92548 | 0.992418 | 0.954068 | 0 | 1 | 0 | 0 | 0 | 0 | 0 | 0
1176 |  | 0 | 0 | 0 | 0 | 0 | 0 |  | 0 | 0 | 0 | 0 | 0 | 0 | 0.9905521 | 0.9390577 | 0.9903353 | 0 | 0.9956966 | 0.9965202 | 0.9971021 | 0.9974578 | 0.997668 | 0.9977974 | 0.243052 | 6.405729e-05 | 3.439809e-05 | 0 | 0.10785 | 0.92496 | 0.9923235 | 0.9511278 | 0 | 1 | 0 | 0 | 0 | 0 | 0 | 0
1177 |  | 0 | 0 | 0 | 0 | 0 | 0 |  | 0 | 0 | 0 | 0 | 0 | 0 | 0.9904359 | 0.9404402 | 0.9902165 | 0 | 0.9956435 | 0.9964773 | 0.9970663 | 0.9974264 | 0.9976393 | 0.9977703 | 0.2437033 | 6.581384e-05 | 7.05153e-06 | 0 | 0.11933 | 0.92409 | 0.992229 | 0.9544249 | 0 | 1 | 0 | 0 | 0 | 0 | 0 | 0
1178 |  | 0 | 0 | 0 | 0 | 0 | 0 |  | 0 | 0 | 0 | 0 | 0 | 0 | 0.9903198 | 0.9380788 | 0.9900977 | 0 | 0.9955905 | 0.9964344 | 0.9970305 | 0.997395 | 0.9976105 | 0.9977431 | 0.2432975 | 6.759716e-05 | 1.829105e-05 | 0 | 0.12894 | 0.92314 | 0.9921346 | 0.9508488 | 0 | 1 | 0 | 0 | 0 | 0 | 0 | 0
1179 |  | 0 | 0 | 0 | 0 | 0 | 0 |  | 0 | 0 | 0 | 0 | 0 | 0 | 0.9902036 | 0.9389239 | 0.9899789 | 0 | 0.9955374 | 0.9963915 | 0.9969948 | 0.9973637 | 0.9975817 | 0.9977159 | 0.240345 | 6.944501e-05 | 4.73263e-05 | 0 | 0.13827 | 0.92185 | 0.9920401 | 0.9534306 | 0 | 1 | 0 | 0 | 0 | 0 | 0 | 0
1180 |  | 0 | 0 | 0 | 0 | 0 | 0 |  | 0 | 0 | 0 | 0 | 0 | 0 | 0.9900875 | 0.9382919 | 0.9898601 | 0 | 0.9954844 | 0.9963486 | 0.996959 | 0.9973323 | 0.9975529 | 0.9976887 | 0.2372962 | 7.134282e-05 | 3.563217e-05 | 0 | 0.14952 | 0.92031 | 0.9919456 | 0.9499639 | 0 | 1 | 0 | 0 | 0 | 0 | 0 | 0
1181 |  | 0 | 0 | 0 | 0 | 0 | 0 |  | 0 | 0 | 0 | 0 | 0 | 0 | 0.9900875 | 0.9412009 | 0.9898601 | 0 | 0.9954844 | 0.9963486 | 0.996959 | 0.9973323 | 0.9975529 | 0.9976887 | 0.2340712 | 7.333201e-05 | 3.72034e-05 | 0 | 0.16072 | 0.91864 | 0.9919456 | 0.9521771 | 0 | 1 | 0 | 0 | 0 | 0 | 0 | 0
1182 |  | 0 | 0 | 0 | 0 | 0 | 0 |  | 0 | 0 | 0 | 0 | 0 | 0 | 0.9900875 | 0.9374464 | 0.9898601 | 0 | 0.9954844 | 0.9963486 | 0.996959 | 0.9973323 | 0.9975529 | 0.9976887 | 0.2307199 | 7.540389e-05 | 4.077518e-05 | 0 | 0.16939 | 0.91694 | 0.9919456 | 0.9507045 | 0 | 1 | 0 | 0 | 0 | 0 | 0 | 0
1183 |  | 0 | 0 | 0 | 0 | 0 | 0 |  | 0 | 0 | 0 | 0 | 0 | 0 | 0.9900875 | 0.9381753 | 0.9898601 | 0 | 0.9954844 | 0.9963486 | 0.996959 | 0.9973323 | 0.9975529 | 0.9976887 | 0.2271847 | 7.759611e-05 | 1.96159e-05 | 0 | 0.175 | 0.91504 | 0.9919456 | 0.9511502 | 0 | 1 | 0 | 0 | 0 | 0 | 0 | 0
1184 |  | 0 | 0 | 0 | 0 | 0 | 0 |  | 0 | 0 | 0 | 0 | 0 | 0 | 0.9900875 | 0.9381301 | 0.9898601 | 0 | 0.9954844 | 0.9963486 | 0.996959 | 0.9973323 | 0.9975529 | 0.9976887 | 0.2239923 | 7.991432e-05 | 3.990534e-05 | 0 | 0.18299 | 0.913 | 0.9919456 | 0.9509158 | 0 | 1 | 0 | 0 | 0 | 0 | 0 | 0
1185 |  | 0 | 0 | 0 | 0 | 0 | 0 |  | 0 | 0 | 0 | 0 | 0 | 0 | 0.9900875 | 0.9379592 | 0.9898601 | 0 | 0.9954844 | 0.9963486 | 0.996959 | 0.9973323 | 0.9975529 | 0.9976887 | 0.221211 | 8.238369e-05 | 1.3853e-05 | 0 | 0.19301 | 0.91095 | 0.9919456 | 0.9504906 | 0 | 1 | 0 | 0 | 0 | 0 | 0 | 0
1186 |  | 0 | 0 | 0 | 0 | 0 | 0 |  | 0 | 0 | 0 | 0 | 0 | 0 | 0.9900875 | 0.9386576 | 0.9898601 | 0 | 0.9954844 | 0.9963486 | 0.996959 | 0.9973323 | 0.9975529 | 0.9976887 | 0.2196893 | 8.503147e-05 | 1.578614e-05 | 0 | 0.20368 | 0.90873 | 0.9919456 | 0.9481629 | 0 | 1 | 0 | 0 | 0 | 0 | 0 | 0
1187 |  | 0 | 0 | 0 | 0 | 0 | 0 |  | 0 | 0 | 0 | 0 | 0 | 0 | 0.9900875 | 0.9375247 | 0.9898601 | 0 | 0.9954844 | 0.9963486 | 0.996959 | 0.9973323 | 0.9975529 | 0.9976887 | 0.2194499 | 8.786088e-05 | 1.586123e-05 | 0 | 0.21348 | 0.90648 | 0.9919456 | 0.951102 | 0 | 1 | 0 | 0 | 0 | 0 | 0 | 0
1188 |  | 0 | 0 | 0 | 0 | 0 | 0 |  | 0 | 0 | 0 | 0 | 0 | 0 | 0.9900875 | 0.9367052 | 0.9898601 | 0 | 0.9954844 | 0.9963486 | 0.996959 | 0.9973323 | 0.9975529 | 0.9976887 | 0.220857 | 9.093845e-05 | 3.73359e-06 | 0 | 0.21637 | 0.90423 | 0.9919456 | 0.9488917 | 0 | 1 | 0 | 0 | 0 | 0 | 0 | 0
1189 |  | 0 | 0 | 0 | 0 | 0 | 0 |  | 0 | 0 | 0 | 0 | 0 | 0 | 0.9900875 | 0.9362181 | 0.9898601 | 0 | 0.9954844 | 0.9963486 | 0.996959 | 0.9973323 | 0.9975529 | 0.9976887 | 0.2237246 | 9.423615e-05 | 4.872674e-05 | 0 | 0.21604 | 0.90191 | 0.9919456 | 0.9502436 | 0 | 1 | 0 | 0 | 0 | 0 | 0 | 0
1190 |  | 0 | 0 | 0 | 0 | 0 | 0 |  | 0 | 0 | 0 | 0 | 0 | 0 | 0.9900875 | 0.936397 | 0.9898601 | 0 | 0.9954844 | 0.9963486 | 0.996959 | 0.9973323 | 0.9975529 | 0.9976887 | 0.2280128 | 9.786542e-05 | -7.53471e-06 | 0 | 0.21394 | 0.89942 | 0.9919456 | 0.9483611 | 0 | 1 | 0 | 0 | 0 | 0 | 0 | 0
1191 |  | 0 | 0 | 0 | 0 | 0 | 0 |  | 0 | 0 | 0 | 0 | 0 | 0 | 0.9899714 | 0.9379944 | 0.9897413 | 0 | 0.9954313 | 0.9963057 | 0.9969233 | 0.9973009 | 0.9975241 | 0.9976615 | 0.2334273 | 0.0001017576 | 2.42143e-05 | 0 | 0.21666 | 0.89692 | 0.9918512 | 0.951169 | 0 | 1 | 0 | 0 | 0 | 0 | 0 | 0
1192 |  | 0 | 0 | 0 | 0 | 0 | 0 |  | 0 | 0 | 0 | 0 | 0 | 0 | 0.9898552 | 0.9372026 | 0.9896225 | 0 | 0.9953783 | 0.9962627 | 0.9968875 | 0.9972696 | 0.9974954 | 0.9976343 | 0.2397193 | 0.0001060826 | 3.152809e-05 | 0 | 0.21967 | 0.89426 | 0.9917567 | 0.948439 | 0 | 1 | 0 | 0 | 0 | 0 | 0 | 0
1193 |  | 0 | 0 | 0 | 0 | 0 | 0 |  | 0 | 0 | 0 | 0 | 0 | 0 | 0.9897391 | 0.9352472 | 0.9895038 | 0 | 0.9953252 | 0.9962198 | 0.9968518 | 0.9972382 | 0.9974666 | 0.9976072 | 0.2466491 | 0.0001107223 | 1.431549e-05 | 0 | 0.22154 | 0.8914 | 0.9916623 | 0.9494538 | 0 | 1 | 0 | 0 | 0 | 0 | 0 | 0
1194 |  | 0 | 0 | 0 | 0 | 0 | 0 |  | 0 | 0 | 0 | 0 | 0 | 0 | 0.989623 | 0.9356725 | 0.989385 | 0 | 0.9952722 | 0.9961769 | 0.996816 | 0.9972068 | 0.9974378 | 0.99758 | 0.2536508 | 0.0001159186 | 4.104913e-05 | 0 | 0.22173 | 0.88844 | 0.9915679 | 0.9490895 | 0 | 1 | 0 | 0 | 0 | 0 | 0 | 0
1195 |  | 0 | 0 | 0 | 0 | 0 | 0 |  | 0 | 0 | 0 | 0 | 0 | 0 | 0.9895069 | 0.9370297 | 0.9892663 | 0 | 0.9952192 | 0.996134 | 0.9967803 | 0.9971755 | 0.997409 | 0.9975528 | 0.2607016 | 0.0001214957 | 1.248559e-05 | 0 | 0.22073 | 0.88523 | 0.9914734 | 0.9488424 | 0 | 1 | 0 | 0 | 0 | 0 | 0 | 0
1196 |  | 0 | 0 | 0 | 0 | 0 | 0 |  | 0 | 0 | 0 | 0 | 0 | 0 | 0.9893909 | 0.9370522 | 0.9891476 | 0 | 0.9951661 | 0.9960911 | 0.9967445 | 0.9971441 | 0.9973802 | 0.9975256 | 0.2672144 | 0.0001277809 | 1.445232e-05 | 0 | 0.21773 | 0.88184 | 0.991379 | 0.9482895 | 0 | 1 | 0 | 0 | 0 | 0 | 0 | 0
1197 |  | 0 | 0 | 0 | 0 | 0 | 0 |  | 0 | 0 | 0 | 0 | 0 | 0 | 0.9892748 | 0.9366253 | 0.9890289 | 0 | 0.9951131 | 0.9960482 | 0.9967088 | 0.9971127 | 0.9973515 | 0.9974984 | 0.2733715 | 0.0001345345 | 6.403974e-05 | 0 | 0.21636 | 0.87825 | 0.9912846 | 0.9476445 | 0 | 1 | 0 | 0 | 0 | 0 | 0 | 0
1198 |  | 0 | 0 | 0 | 0 | 0 | 0 |  | 0 | 0 | 0 | 0 | 0 | 0 | 0.9891588 | 0.9368817 | 0.9889102 | 0 | 0.99506 | 0.9960053 | 0.996673 | 0.9970813 | 0.9973227 | 0.9974712 | 0.2789492 | 0.0001421826 | 4.299861e-05 | 0 | 0.2169 | 0.87441 | 0.9911902 | 0.9489011 | 0 | 1 | 0 | 0 | 0 | 0 | 0 | 0
1199 |  | 0 | 0 | 0 | 0 | 0 | 0 |  | 0 | 0 | 0 | 0 | 0 | 0 | 0.9890427 | 0.9373724 | 0.9887915 | 0 | 0.995007 | 0.9959624 | 0.9966373 | 0.99705 | 0.9972939 | 0.9974441 | 0.2841457 | 0.0001504191 | 2.17555e-05 | 0 | 0.21929 | 0.87012 | 0.9910958 | 0.9476156 | 0 | 1 | 0 | 0 | 0 | 0 | 0 | 0
1200 |  | 0 | 0 | 0 | 0 | 0 | 0 |  | 0 | 0 | 0 | 0 | 0 | 0 | 0.9889267 | 0.9364759 | 0.9886728 | 0 | 0.994954 | 0.9959195 | 0.9966016 | 0.9970186 | 0.9972651 | 0.9974169 | 0.2889801 | 0.0001597805 | 3.988954e-05 | 0 | 0.22142 | 0.866 | 0.9910014 | 0.94831 | 0 | 1 | 0 | 0 | 0 | 0 | 0 | 0
1201 |  | 0 | 0 | 0 | 0 | 0 | 0 |  | 0 | 0 | 0 | 0 | 0 | 0 | 0.9889267 | 0 | 0.9886728 | 0 | 0.994954 | 0.9959195 | 0.9966016 | 0.9970186 | 0.9972651 | 0.9974169 | 0.293571 | 0.0001698982 | 0 | 0 | 0 | 0 | 0.9910014 | 0 | 0 | 1 | 0 | 0 | 0 | 0 | 0 | 0
1202 |  | 0 | 0 | 0 | 0 | 0 | 0 |  | 0 | 0 | 0 | 0 | 0 | 0 | 0.9889267 | 0 | 0.9886728 | 0 | 0.994954 | 0.9959195 | 0.9966016 | 0.9970186 | 0.9972651 | 0.9974169 | 0.2978956 | 0.0001814259 | 0 | 0 | 0 | 0 | 0.9910014 | 0 | 0 | 1 | 0 | 0 | 0 | 0 | 0 | 0
1203 |  | 0 | 0 | 0 | 0 | 0 | 0 |  | 0 | 0 | 0 | 0 | 0 | 0 | 0.9889267 | 0 | 0.9886728 | 0 | 0.994954 | 0.9959195 | 0.9966016 | 0.9970186 | 0.9972651 | 0.9974169 | 0.3020321 | 0.00019395 | 0 | 0 | 0 | 0 | 0.9910014 | 0 | 0 | 1 | 0 | 0 | 0 | 0 | 0 | 0
1204 |  | 0 | 0 | 0 | 0 | 0 | 0 |  | 0 | 0 | 0 | 0 | 0 | 0 | 0.9889267 | 0 | 0.9886728 | 0 | 0.994954 | 0.9959195 | 0.9966016 | 0.9970186 | 0.9972651 | 0.9974169 | 0.3059569 | 0.0002082349 | 0 | 0 | 0 | 0 | 0.9910014 | 0 | 0 | 1 | 0 | 0 | 0 | 0 | 0 | 0
1205 |  | 0 | 0 | 0 | 0 | 0 | 0 |  | 0 | 0 | 0 | 0 | 0 | 0 | 0.9889267 | 0 | 0.9886728 | 0 | 0.994954 | 0.9959195 | 0.9966016 | 0.9970186 | 0.9972651 | 0.9974169 | 0.3097201 | 0.0002238634 | 0 | 0 | 0 | 0 | 0.9910014 | 0 | 0 | 1 | 0 | 0 | 0 | 0 | 0 | 0
1206 |  | 0 | 0 | 0 | 0 | 0 | 0 |  | 0 | 0 | 0 | 0 | 0 | 0 | 0.9886947 | 0 | 0.9884355 | 0 | 0.9948479 | 0.9958337 | 0.9965301 | 0.9969559 | 0.9972076 | 0.9973625 | 0.313424 | 0.0002416828 | 0 | 0 | 0 | 0 | 0.9908127 | 0 | 0 | 1 | 0 | 0 | 0 | 0 | 0 | 0
1207 |  | 0 | 0 | 0 | 0 | 0 | 0 |  | 0 | 0 | 0 | 0 | 0 | 0 | 0.9884627 | 0 | 0.9881982 | 0 | 0.9947419 | 0.9957478 | 0.9964586 | 0.9968932 | 0.99715 | 0.9973082 | 0.3170777 | 0.0002613561 | 0 | 0 | 0 | 0 | 0.990624 | 0 | 0 | 1 | 0 | 0 | 0 | 0 | 0 | 0
1208 |  | 0 | 0 | 0 | 0 | 0 | 0 |  | 0 | 0 | 0 | 0 | 0 | 0 | 0.9882307 | 0 | 0.987961 | 0 | 0.9946358 | 0.995662 | 0.9963871 | 0.9968304 | 0.9970925 | 0.9972538 | 0.3209132 | 0.0002837424 | 0 | 0 | 0 | 0 | 0.9904353 | 0 | 0 | 1 | 0 | 0 | 0 | 0 | 0 | 0
1209 |  | 0 | 0 | 0 | 0 | 0 | 0 |  | 0 | 0 | 0 | 0 | 0 | 0 | 0.9879989 | 0 | 0.9877238 | 0 | 0.9945298 | 0.9955762 | 0.9963156 | 0.9967677 | 0.9970349 | 0.9971994 | 0.3249238 | 0.0003087429 | 0 | 0 | 0 | 0 | 0.9902466 | 0 | 0 | 1 | 0 | 0 | 0 | 0 | 0 | 0
1210 |  | 0 | 0 | 0 | 0 | 0 | 0 |  | 0 | 0 | 0 | 0 | 0 | 0 | 0.987767 | 0 | 0.9874867 | 0 | 0.9944237 | 0.9954905 | 0.9962441 | 0.996705 | 0.9969774 | 0.9971451 | 0.3293944 | 0.0003370785 | 0 | 0 | 0 | 0 | 0.990058 | 0 | 0 | 1 | 0 | 0 | 0 | 0 | 0 | 0
1211 |  | 0 | 0 | 0 | 0 | 0 | 0 |  | 0 | 0 | 0 | 0 | 0 | 0 | 0.9876511 | 0 | 0.9873682 | 0 | 0.9943707 | 0.9954476 | 0.9962084 | 0.9966736 | 0.9969486 | 0.9971179 | 0.3343837 | 0.0003691751 | 0 | 0 | 0 | 0 | 0.9899636 | 0 | 0 | 1 | 0 | 0 | 0 | 0 | 0 | 0
1212 |  | 0 | 0 | 0 | 0 | 0 | 0 |  | 0 | 0 | 0 | 0 | 0 | 0 | 0.9875352 | 0 | 0.9872496 | 0 | 0.9943177 | 0.9954047 | 0.9961726 | 0.9966422 | 0.9969199 | 0.9970907 | 0.3400343 | 0.0004053265 | 0 | 0 | 0 | 0 | 0.9898693 | 0 | 0 | 1 | 0 | 0 | 0 | 0 | 0 | 0
1213 |  | 0 | 0 | 0 | 0 | 0 | 0 |  | 0 | 0 | 0 | 0 | 0 | 0 | 0.9874193 | 0 | 0.9871311 | 0 | 0.9942647 | 0.9953618 | 0.9961369 | 0.9966109 | 0.9968911 | 0.9970635 | 0.3465839 | 0.0004469899 | 0 | 0 | 0 | 0 | 0.9897751 | 0 | 0 | 1 | 0 | 0 | 0 | 0 | 0 | 0
1214 |  | 0 | 0 | 0 | 0 | 0 | 0 |  | 0 | 0 | 0 | 0 | 0 | 0 | 0.9873035 | 0 | 0.9870126 | 0 | 0.9942117 | 0.9953189 | 0.9961012 | 0.9965795 | 0.9968623 | 0.9970364 | 0.3538292 | 0.0004934957 | 0 | 0 | 0 | 0 | 0.9896808 | 0 | 0 | 1 | 0 | 0 | 0 | 0 | 0 | 0
1215 |  | 0 | 0 | 0 | 0 | 0 | 0 |  | 0 | 0 | 0 | 0 | 0 | 0 | 0.9871876 | 0 | 0.9868941 | 0 | 0.9941587 | 0.995276 | 0.9960654 | 0.9965482 | 0.9968335 | 0.9970092 | 0.3622552 | 0.0005482208 | 0 | 0 | 0 | 0 | 0.9895865 | 0 | 0 | 1 | 0 | 0 | 0 | 0 | 0 | 0
1216 |  | 0 | 0 | 0 | 0 | 0 | 0 |  | 0 | 0 | 0 | 0 | 0 | 0 | 0.9869559 | 0 | 0.9866572 | 0 | 0.9940527 | 0.9951902 | 0.9959939 | 0.9964854 | 0.996776 | 0.9969548 | 0.3712762 | 0.0006085605 | 0 | 0 | 0 | 0 | 0.9893979 | 0 | 0 | 1 | 0 | 0 | 0 | 0 | 0 | 0
1217 |  | 0 | 0 | 0 | 0 | 0 | 0 |  | 0 | 0 | 0 | 0 | 0 | 0 | 0.9867243 | 0 | 0.9864203 | 0 | 0.9939467 | 0.9951044 | 0.9959225 | 0.9964227 | 0.9967184 | 0.9969005 | 0.3816174 | 0.0006813578 | 0 | 0 | 0 | 0 | 0.9892094 | 0 | 0 | 1 | 0 | 0 | 0 | 0 | 0 | 0
1218 |  | 0 | 0 | 0 | 0 | 0 | 0 |  | 0 | 0 | 0 | 0 | 0 | 0 | 0.9864927 | 0 | 0.9861834 | 0 | 0.9938407 | 0.9950187 | 0.995851 | 0.99636 | 0.9966609 | 0.9968461 | 0.392393 | 0.0007603325 | 0 | 0 | 0 | 0 | 0.9890209 | 0 | 0 | 1 | 0 | 0 | 0 | 0 | 0 | 0
1219 |  | 0 | 0 | 0 | 0 | 0 | 0 |  | 0 | 0 | 0 | 0 | 0 | 0 | 0.9862611 | 0 | 0.9859466 | 0 | 0.9937347 | 0.9949329 | 0.9957795 | 0.9962973 | 0.9966034 | 0.9967918 | 0.4045175 | 0.000858488 | 0 | 0 | 0 | 0 | 0.9888325 | 0 | 0 | 1 | 0 | 0 | 0 | 0 | 0 | 0
1220 |  | 0 | 0 | 0 | 0 | 0 | 0 |  | 0 | 0 | 0 | 0 | 0 | 0 | 0.9860296 | 0 | 0.9857098 | 0 | 0.9936287 | 0.9948471 | 0.9957081 | 0.9962346 | 0.9965458 | 0.9967374 | 0.4169046 | 0.0009627642 | 0 | 0 | 0 | 0 | 0.9886441 | 0 | 0 | 1 | 0 | 0 | 0 | 0 | 0 | 0
1221 |  | 0 | 0 | 0 | 0 | 0 | 0 |  | 0 | 0 | 0 | 0 | 0 | 0 | 0.9853354 | 0 | 0.9849998 | 0 | 0.9933108 | 0.9945898 | 0.9954937 | 0.9960464 | 0.9963732 | 0.9965744 | 0.430578 | 0.001097032 | 0 | 0 | 0 | 0 | 0.9880789 | 0 | 0 | 1 | 0 | 0 | 0 | 0 | 0 | 0
1222 |  | 0 | 0 | 0 | 0 | 0 | 0 |  | 0 | 0 | 0 | 0 | 0 | 0 | 0.9846415 | 0 | 0.9842902 | 0 | 0.992993 | 0.9943326 | 0.9952793 | 0.9958583 | 0.9962006 | 0.9964113 | 0.4443585 | 0.001235896 | 0 | 0 | 0 | 0 | 0.9875141 | 0 | 0 | 1 | 0 | 0 | 0 | 0 | 0 | 0
1223 |  | 0 | 0 | 0 | 0 | 0 | 0 |  | 0 | 0 | 0 | 0 | 0 | 0 | 0.9839481 | 0 | 0.983581 | 0 | 0.9926752 | 0.9940754 | 0.995065 | 0.9956702 | 0.996028 | 0.9962483 | 0.4592449 | 0.001422223 | 0 | 0 | 0 | 0 | 0.9869495 | 0 | 0 | 1 | 0 | 0 | 0 | 0 | 0 | 0
1224 |  | 0 | 0 | 0 | 0 | 0 | 0 |  | 0 | 0 | 0 | 0 | 0 | 0 | 0.9832551 | 0 | 0.9828723 | 0 | 0.9923575 | 0.9938183 | 0.9948507 | 0.9954821 | 0.9958554 | 0.9960852 | 0 | 0 | 0 | 0 | 0 | 0 | 0.9863851 | 0 | 0 | 1 | 0 | 0 | 0 | 0 | 0 | 0
1225 |  | 0 | 0 | 0 | 0 | 0 | 0 |  | 0 | 0 | 0 | 0 | 0 | 0 | 0.9825624 | 0 | 0.982164 | 0 | 0.9920399 | 0.9935611 | 0.9946364 | 0.995294 | 0.9956829 | 0.9959222 | 0 | 0 | 0 | 0 | 0 | 0 | 0.9858211 | 0 | 0 | 1 | 0 | 0 | 0 | 0 | 0 | 0

## Filter band specifications
Filter Specification
Edge envelope | u | g | r | i | z | y4
Upper 0 | 305.5 | 386.5 | 537 | 676 | 803 | 908.5
Upper Average | 331.25 | 412.25 | 562.75 | 701.75 | 828.75 | 934.25
Upper average | 380.75 | 541.25 | 680.25 | 807.25 | 912.75 | 1201
Upper 0 | 408.5 | 567 | 706 | 833 | 938.5 | 1201
Lower 0 | 310.5 | 391.5 | 542 | 681 | 808 | 911
Lower Average | 334.75 | 415.75 | 566.25 | 705.25 | 832.25 | 936
Lower average | 379.25 | 537.75 | 676.75 | 803.75 | 909.25 | 1070
Lower 0 | 403.5 | 562 | 701 | 828 | 933.5 | 1070