## Lsst_VA_1605_protected Silver
Baseline 100%T
Wavelength (nm) | %R | %R | %R | %R | %R | %R | %R | %R | %R | %R | Mean | STDEV | Min | Max
1500 | 96.447 | 98.456 | 98.477 | 98.512 | 98.508 | 98.472 | 98.519 | 98.447 | 98.525 | 98.298 | 98.46822 | 0.06979215 | 98.298 | 98.525
1499 | 96.464 | 98.47 | 98.487 | 98.516 | 98.523 | 98.481 | 98.531 | 98.444 | 98.541 | 98.309 | 98.478 | 0.0708149 | 98.309 | 98.541
1498 | 96.5 | 98.452 | 98.466 | 98.505 | 98.51 | 98.472 | 98.523 | 98.44 | 98.518 | 98.301 | 98.46522 | 0.06849959 | 98.301 | 98.523
1497 | 96.522 | 98.431 | 98.45 | 98.486 | 98.5 | 98.451 | 98.494 | 98.415 | 98.492 | 98.28 | 98.44433 | 0.06864219 | 98.28 | 98.5
1496 | 96.471 | 98.465 | 98.505 | 98.524 | 98.529 | 98.483 | 98.541 | 98.443 | 98.534 | 98.323 | 98.483 | 0.06871135 | 98.323 | 98.541
1495 | 96.528 | 98.446 | 98.467 | 98.502 | 98.506 | 98.465 | 98.514 | 98.444 | 98.516 | 98.286 | 98.46067 | 0.071353 | 98.286 | 98.516
1494 | 96.521 | 98.444 | 98.461 | 98.493 | 98.501 | 98.47 | 98.516 | 98.425 | 98.51 | 98.295 | 98.45722 | 0.06813916 | 98.295 | 98.516
1493 | 96.5 | 98.463 | 98.489 | 98.523 | 98.529 | 98.471 | 98.536 | 98.455 | 98.528 | 98.304 | 98.47756 | 0.07218745 | 98.304 | 98.536
1492 | 96.521 | 98.461 | 98.476 | 98.505 | 98.522 | 98.46 | 98.515 | 98.441 | 98.531 | 98.293 | 98.46711 | 0.07244557 | 98.293 | 98.531
1491 | 96.535 | 98.44 | 98.457 | 98.48 | 98.506 | 98.46 | 98.518 | 98.432 | 98.51 | 98.287 | 98.45444 | 0.07002162 | 98.287 | 98.518
1490 | 96.518 | 98.459 | 98.489 | 98.507 | 98.532 | 98.48 | 98.522 | 98.446 | 98.536 | 98.296 | 98.47411 | 0.07378591 | 98.296 | 98.536
1489 | 96.532 | 98.459 | 98.473 | 98.521 | 98.528 | 98.468 | 98.523 | 98.447 | 98.533 | 98.294 | 98.47178 | 0.07445935 | 98.294 | 98.533
1488 | 96.565 | 98.44 | 98.458 | 98.483 | 98.502 | 98.464 | 98.511 | 98.422 | 98.503 | 98.279 | 98.45133 | 0.0713197 | 98.279 | 98.511
1487 | 96.532 | 98.462 | 98.481 | 98.514 | 98.521 | 98.484 | 98.521 | 98.449 | 98.525 | 98.3 | 98.473 | 0.07053722 | 98.3 | 98.525
1486 | 96.558 | 98.451 | 98.475 | 98.517 | 98.528 | 98.478 | 98.523 | 98.442 | 98.53 | 98.297 | 98.47122 | 0.07342646 | 98.297 | 98.53
1485 | 96.553 | 98.458 | 98.465 | 98.505 | 98.515 | 98.477 | 98.531 | 98.428 | 98.524 | 98.296 | 98.46656 | 0.07248985 | 98.296 | 98.531
1484 | 96.558 | 98.455 | 98.477 | 98.507 | 98.519 | 98.477 | 98.532 | 98.447 | 98.52 | 98.308 | 98.47133 | 0.06818541 | 98.308 | 98.532
1483 | 96.577 | 98.452 | 98.474 | 98.509 | 98.528 | 98.477 | 98.532 | 98.444 | 98.519 | 98.297 | 98.47022 | 0.07256338 | 98.297 | 98.532
1482 | 96.578 | 98.454 | 98.467 | 98.493 | 98.518 | 98.467 | 98.527 | 98.433 | 98.52 | 98.294 | 98.46367 | 0.07144928 | 98.294 | 98.527
1481 | 96.593 | 98.447 | 98.471 | 98.498 | 98.511 | 98.461 | 98.515 | 98.435 | 98.512 | 98.286 | 98.45956 | 0.07155786 | 98.286 | 98.515
1480 | 96.613 | 98.447 | 98.457 | 98.491 | 98.504 | 98.466 | 98.516 | 98.423 | 98.504 | 98.3 | 98.45644 | 0.06617989 | 98.3 | 98.516
1479 | 96.599 | 98.447 | 98.466 | 98.504 | 98.514 | 98.474 | 98.509 | 98.438 | 98.517 | 98.306 | 98.46389 | 0.06611249 | 98.306 | 98.517
1478 | 96.619 | 98.443 | 98.466 | 98.495 | 98.514 | 98.452 | 98.514 | 98.429 | 98.51 | 98.275 | 98.45533 | 0.07494665 | 98.275 | 98.514
1477 | 96.611 | 98.462 | 98.469 | 98.503 | 98.517 | 98.484 | 98.539 | 98.436 | 98.511 | 98.307 | 98.46978 | 0.06867091 | 98.307 | 98.539
1476 | 96.624 | 98.448 | 98.462 | 98.493 | 98.503 | 98.475 | 98.525 | 98.43 | 98.518 | 98.3 | 98.46156 | 0.06835406 | 98.3 | 98.525
1475 | 96.624 | 98.452 | 98.469 | 98.494 | 98.515 | 98.448 | 98.502 | 98.427 | 98.517 | 98.281 | 98.45611 | 0.07286708 | 98.281 | 98.517
1474 | 96.633 | 98.462 | 98.463 | 98.504 | 98.507 | 98.49 | 98.537 | 98.434 | 98.524 | 98.312 | 98.47033 | 0.06773293 | 98.312 | 98.537
1473 | 96.64 | 98.463 | 98.467 | 98.502 | 98.511 | 98.465 | 98.518 | 98.432 | 98.517 | 98.286 | 98.46233 | 0.07251896 | 98.286 | 98.518
1472 | 96.665 | 98.432 | 98.467 | 98.488 | 98.502 | 98.451 | 98.501 | 98.419 | 98.509 | 98.272 | 98.449 | 0.07372245 | 98.272 | 98.509
1471 | 96.649 | 98.461 | 98.46 | 98.493 | 98.516 | 98.481 | 98.528 | 98.433 | 98.523 | 98.303 | 98.46644 | 0.06915944 | 98.303 | 98.528
1470 | 96.677 | 98.456 | 98.464 | 98.494 | 98.495 | 98.457 | 98.515 | 98.439 | 98.51 | 98.285 | 98.45722 | 0.06977066 | 98.285 | 98.515
1469 | 96.681 | 98.429 | 98.453 | 98.482 | 98.501 | 98.445 | 98.496 | 98.412 | 98.501 | 98.267 | 98.44289 | 0.07356535 | 98.267 | 98.501
1468 | 96.667 | 98.455 | 98.462 | 98.492 | 98.503 | 98.468 | 98.519 | 98.431 | 98.523 | 98.293 | 98.46067 | 0.0699482 | 98.293 | 98.523
1467 | 96.705 | 98.45 | 98.466 | 98.498 | 98.5 | 98.455 | 98.507 | 98.43 | 98.51 | 98.286 | 98.45578 | 0.06975811 | 98.286 | 98.51
1466 | 96.706 | 98.433 | 98.45 | 98.48 | 98.496 | 98.442 | 98.491 | 98.407 | 98.497 | 98.265 | 98.44011 | 0.07284649 | 98.265 | 98.497
1465 | 96.71 | 98.435 | 98.444 | 98.492 | 98.494 | 98.442 | 98.515 | 98.418 | 98.5 | 98.28 | 98.44667 | 0.07121622 | 98.28 | 98.515
1464 | 96.707 | 98.451 | 98.473 | 98.505 | 98.51 | 98.47 | 98.526 | 98.441 | 98.523 | 98.296 | 98.46611 | 0.07081745 | 98.296 | 98.526
1463 | 96.732 | 98.422 | 98.446 | 98.466 | 98.487 | 98.437 | 98.481 | 98.414 | 98.497 | 98.261 | 98.43456 | 0.07126905 | 98.261 | 98.497
1462 | 96.698 | 98.442 | 98.466 | 98.496 | 98.503 | 98.456 | 98.511 | 98.418 | 98.508 | 98.281 | 98.45344 | 0.07232239 | 98.281 | 98.511
1461 | 96.706 | 98.455 | 98.478 | 98.511 | 98.521 | 98.477 | 98.526 | 98.447 | 98.533 | 98.297 | 98.47167 | 0.07259304 | 98.297 | 98.533
1460 | 96.755 | 98.415 | 98.437 | 98.469 | 98.485 | 98.429 | 98.472 | 98.398 | 98.483 | 98.248 | 98.42622 | 0.0736661 | 98.248 | 98.485
1459 | 96.723 | 98.43 | 98.444 | 98.483 | 98.487 | 98.453 | 98.504 | 98.416 | 98.496 | 98.281 | 98.44378 | 0.06828576 | 98.281 | 98.504
1458 | 96.726 | 98.462 | 98.469 | 98.503 | 98.515 | 98.473 | 98.535 | 98.448 | 98.532 | 98.296 | 98.47033 | 0.07247068 | 98.296 | 98.535
1457 | 96.76 | 98.433 | 98.444 | 98.475 | 98.493 | 98.453 | 98.488 | 98.401 | 98.49 | 98.268 | 98.43833 | 0.0708449 | 98.268 | 98.493
1456 | 96.759 | 98.43 | 98.446 | 98.473 | 98.474 | 98.441 | 98.494 | 98.404 | 98.496 | 98.269 | 98.43633 | 0.0696868 | 98.269 | 98.496
1455 | 96.722 | 98.465 | 98.48 | 98.509 | 98.526 | 98.485 | 98.536 | 98.453 | 98.535 | 98.311 | 98.47778 | 0.06947442 | 98.311 | 98.536
1454 | 96.773 | 98.431 | 98.444 | 98.472 | 98.488 | 98.445 | 98.498 | 98.407 | 98.488 | 98.269 | 98.438 | 0.07018903 | 98.269 | 98.498
1453 | 96.763 | 98.434 | 98.449 | 98.49 | 98.501 | 98.447 | 98.503 | 98.43 | 98.514 | 98.266 | 98.44822 | 0.07549798 | 98.266 | 98.514
1452 | 96.751 | 98.448 | 98.467 | 98.499 | 98.516 | 98.47 | 98.52 | 98.433 | 98.522 | 98.288 | 98.46256 | 0.07301389 | 98.288 | 98.522
1451 | 96.773 | 98.435 | 98.441 | 98.475 | 98.489 | 98.46 | 98.52 | 98.418 | 98.504 | 98.281 | 98.447 | 0.07059745 | 98.281 | 98.52
1450 | 96.768 | 98.436 | 98.449 | 98.488 | 98.507 | 98.449 | 98.503 | 98.423 | 98.505 | 98.278 | 98.44867 | 0.07160831 | 98.278 | 98.507
1449 | 96.771 | 98.435 | 98.447 | 98.484 | 98.503 | 98.464 | 98.508 | 98.418 | 98.503 | 98.289 | 98.45011 | 0.06847708 | 98.289 | 98.508
1448 | 96.785 | 98.444 | 98.441 | 98.476 | 98.499 | 98.469 | 98.52 | 98.43 | 98.503 | 98.281 | 98.45144 | 0.07089272 | 98.281 | 98.52
1447 | 96.783 | 98.44 | 98.451 | 98.473 | 98.498 | 98.447 | 98.505 | 98.416 | 98.503 | 98.279 | 98.44578 | 0.06983333 | 98.279 | 98.505
1446 | 96.788 | 98.434 | 98.453 | 98.478 | 98.491 | 98.442 | 98.493 | 98.414 | 98.502 | 98.261 | 98.44089 | 0.07383841 | 98.261 | 98.502
1445 | 96.781 | 98.443 | 98.458 | 98.491 | 98.496 | 98.478 | 98.529 | 98.426 | 98.517 | 98.296 | 98.45933 | 0.0697603 | 98.296 | 98.529
1444 | 96.802 | 98.443 | 98.448 | 98.472 | 98.489 | 98.45 | 98.506 | 98.413 | 98.505 | 98.27 | 98.444 | 0.07216647 | 98.27 | 98.506
1443 | 96.797 | 98.427 | 98.454 | 98.479 | 98.487 | 98.446 | 98.487 | 98.408 | 98.502 | 98.276 | 98.44067 | 0.06901087 | 98.276 | 98.502
1442 | 96.81 | 98.438 | 98.459 | 98.483 | 98.495 | 98.46 | 98.523 | 98.422 | 98.509 | 98.281 | 98.45222 | 0.07206729 | 98.281 | 98.523
1441 | 96.811 | 98.443 | 98.452 | 98.474 | 98.486 | 98.451 | 98.501 | 98.412 | 98.505 | 98.271 | 98.44389 | 0.07132749 | 98.271 | 98.505
1440 | 96.825 | 98.418 | 98.444 | 98.48 | 98.49 | 98.438 | 98.49 | 98.409 | 98.494 | 98.257 | 98.43556 | 0.07440785 | 98.257 | 98.494
1439 | 96.818 | 98.449 | 98.453 | 98.493 | 98.488 | 98.46 | 98.517 | 98.423 | 98.506 | 98.29 | 98.45322 | 0.06824914 | 98.29 | 98.517
1438 | 96.836 | 98.435 | 98.447 | 98.47 | 98.481 | 98.436 | 98.485 | 98.407 | 98.499 | 98.257 | 98.43522 | 0.07292938 | 98.257 | 98.499
1437 | 96.842 | 98.419 | 98.434 | 98.462 | 98.483 | 98.437 | 98.492 | 98.399 | 98.487 | 98.268 | 98.43122 | 0.06919497 | 98.268 | 98.492
1436 | 96.841 | 98.443 | 98.45 | 98.479 | 98.48 | 98.444 | 98.501 | 98.412 | 98.506 | 98.27 | 98.44278 | 0.07153457 | 98.27 | 98.506
1435 | 96.834 | 98.436 | 98.454 | 98.482 | 98.501 | 98.45 | 98.497 | 98.417 | 98.503 | 98.262 | 98.44467 | 0.07502666 | 98.262 | 98.503
1434 | 96.855 | 98.409 | 98.438 | 98.459 | 98.486 | 98.433 | 98.498 | 98.401 | 98.485 | 98.265 | 98.43044 | 0.07089096 | 98.265 | 98.498
1433 | 96.839 | 98.444 | 98.455 | 98.49 | 98.493 | 98.443 | 98.503 | 98.412 | 98.504 | 98.269 | 98.44589 | 0.07360103 | 98.269 | 98.504
1432 | 96.867 | 98.427 | 98.442 | 98.467 | 98.48 | 98.434 | 98.491 | 98.405 | 98.504 | 98.264 | 98.43489 | 0.07176427 | 98.264 | 98.504
1431 | 96.853 | 98.422 | 98.439 | 98.47 | 98.491 | 98.445 | 98.501 | 98.403 | 98.492 | 98.26 | 98.43589 | 0.07407166 | 98.26 | 98.501
1430 | 96.861 | 98.432 | 98.445 | 98.475 | 98.477 | 98.441 | 98.49 | 98.394 | 98.49 | 98.264 | 98.43422 | 0.07112977 | 98.264 | 98.49
1429 | 96.867 | 98.436 | 98.454 | 98.479 | 98.487 | 98.44 | 98.49 | 98.412 | 98.511 | 98.267 | 98.44178 | 0.07260127 | 98.267 | 98.511
1428 | 96.887 | 98.411 | 98.423 | 98.46 | 98.472 | 98.432 | 98.487 | 98.396 | 98.485 | 98.255 | 98.42456 | 0.07147222 | 98.255 | 98.487
1427 | 96.864 | 98.425 | 98.443 | 98.475 | 98.486 | 98.433 | 98.497 | 98.391 | 98.496 | 98.261 | 98.43411 | 0.07427894 | 98.261 | 98.497
1426 | 96.871 | 98.437 | 98.457 | 98.493 | 98.501 | 98.448 | 98.508 | 98.423 | 98.513 | 98.277 | 98.45078 | 0.07302188 | 98.277 | 98.513
1425 | 96.879 | 98.42 | 98.436 | 98.452 | 98.475 | 98.436 | 98.481 | 98.391 | 98.48 | 98.255 | 98.42511 | 0.07045645 | 98.255 | 98.481
1424 | 96.886 | 98.419 | 98.432 | 98.461 | 98.476 | 98.419 | 98.473 | 98.391 | 98.486 | 98.254 | 98.42344 | 0.07107938 | 98.254 | 98.486
1423 | 96.863 | 98.44 | 98.46 | 98.491 | 98.503 | 98.458 | 98.52 | 98.421 | 98.509 | 98.286 | 98.45422 | 0.07133684 | 98.286 | 98.52
1422 | 96.886 | 98.417 | 98.432 | 98.461 | 98.486 | 98.435 | 98.497 | 98.401 | 98.485 | 98.267 | 98.43122 | 0.07000496 | 98.267 | 98.497
1421 | 96.887 | 98.429 | 98.439 | 98.466 | 98.486 | 98.432 | 98.482 | 98.407 | 98.493 | 98.258 | 98.43244 | 0.07180723 | 98.258 | 98.493
1420 | 96.874 | 98.432 | 98.456 | 98.478 | 98.5 | 98.453 | 98.521 | 98.415 | 98.502 | 98.291 | 98.44978 | 0.06883273 | 98.291 | 98.521
1419 | 96.879 | 98.419 | 98.442 | 98.466 | 98.483 | 98.454 | 98.492 | 98.4 | 98.493 | 98.276 | 98.43611 | 0.06804308 | 98.276 | 98.493
1418 | 96.883 | 98.433 | 98.446 | 98.467 | 98.485 | 98.426 | 98.484 | 98.415 | 98.497 | 98.259 | 98.43467 | 0.07189402 | 98.259 | 98.497
1417 | 96.889 | 98.425 | 98.44 | 98.474 | 98.479 | 98.452 | 98.511 | 98.411 | 98.497 | 98.279 | 98.44089 | 0.06900262 | 98.279 | 98.511
1416 | 96.887 | 98.425 | 98.443 | 98.466 | 98.48 | 98.446 | 98.49 | 98.408 | 98.497 | 98.27 | 98.43611 | 0.06899537 | 98.27 | 98.497
1415 | 96.895 | 98.424 | 98.438 | 98.469 | 98.479 | 98.428 | 98.48 | 98.403 | 98.491 | 98.25 | 98.42911 | 0.0736282 | 98.25 | 98.491
1414 | 96.899 | 98.425 | 98.442 | 98.461 | 98.478 | 98.452 | 98.498 | 98.403 | 98.489 | 98.27 | 98.43533 | 0.06900725 | 98.27 | 98.498
1413 | 96.914 | 98.425 | 98.437 | 98.463 | 98.476 | 98.429 | 98.489 | 98.402 | 98.495 | 98.255 | 98.43011 | 0.07279671 | 98.255 | 98.495
1412 | 96.889 | 98.431 | 98.443 | 98.472 | 98.493 | 98.432 | 98.485 | 98.401 | 98.492 | 98.263 | 98.43467 | 0.07185924 | 98.263 | 98.493
1411 | 96.9 | 98.426 | 98.438 | 98.475 | 98.483 | 98.448 | 98.504 | 98.408 | 98.501 | 98.273 | 98.43956 | 0.07076919 | 98.273 | 98.504
1410 | 96.882 | 98.444 | 98.449 | 98.478 | 98.487 | 98.447 | 98.506 | 98.418 | 98.502 | 98.27 | 98.44456 | 0.07176021 | 98.27 | 98.506
1409 | 96.902 | 98.429 | 98.433 | 98.455 | 98.473 | 98.432 | 98.49 | 98.399 | 98.489 | 98.257 | 98.42856 | 0.07109872 | 98.257 | 98.49
1408 | 96.906 | 98.424 | 98.44 | 98.466 | 98.471 | 98.446 | 98.48 | 98.401 | 98.492 | 98.261 | 98.43122 | 0.06991205 | 98.261 | 98.492
1407 | 96.914 | 98.418 | 98.444 | 98.467 | 98.481 | 98.431 | 98.481 | 98.4 | 98.488 | 98.26 | 98.43 | 0.07077782 | 98.26 | 98.488
1406 | 96.894 | 98.427 | 98.437 | 98.467 | 98.486 | 98.436 | 98.492 | 98.408 | 98.492 | 98.264 | 98.43433 | 0.07085019 | 98.264 | 98.492
1405 | 96.89 | 98.417 | 98.443 | 98.454 | 98.47 | 98.438 | 98.487 | 98.39 | 98.493 | 98.263 | 98.42833 | 0.07005355 | 98.263 | 98.493
1404 | 96.893 | 98.443 | 98.455 | 98.474 | 98.492 | 98.443 | 98.491 | 98.421 | 98.508 | 98.257 | 98.44267 | 0.07509494 | 98.257 | 98.508
1403 | 96.925 | 98.416 | 98.421 | 98.47 | 98.481 | 98.431 | 98.474 | 98.393 | 98.471 | 98.239 | 98.42178 | 0.07528077 | 98.239 | 98.481
1402 | 96.905 | 98.4 | 98.437 | 98.453 | 98.471 | 98.436 | 98.479 | 98.395 | 98.477 | 98.252 | 98.42222 | 0.07086039 | 98.252 | 98.479
1401 | 96.858 | 98.447 | 98.468 | 98.491 | 98.493 | 98.449 | 98.503 | 98.427 | 98.517 | 98.279 | 98.45267 | 0.07147377 | 98.279 | 98.517
1400 | 96.923 | 98.415 | 98.421 | 98.447 | 98.464 | 98.418 | 98.467 | 98.38 | 98.469 | 98.241 | 98.41356 | 0.07121466 | 98.241 | 98.469
1399 | 96.913 | 98.398 | 98.422 | 98.438 | 98.467 | 98.427 | 98.472 | 98.376 | 98.467 | 98.239 | 98.41178 | 0.07251858 | 98.239 | 98.472
1398 | 96.891 | 98.439 | 98.451 | 98.481 | 98.485 | 98.436 | 98.49 | 98.411 | 98.499 | 98.264 | 98.43956 | 0.07214588 | 98.264 | 98.499
1397 | 96.877 | 98.412 | 98.442 | 98.466 | 98.474 | 98.433 | 98.49 | 98.384 | 98.483 | 98.263 | 98.42744 | 0.07076742 | 98.263 | 98.49
1396 | 96.884 | 98.416 | 98.419 | 98.444 | 98.467 | 98.435 | 98.475 | 98.387 | 98.491 | 98.25 | 98.42044 | 0.07165911 | 98.25 | 98.491
1395 | 96.875 | 98.425 | 98.449 | 98.464 | 98.485 | 98.436 | 98.494 | 98.395 | 98.485 | 98.263 | 98.43289 | 0.0713818 | 98.263 | 98.494
1394 | 96.921 | 98.396 | 98.414 | 98.439 | 98.46 | 98.416 | 98.466 | 98.369 | 98.457 | 98.243 | 98.40667 | 0.06928564 | 98.243 | 98.466
1393 | 96.861 | 98.415 | 98.433 | 98.453 | 98.472 | 98.428 | 98.481 | 98.391 | 98.485 | 98.258 | 98.424 | 0.06976568 | 98.258 | 98.485
1392 | 96.85 | 98.427 | 98.434 | 98.461 | 98.472 | 98.43 | 98.49 | 98.385 | 98.484 | 98.257 | 98.42667 | 0.07169379 | 98.257 | 98.49
1391 | 96.879 | 98.405 | 98.426 | 98.452 | 98.464 | 98.421 | 98.487 | 98.381 | 98.47 | 98.259 | 98.41833 | 0.06858207 | 98.259 | 98.487
1390 | 96.861 | 98.4 | 98.419 | 98.455 | 98.461 | 98.428 | 98.473 | 98.385 | 98.473 | 98.249 | 98.41589 | 0.0700918 | 98.249 | 98.473
1389 | 96.842 | 98.41 | 98.435 | 98.464 | 98.475 | 98.423 | 98.477 | 98.39 | 98.484 | 98.258 | 98.424 | 0.07039176 | 98.258 | 98.484
1388 | 96.821 | 98.423 | 98.441 | 98.464 | 98.479 | 98.452 | 98.513 | 98.401 | 98.491 | 98.283 | 98.43856 | 0.06765004 | 98.283 | 98.513
1387 | 96.833 | 98.416 | 98.424 | 98.447 | 98.469 | 98.424 | 98.474 | 98.381 | 98.476 | 98.24 | 98.41678 | 0.07336344 | 98.24 | 98.476
1386 | 96.821 | 98.406 | 98.426 | 98.444 | 98.461 | 98.41 | 98.474 | 98.39 | 98.471 | 98.247 | 98.41433 | 0.0695036 | 98.247 | 98.474
1385 | 96.804 | 98.42 | 98.424 | 98.465 | 98.469 | 98.458 | 98.503 | 98.396 | 98.496 | 98.277 | 98.43422 | 0.06869821 | 98.277 | 98.503
1384 | 96.785 | 98.406 | 98.431 | 98.446 | 98.459 | 98.419 | 98.488 | 98.383 | 98.484 | 98.248 | 98.41822 | 0.07259438 | 98.248 | 98.488
1383 | 96.769 | 98.414 | 98.448 | 98.46 | 98.472 | 98.424 | 98.481 | 98.391 | 98.499 | 98.258 | 98.42744 | 0.07218745 | 98.258 | 98.499
1382 | 96.768 | 98.43 | 98.431 | 98.468 | 98.482 | 98.458 | 98.508 | 98.389 | 98.497 | 98.266 | 98.43656 | 0.07390553 | 98.266 | 98.508
1381 | 96.779 | 98.426 | 98.427 | 98.441 | 98.462 | 98.422 | 98.479 | 98.383 | 98.478 | 98.24 | 98.41756 | 0.07319001 | 98.24 | 98.479
1380 | 96.777 | 98.382 | 98.41 | 98.429 | 98.45 | 98.397 | 98.447 | 98.354 | 98.457 | 98.224 | 98.39444 | 0.07249674 | 98.224 | 98.457
1379 | 96.759 | 98.411 | 98.425 | 98.453 | 98.462 | 98.44 | 98.486 | 98.395 | 98.49 | 98.258 | 98.42444 | 0.07009478 | 98.258 | 98.49
1378 | 96.749 | 98.418 | 98.422 | 98.443 | 98.457 | 98.406 | 98.459 | 98.385 | 98.469 | 98.242 | 98.41122 | 0.06913714 | 98.242 | 98.469
1377 | 96.735 | 98.387 | 98.422 | 98.433 | 98.457 | 98.414 | 98.46 | 98.369 | 98.459 | 98.236 | 98.40411 | 0.07068671 | 98.236 | 98.46
1376 | 96.698 | 98.42 | 98.43 | 98.466 | 98.48 | 98.438 | 98.5 | 98.412 | 98.497 | 98.257 | 98.43333 | 0.0737411 | 98.257 | 98.5
1375 | 96.718 | 98.411 | 98.425 | 98.44 | 98.465 | 98.409 | 98.472 | 98.387 | 98.473 | 98.236 | 98.41311 | 0.07304356 | 98.236 | 98.473
1374 | 96.716 | 98.372 | 98.392 | 98.42 | 98.445 | 98.398 | 98.447 | 98.358 | 98.459 | 98.225 | 98.39067 | 0.07121446 | 98.225 | 98.459
1373 | 96.658 | 98.414 | 98.43 | 98.468 | 98.476 | 98.432 | 98.501 | 98.406 | 98.495 | 98.262 | 98.43156 | 0.07233967 | 98.262 | 98.501
1372 | 96.691 | 98.421 | 98.423 | 98.444 | 98.454 | 98.411 | 98.46 | 98.381 | 98.469 | 98.24 | 98.41144 | 0.06989834 | 98.24 | 98.469
1371 | 96.658 | 98.385 | 98.407 | 98.431 | 98.454 | 98.409 | 98.469 | 98.377 | 98.47 | 98.228 | 98.40333 | 0.07408272 | 98.228 | 98.47
1370 | 96.621 | 98.412 | 98.421 | 98.458 | 98.473 | 98.426 | 98.484 | 98.395 | 98.484 | 98.255 | 98.42311 | 0.07098317 | 98.255 | 98.484
1369 | 96.632 | 98.43 | 98.427 | 98.455 | 98.47 | 98.429 | 98.473 | 98.386 | 98.48 | 98.257 | 98.423 | 0.0689275 | 98.257 | 98.48
1368 | 96.655 | 98.379 | 98.4 | 98.412 | 98.434 | 98.388 | 98.436 | 98.354 | 98.443 | 98.211 | 98.38411 | 0.07123455 | 98.211 | 98.443
1367 | 96.605 | 98.405 | 98.419 | 98.445 | 98.455 | 98.406 | 98.466 | 98.369 | 98.459 | 98.223 | 98.40522 | 0.07529405 | 98.223 | 98.466
1366 | 96.609 | 98.416 | 98.439 | 98.469 | 98.467 | 98.435 | 98.488 | 98.395 | 98.486 | 98.262 | 98.42856 | 0.06993052 | 98.262 | 98.488
1365 | 96.611 | 98.376 | 98.405 | 98.42 | 98.433 | 98.398 | 98.457 | 98.356 | 98.441 | 98.222 | 98.38978 | 0.07044817 | 98.222 | 98.457
1364 | 96.597 | 98.4 | 98.422 | 98.432 | 98.445 | 98.409 | 98.451 | 98.378 | 98.467 | 98.211 | 98.40167 | 0.0765539 | 98.211 | 98.467
1363 | 96.579 | 98.415 | 98.427 | 98.465 | 98.47 | 98.421 | 98.489 | 98.381 | 98.483 | 98.267 | 98.42422 | 0.06901047 | 98.267 | 98.489
1362 | 96.637 | 98.366 | 98.385 | 98.401 | 98.428 | 98.386 | 98.433 | 98.333 | 98.425 | 98.198 | 98.37278 | 0.07305782 | 98.198 | 98.433
1361 | 96.608 | 98.39 | 98.404 | 98.419 | 98.439 | 98.391 | 98.437 | 98.362 | 98.461 | 98.215 | 98.39089 | 0.07253524 | 98.215 | 98.461
1360 | 96.615 | 98.397 | 98.419 | 98.432 | 98.457 | 98.424 | 98.488 | 98.373 | 98.458 | 98.252 | 98.41111 | 0.06878307 | 98.252 | 98.488
1359 | 96.656 | 98.365 | 98.378 | 98.399 | 98.427 | 98.381 | 98.425 | 98.346 | 98.426 | 98.203 | 98.37222 | 0.06971509 | 98.203 | 98.427
1358 | 96.625 | 98.39 | 98.409 | 98.424 | 98.438 | 98.394 | 98.449 | 98.37 | 98.46 | 98.229 | 98.39589 | 0.06912569 | 98.229 | 98.46
1357 | 96.608 | 98.397 | 98.411 | 98.425 | 98.448 | 98.427 | 98.478 | 98.368 | 98.456 | 98.241 | 98.40567 | 0.06984268 | 98.241 | 98.478
1356 | 96.643 | 98.379 | 98.394 | 98.419 | 98.432 | 98.394 | 98.456 | 98.358 | 98.456 | 98.222 | 98.39 | 0.07134248 | 98.222 | 98.456
1355 | 96.642 | 98.38 | 98.399 | 98.423 | 98.44 | 98.39 | 98.443 | 98.358 | 98.445 | 98.217 | 98.38833 | 0.07117935 | 98.217 | 98.445
1354 | 96.623 | 98.393 | 98.399 | 98.427 | 98.447 | 98.417 | 98.463 | 98.369 | 98.463 | 98.234 | 98.40133 | 0.07045921 | 98.234 | 98.463
1353 | 96.662 | 98.381 | 98.389 | 98.422 | 98.432 | 98.401 | 98.453 | 98.357 | 98.452 | 98.221 | 98.38978 | 0.07111044 | 98.221 | 98.453
1352 | 96.637 | 98.383 | 98.405 | 98.421 | 98.446 | 98.395 | 98.449 | 98.363 | 98.455 | 98.225 | 98.39356 | 0.07065959 | 98.225 | 98.455
1351 | 96.622 | 98.39 | 98.414 | 98.434 | 98.447 | 98.412 | 98.463 | 98.366 | 98.471 | 98.231 | 98.40311 | 0.07283963 | 98.231 | 98.471
1350 | 96.646 | 98.378 | 98.403 | 98.425 | 98.445 | 98.395 | 98.458 | 98.38 | 98.455 | 98.218 | 98.39522 | 0.07320823 | 98.218 | 98.458
1349 | 96.631 | 98.385 | 98.395 | 98.417 | 98.437 | 98.395 | 98.453 | 98.362 | 98.448 | 98.224 | 98.39067 | 0.06953596 | 98.224 | 98.453
1348 | 96.623 | 98.389 | 98.408 | 98.42 | 98.442 | 98.403 | 98.449 | 98.358 | 98.451 | 98.235 | 98.395 | 0.06719747 | 98.235 | 98.451
1347 | 96.637 | 98.391 | 98.398 | 98.425 | 98.447 | 98.398 | 98.461 | 98.373 | 98.46 | 98.218 | 98.39678 | 0.07416498 | 98.218 | 98.461
1346 | 96.629 | 98.387 | 98.4 | 98.42 | 98.435 | 98.391 | 98.45 | 98.364 | 98.455 | 98.222 | 98.39156 | 0.07047892 | 98.222 | 98.455
1345 | 96.643 | 98.363 | 98.386 | 98.415 | 98.427 | 98.383 | 98.447 | 98.345 | 98.436 | 98.209 | 98.379 | 0.07232738 | 98.209 | 98.447
1344 | 96.629 | 98.383 | 98.397 | 98.435 | 98.45 | 98.413 | 98.459 | 98.378 | 98.465 | 98.233 | 98.40144 | 0.07093326 | 98.233 | 98.465
1343 | 96.622 | 98.39 | 98.391 | 98.421 | 98.433 | 98.388 | 98.443 | 98.357 | 98.452 | 98.216 | 98.38789 | 0.07140806 | 98.216 | 98.452
1342 | 96.643 | 98.358 | 98.38 | 98.405 | 98.421 | 98.377 | 98.442 | 98.341 | 98.423 | 98.199 | 98.37178 | 0.07259955 | 98.199 | 98.442
1341 | 96.613 | 98.395 | 98.404 | 98.434 | 98.447 | 98.402 | 98.466 | 98.385 | 98.47 | 98.232 | 98.40389 | 0.07157067 | 98.232 | 98.47
1340 | 96.611 | 98.378 | 98.4 | 98.424 | 98.441 | 98.392 | 98.452 | 98.359 | 98.445 | 98.215 | 98.38956 | 0.07285107 | 98.215 | 98.452
1339 | 96.632 | 98.353 | 98.373 | 98.394 | 98.423 | 98.38 | 98.425 | 98.334 | 98.431 | 98.195 | 98.36756 | 0.07279786 | 98.195 | 98.431
1338 | 96.613 | 98.386 | 98.397 | 98.419 | 98.443 | 98.389 | 98.458 | 98.364 | 98.461 | 98.229 | 98.394 | 0.0705638 | 98.229 | 98.461
1337 | 96.611 | 98.371 | 98.38 | 98.419 | 98.429 | 98.388 | 98.444 | 98.339 | 98.437 | 98.217 | 98.38044 | 0.07040971 | 98.217 | 98.444
1336 | 96.607 | 98.358 | 98.37 | 98.404 | 98.42 | 98.373 | 98.427 | 98.348 | 98.442 | 98.192 | 98.37044 | 0.07450522 | 98.192 | 98.442
1335 | 96.588 | 98.379 | 98.401 | 98.424 | 98.442 | 98.397 | 98.457 | 98.366 | 98.452 | 98.229 | 98.39411 | 0.06966786 | 98.229 | 98.457
1334 | 96.599 | 98.367 | 98.39 | 98.414 | 98.432 | 98.39 | 98.441 | 98.347 | 98.435 | 98.212 | 98.38089 | 0.07095852 | 98.212 | 98.441
1333 | 96.597 | 98.368 | 98.375 | 98.399 | 98.413 | 98.371 | 98.426 | 98.349 | 98.434 | 98.193 | 98.36978 | 0.0722163 | 98.193 | 98.434
1332 | 96.571 | 98.373 | 98.398 | 98.423 | 98.427 | 98.379 | 98.454 | 98.357 | 98.447 | 98.222 | 98.38667 | 0.07025845 | 98.222 | 98.454
1331 | 96.593 | 98.359 | 98.389 | 98.403 | 98.418 | 98.387 | 98.438 | 98.348 | 98.425 | 98.21 | 98.37522 | 0.06860353 | 98.21 | 98.438
1330 | 96.591 | 98.348 | 98.367 | 98.394 | 98.413 | 98.367 | 98.416 | 98.331 | 98.422 | 98.19 | 98.36089 | 0.07152 | 98.19 | 98.422
1329 | 96.58 | 98.355 | 98.369 | 98.401 | 98.409 | 98.379 | 98.426 | 98.338 | 98.422 | 98.195 | 98.366 | 0.07082902 | 98.195 | 98.426
1328 | 96.552 | 98.366 | 98.391 | 98.41 | 98.43 | 98.398 | 98.451 | 98.361 | 98.443 | 98.217 | 98.38522 | 0.07047655 | 98.217 | 98.451
1327 | 96.561 | 98.357 | 98.37 | 98.399 | 98.41 | 98.372 | 98.428 | 98.337 | 98.434 | 98.189 | 98.36622 | 0.07398949 | 98.189 | 98.434
1326 | 96.545 | 98.355 | 98.378 | 98.405 | 98.42 | 98.378 | 98.426 | 98.341 | 98.43 | 98.186 | 98.36878 | 0.07541349 | 98.186 | 98.43
1325 | 96.525 | 98.375 | 98.389 | 98.414 | 98.425 | 98.396 | 98.451 | 98.363 | 98.447 | 98.225 | 98.38722 | 0.06793154 | 98.225 | 98.451
1324 | 96.534 | 98.355 | 98.366 | 98.389 | 98.407 | 98.362 | 98.412 | 98.33 | 98.43 | 98.18 | 98.359 | 0.07417041 | 98.18 | 98.43
1323 | 96.519 | 98.355 | 98.371 | 98.396 | 98.411 | 98.349 | 98.42 | 98.331 | 98.418 | 98.203 | 98.36156 | 0.06763526 | 98.203 | 98.42
1322 | 96.5 | 98.371 | 98.374 | 98.412 | 98.421 | 98.394 | 98.451 | 98.347 | 98.443 | 98.208 | 98.38011 | 0.07305896 | 98.208 | 98.451
1321 | 96.494 | 98.357 | 98.367 | 98.395 | 98.408 | 98.361 | 98.415 | 98.34 | 98.421 | 98.186 | 98.36111 | 0.07158814 | 98.186 | 98.421
1320 | 96.49 | 98.35 | 98.365 | 98.396 | 98.412 | 98.37 | 98.423 | 98.33 | 98.418 | 98.198 | 98.36244 | 0.0695056 | 98.198 | 98.423
1319 | 96.449 | 98.367 | 98.377 | 98.412 | 98.419 | 98.383 | 98.44 | 98.351 | 98.454 | 98.202 | 98.37833 | 0.0744211 | 98.202 | 98.454
1318 | 96.446 | 98.368 | 98.372 | 98.403 | 98.415 | 98.372 | 98.428 | 98.353 | 98.432 | 98.194 | 98.37078 | 0.07210544 | 98.194 | 98.432
1317 | 96.44 | 98.359 | 98.375 | 98.389 | 98.41 | 98.373 | 98.427 | 98.326 | 98.412 | 98.201 | 98.36356 | 0.06823876 | 98.201 | 98.427
1316 | 96.426 | 98.355 | 98.369 | 98.407 | 98.413 | 98.37 | 98.422 | 98.354 | 98.444 | 98.193 | 98.36967 | 0.0734915 | 98.193 | 98.444
1315 | 96.406 | 98.367 | 98.363 | 98.406 | 98.407 | 98.363 | 98.422 | 98.344 | 98.437 | 98.181 | 98.36556 | 0.07598044 | 98.181 | 98.437
1314 | 96.386 | 98.346 | 98.371 | 98.401 | 98.403 | 98.368 | 98.425 | 98.331 | 98.418 | 98.195 | 98.362 | 0.07029403 | 98.195 | 98.425
1313 | 96.382 | 98.353 | 98.368 | 98.4 | 98.409 | 98.363 | 98.419 | 98.345 | 98.425 | 98.192 | 98.36378 | 0.07084274 | 98.192 | 98.425
1312 | 96.359 | 98.369 | 98.376 | 98.399 | 98.409 | 98.365 | 98.421 | 98.344 | 98.428 | 98.2 | 98.36789 | 0.0688521 | 98.2 | 98.428
1311 | 96.327 | 98.349 | 98.363 | 98.408 | 98.411 | 98.374 | 98.427 | 98.339 | 98.421 | 98.197 | 98.36544 | 0.07087332 | 98.197 | 98.427
1310 | 96.322 | 98.349 | 98.355 | 98.392 | 98.409 | 98.362 | 98.414 | 98.335 | 98.425 | 98.189 | 98.35889 | 0.07121349 | 98.189 | 98.425
1309 | 96.298 | 98.373 | 98.381 | 98.401 | 98.424 | 98.372 | 98.442 | 98.347 | 98.442 | 98.209 | 98.37678 | 0.07107703 | 98.209 | 98.442
1308 | 96.309 | 98.339 | 98.344 | 98.382 | 98.406 | 98.34 | 98.402 | 98.314 | 98.408 | 98.174 | 98.34544 | 0.07294709 | 98.174 | 98.408
1307 | 96.279 | 98.345 | 98.357 | 98.376 | 98.395 | 98.361 | 98.415 | 98.323 | 98.418 | 98.184 | 98.35267 | 0.07068062 | 98.184 | 98.418
1306 | 96.273 | 98.356 | 98.376 | 98.411 | 98.416 | 98.371 | 98.431 | 98.332 | 98.418 | 98.205 | 98.36844 | 0.06955414 | 98.205 | 98.431
1305 | 96.286 | 98.331 | 98.341 | 98.364 | 98.383 | 98.346 | 98.402 | 98.304 | 98.392 | 98.166 | 98.33656 | 0.07120062 | 98.166 | 98.402
1304 | 96.254 | 98.344 | 98.347 | 98.38 | 98.392 | 98.356 | 98.41 | 98.322 | 98.398 | 98.17 | 98.34656 | 0.07222034 | 98.17 | 98.41
1303 | 96.243 | 98.357 | 98.381 | 98.399 | 98.414 | 98.374 | 98.43 | 98.339 | 98.39 | 98.209 | 98.36589 | 0.06501239 | 98.209 | 98.43
1302 | 96.301 | 98.308 | 98.331 | 98.335 | 98.371 | 98.335 | 98.387 | 98.29 | 98.368 | 98.155 | 98.32 | 0.06913212 | 98.155 | 98.387
1301 | 96.259 | 98.337 | 98.343 | 98.37 | 98.386 | 98.334 | 98.389 | 98.313 | 98.379 | 98.162 | 98.33478 | 0.06996388 | 98.162 | 98.389
1300 | 96.213 | 98.361 | 98.38 | 98.401 | 98.43 | 98.376 | 98.433 | 98.335 | 98.432 | 98.209 | 98.373 | 0.07040597 | 98.209 | 98.433
1299 | 96.293 | 98.304 | 98.313 | 98.338 | 98.359 | 98.346 | 98.389 | 98.287 | 98.373 | 98.151 | 98.31778 | 0.07071205 | 98.151 | 98.389
1298 | 96.227 | 98.34 | 98.354 | 98.372 | 98.404 | 98.331 | 98.39 | 98.322 | 98.39 | 98.162 | 98.34056 | 0.07280301 | 98.162 | 98.404
1297 | 96.23 | 98.331 | 98.348 | 98.381 | 98.402 | 98.353 | 98.425 | 98.319 | 98.406 | 98.185 | 98.35 | 0.07157688 | 98.185 | 98.425
1296 | 96.265 | 98.302 | 98.321 | 98.353 | 98.369 | 98.333 | 98.384 | 98.286 | 98.378 | 98.15 | 98.31956 | 0.07202276 | 98.15 | 98.384
1295 | 96.203 | 98.339 | 98.34 | 98.389 | 98.394 | 98.336 | 98.395 | 98.314 | 98.403 | 98.166 | 98.34178 | 0.07352853 | 98.166 | 98.403
1294 | 96.174 | 98.347 | 98.358 | 98.385 | 98.403 | 98.373 | 98.423 | 98.333 | 98.419 | 98.193 | 98.35933 | 0.0697137 | 98.193 | 98.423
1293 | 96.23 | 98.315 | 98.317 | 98.36 | 98.371 | 98.344 | 98.4 | 98.299 | 98.381 | 98.154 | 98.32678 | 0.07290024 | 98.154 | 98.4
1292 | 96.202 | 98.318 | 98.326 | 98.35 | 98.369 | 98.325 | 98.386 | 98.296 | 98.364 | 98.159 | 98.32144 | 0.06720884 | 98.159 | 98.386
1291 | 96.172 | 98.331 | 98.346 | 98.363 | 98.386 | 98.346 | 98.408 | 98.324 | 98.392 | 98.174 | 98.34111 | 0.06885391 | 98.174 | 98.408
1290 | 96.184 | 98.34 | 98.351 | 98.384 | 98.388 | 98.358 | 98.41 | 98.315 | 98.404 | 98.17 | 98.34667 | 0.07314882 | 98.17 | 98.41
1289 | 96.194 | 98.306 | 98.32 | 98.351 | 98.365 | 98.319 | 98.371 | 98.29 | 98.369 | 98.142 | 98.31478 | 0.07117194 | 98.142 | 98.371
1288 | 96.141 | 98.331 | 98.342 | 98.368 | 98.382 | 98.351 | 98.411 | 98.31 | 98.39 | 98.164 | 98.33878 | 0.07259266 | 98.164 | 98.411
1287 | 96.157 | 98.343 | 98.343 | 98.384 | 98.388 | 98.355 | 98.41 | 98.326 | 98.425 | 98.183 | 98.35078 | 0.07107 | 98.183 | 98.425
1286 | 96.153 | 98.311 | 98.332 | 98.35 | 98.369 | 98.324 | 98.381 | 98.298 | 98.386 | 98.149 | 98.32222 | 0.07185015 | 98.149 | 98.386
1285 | 96.138 | 98.311 | 98.333 | 98.357 | 98.377 | 98.336 | 98.39 | 98.296 | 98.354 | 98.151 | 98.32278 | 0.07092915 | 98.151 | 98.39
1284 | 96.138 | 98.34 | 98.346 | 98.379 | 98.369 | 98.363 | 98.411 | 98.317 | 98.402 | 98.182 | 98.34544 | 0.06804247 | 98.182 | 98.411
1283 | 96.133 | 98.309 | 98.326 | 98.356 | 98.362 | 98.323 | 98.379 | 98.302 | 98.377 | 98.14 | 98.31933 | 0.07303766 | 98.14 | 98.379
1282 | 96.118 | 98.312 | 98.319 | 98.352 | 98.393 | 98.33 | 98.378 | 98.29 | 98.389 | 98.146 | 98.32322 | 0.07560221 | 98.146 | 98.393
1281 | 96.093 | 98.344 | 98.353 | 98.376 | 98.406 | 98.356 | 98.413 | 98.335 | 98.41 | 98.188 | 98.35344 | 0.06876066 | 98.188 | 98.413
1280 | 96.117 | 98.32 | 98.325 | 98.348 | 98.366 | 98.313 | 98.377 | 98.283 | 98.374 | 98.137 | 98.31589 | 0.07403115 | 98.137 | 98.377
1279 | 96.109 | 98.299 | 98.315 | 98.336 | 98.356 | 98.322 | 98.367 | 98.276 | 98.374 | 98.14 | 98.30944 | 0.07113387 | 98.14 | 98.374
1278 | 96.063 | 98.34 | 98.344 | 98.396 | 98.388 | 98.349 | 98.414 | 98.327 | 98.405 | 98.181 | 98.34933 | 0.07062577 | 98.181 | 98.414
1277 | 96.076 | 98.323 | 98.335 | 98.352 | 98.38 | 98.333 | 98.391 | 98.28 | 98.365 | 98.157 | 98.324 | 0.0708149 | 98.157 | 98.391
1276 | 96.083 | 98.291 | 98.3 | 98.334 | 98.354 | 98.308 | 98.361 | 98.293 | 98.375 | 98.132 | 98.30533 | 0.07209369 | 98.132 | 98.375
1275 | 96.037 | 98.322 | 98.343 | 98.374 | 98.384 | 98.344 | 98.403 | 98.314 | 98.392 | 98.17 | 98.33844 | 0.07041681 | 98.17 | 98.403
1274 | 96.054 | 98.315 | 98.333 | 98.361 | 98.367 | 98.33 | 98.385 | 98.288 | 98.379 | 98.158 | 98.324 | 0.06983373 | 98.158 | 98.385
1273 | 96.043 | 98.298 | 98.305 | 98.341 | 98.361 | 98.315 | 98.37 | 98.286 | 98.381 | 98.126 | 98.30922 | 0.07650454 | 98.126 | 98.381
1272 | 96.035 | 98.31 | 98.321 | 98.351 | 98.365 | 98.328 | 98.383 | 98.288 | 98.371 | 98.158 | 98.31944 | 0.06799469 | 98.158 | 98.383
1271 | 96.043 | 98.307 | 98.316 | 98.34 | 98.365 | 98.332 | 98.375 | 98.279 | 98.374 | 98.142 | 98.31444 | 0.07226879 | 98.142 | 98.375
1270 | 96.026 | 98.292 | 98.307 | 98.332 | 98.345 | 98.312 | 98.367 | 98.281 | 98.366 | 98.136 | 98.30422 | 0.07004245 | 98.136 | 98.367
1269 | 96.006 | 98.311 | 98.318 | 98.351 | 98.348 | 98.321 | 98.388 | 98.28 | 98.372 | 98.141 | 98.31444 | 0.07290595 | 98.141 | 98.388
1268 | 95.999 | 98.313 | 98.336 | 98.359 | 98.366 | 98.334 | 98.389 | 98.284 | 98.381 | 98.164 | 98.32511 | 0.06893556 | 98.164 | 98.389
1267 | 96.022 | 98.278 | 98.29 | 98.315 | 98.334 | 98.297 | 98.348 | 98.261 | 98.342 | 98.118 | 98.287 | 0.06996964 | 98.118 | 98.348
1266 | 95.96 | 98.318 | 98.326 | 98.354 | 98.372 | 98.322 | 98.385 | 98.286 | 98.372 | 98.159 | 98.32156 | 0.0688188 | 98.159 | 98.385
1265 | 95.972 | 98.3 | 98.32 | 98.342 | 98.361 | 98.331 | 98.381 | 98.289 | 98.388 | 98.152 | 98.31822 | 0.07087626 | 98.152 | 98.388
1264 | 96 | 98.275 | 98.282 | 98.318 | 98.328 | 98.282 | 98.338 | 98.251 | 98.326 | 98.11 | 98.27889 | 0.06981304 | 98.11 | 98.338
1263 | 95.966 | 98.291 | 98.311 | 98.333 | 98.345 | 98.304 | 98.364 | 98.278 | 98.37 | 98.131 | 98.303 | 0.07184358 | 98.131 | 98.37
1262 | 95.927 | 98.302 | 98.321 | 98.353 | 98.362 | 98.329 | 98.379 | 98.298 | 98.366 | 98.157 | 98.31856 | 0.06697968 | 98.157 | 98.379
1261 | 95.976 | 98.278 | 98.278 | 98.308 | 98.323 | 98.275 | 98.338 | 98.253 | 98.309 | 98.112 | 98.27489 | 0.06669791 | 98.112 | 98.338
1260 | 95.933 | 98.292 | 98.309 | 98.33 | 98.335 | 98.312 | 98.366 | 98.262 | 98.378 | 98.131 | 98.30167 | 0.07317274 | 98.131 | 98.378
1259 | 95.897 | 98.295 | 98.311 | 98.342 | 98.355 | 98.309 | 98.366 | 98.288 | 98.386 | 98.14 | 98.31022 | 0.07208637 | 98.14 | 98.386
1258 | 95.91 | 98.298 | 98.303 | 98.333 | 98.339 | 98.304 | 98.368 | 98.273 | 98.358 | 98.13 | 98.30067 | 0.07093307 | 98.13 | 98.368
1257 | 95.91 | 98.282 | 98.299 | 98.326 | 98.336 | 98.302 | 98.359 | 98.263 | 98.351 | 98.116 | 98.29267 | 0.07342002 | 98.116 | 98.359
1256 | 95.884 | 98.29 | 98.311 | 98.338 | 98.353 | 98.31 | 98.367 | 98.28 | 98.373 | 98.132 | 98.306 | 0.07305135 | 98.132 | 98.373
1255 | 95.887 | 98.305 | 98.307 | 98.338 | 98.35 | 98.303 | 98.359 | 98.284 | 98.376 | 98.124 | 98.30511 | 0.07439833 | 98.124 | 98.376
1254 | 95.886 | 98.281 | 98.294 | 98.325 | 98.338 | 98.296 | 98.343 | 98.252 | 98.342 | 98.119 | 98.28778 | 0.07054746 | 98.119 | 98.343
1253 | 95.858 | 98.293 | 98.31 | 98.333 | 98.342 | 98.307 | 98.361 | 98.274 | 98.365 | 98.131 | 98.30178 | 0.07089213 | 98.131 | 98.365
1252 | 95.853 | 98.309 | 98.314 | 98.35 | 98.362 | 98.31 | 98.371 | 98.283 | 98.371 | 98.131 | 98.31122 | 0.07459856 | 98.131 | 98.371
1251 | 95.844 | 98.283 | 98.303 | 98.316 | 98.341 | 98.299 | 98.355 | 98.265 | 98.351 | 98.12 | 98.29256 | 0.07157882 | 98.12 | 98.355
1250 | 95.828 | 98.292 | 98.303 | 98.332 | 98.34 | 98.302 | 98.362 | 98.275 | 98.369 | 98.13 | 98.30056 | 0.07143898 | 98.13 | 98.369
1249 | 95.833 | 98.305 | 98.315 | 98.34 | 98.352 | 98.302 | 98.358 | 98.282 | 98.363 | 98.128 | 98.305 | 0.07208849 | 98.128 | 98.363
1248 | 95.813 | 98.285 | 98.293 | 98.332 | 98.343 | 98.302 | 98.366 | 98.262 | 98.355 | 98.129 | 98.29633 | 0.07167287 | 98.129 | 98.366
1247 | 95.792 | 98.276 | 98.297 | 98.319 | 98.349 | 98.3 | 98.356 | 98.274 | 98.359 | 98.129 | 98.29544 | 0.07043989 | 98.129 | 98.359
1246 | 95.823 | 98.298 | 98.308 | 98.337 | 98.341 | 98.303 | 98.368 | 98.271 | 98.357 | 98.131 | 98.30156 | 0.07104596 | 98.131 | 98.368
1245 | 95.795 | 98.269 | 98.281 | 98.31 | 98.336 | 98.299 | 98.347 | 98.248 | 98.342 | 98.117 | 98.28322 | 0.07102073 | 98.117 | 98.347
1244 | 95.793 | 98.274 | 98.287 | 98.317 | 98.326 | 98.291 | 98.337 | 98.258 | 98.349 | 98.112 | 98.28344 | 0.0709773 | 98.112 | 98.349
1243 | 95.764 | 98.301 | 98.32 | 98.332 | 98.354 | 98.314 | 98.379 | 98.266 | 98.363 | 98.142 | 98.30789 | 0.07098141 | 98.142 | 98.379
1242 | 95.795 | 98.272 | 98.276 | 98.303 | 98.321 | 98.285 | 98.328 | 98.237 | 98.326 | 98.098 | 98.27178 | 0.07167597 | 98.098 | 98.328
1241 | 95.768 | 98.267 | 98.283 | 98.309 | 98.327 | 98.284 | 98.336 | 98.25 | 98.345 | 98.104 | 98.27833 | 0.07284916 | 98.104 | 98.345
1240 | 95.761 | 98.287 | 98.292 | 98.316 | 98.332 | 98.3 | 98.363 | 98.246 | 98.338 | 98.115 | 98.28767 | 0.07305648 | 98.115 | 98.363
1239 | 95.766 | 98.253 | 98.278 | 98.302 | 98.322 | 98.286 | 98.335 | 98.247 | 98.333 | 98.092 | 98.272 | 0.07475627 | 98.092 | 98.335
1238 | 95.75 | 98.362 | 98.272 | 98.303 | 98.326 | 98.27 | 98.331 | 98.252 | 98.338 | 98.107 | 98.28456 | 0.07584872 | 98.107 | 98.362
1237 | 95.731 | 98.246 | 98.29 | 98.312 | 98.328 | 98.296 | 98.352 | 98.25 | 98.336 | 98.11 | 98.28 | 0.07328028 | 98.11 | 98.352
1236 | 95.736 | 98.139 | 98.283 | 98.307 | 98.318 | 98.279 | 98.335 | 98.24 | 98.337 | 98.102 | 98.26 | 0.08516308 | 98.102 | 98.337
1235 | 95.718 | 98.263 | 98.275 | 98.301 | 98.32 | 98.272 | 98.334 | 98.242 | 98.339 | 98.102 | 98.272 | 0.07190967 | 98.102 | 98.339
1234 | 95.703 | 98.293 | 98.287 | 98.307 | 98.323 | 98.285 | 98.353 | 98.242 | 98.338 | 98.118 | 98.28289 | 0.06993469 | 98.118 | 98.353
1233 | 95.709 | 98.245 | 98.268 | 98.303 | 98.318 | 98.279 | 98.333 | 98.245 | 98.342 | 98.098 | 98.27011 | 0.07370964 | 98.098 | 98.342
1232 | 95.706 | 98.259 | 98.266 | 98.3 | 98.31 | 98.265 | 98.328 | 98.234 | 98.321 | 98.096 | 98.26433 | 0.07063108 | 98.096 | 98.328
1231 | 95.692 | 98.261 | 98.268 | 98.299 | 98.309 | 98.284 | 98.33 | 98.227 | 98.331 | 98.092 | 98.26678 | 0.07365762 | 98.092 | 98.331
1230 | 95.665 | 98.265 | 98.273 | 98.308 | 98.327 | 98.29 | 98.339 | 98.258 | 98.347 | 98.113 | 98.28 | 0.07045389 | 98.113 | 98.347
1229 | 95.679 | 98.252 | 98.265 | 98.286 | 98.312 | 98.266 | 98.321 | 98.229 | 98.329 | 98.094 | 98.26156 | 0.07113563 | 98.094 | 98.329
1228 | 95.67 | 98.257 | 98.264 | 98.295 | 98.316 | 98.273 | 98.328 | 98.222 | 98.315 | 98.088 | 98.262 | 0.07348129 | 98.088 | 98.328
1227 | 95.648 | 98.265 | 98.27 | 98.3 | 98.323 | 98.273 | 98.337 | 98.259 | 98.354 | 98.105 | 98.27622 | 0.07270278 | 98.105 | 98.354
1226 | 95.655 | 98.248 | 98.258 | 98.288 | 98.302 | 98.268 | 98.317 | 98.226 | 98.308 | 98.093 | 98.25644 | 0.06823143 | 98.093 | 98.317
1225 | 95.638 | 98.266 | 98.264 | 98.293 | 98.306 | 98.269 | 98.328 | 98.233 | 98.324 | 98.086 | 98.26322 | 0.07328843 | 98.086 | 98.328
1224 | 95.615 | 98.269 | 98.276 | 98.311 | 98.326 | 98.286 | 98.338 | 98.264 | 98.361 | 98.112 | 98.28256 | 0.07210775 | 98.112 | 98.361
1223 | 95.632 | 98.256 | 98.259 | 98.282 | 98.304 | 98.256 | 98.316 | 98.222 | 98.309 | 98.086 | 98.25444 | 0.07020704 | 98.086 | 98.316
1222 | 95.617 | 98.247 | 98.264 | 98.296 | 98.299 | 98.266 | 98.315 | 98.233 | 98.321 | 98.082 | 98.25811 | 0.07259897 | 98.082 | 98.321
1221 | 95.604 | 98.272 | 98.266 | 98.304 | 98.315 | 98.271 | 98.33 | 98.248 | 98.342 | 98.11 | 98.27311 | 0.06890472 | 98.11 | 98.342
1220 | 95.582 | 98.266 | 98.268 | 98.299 | 98.318 | 98.271 | 98.328 | 98.233 | 98.322 | 98.093 | 98.26644 | 0.07229992 | 98.093 | 98.328
1219 | 95.599 | 98.248 | 98.258 | 98.278 | 98.293 | 98.254 | 98.318 | 98.224 | 98.312 | 98.077 | 98.25133 | 0.07226168 | 98.077 | 98.318
1218 | 95.574 | 98.263 | 98.275 | 98.308 | 98.322 | 98.27 | 98.335 | 98.241 | 98.334 | 98.105 | 98.27256 | 0.07119535 | 98.105 | 98.335
1217 | 95.573 | 98.262 | 98.265 | 98.288 | 98.309 | 98.274 | 98.333 | 98.226 | 98.312 | 98.089 | 98.262 | 0.07228762 | 98.089 | 98.333
1216 | 95.582 | 98.224 | 98.24 | 98.268 | 98.299 | 98.245 | 98.3 | 98.21 | 98.313 | 98.07 | 98.241 | 0.0735408 | 98.07 | 98.313
1215 | 95.561 | 98.251 | 98.263 | 98.293 | 98.303 | 98.268 | 98.326 | 98.233 | 98.313 | 98.097 | 98.26078 | 0.06851054 | 98.097 | 98.326
1214 | 95.564 | 98.255 | 98.258 | 98.285 | 98.298 | 98.254 | 98.319 | 98.215 | 98.31 | 98.085 | 98.25322 | 0.07102073 | 98.085 | 98.319
1213 | 95.546 | 98.227 | 98.243 | 98.282 | 98.292 | 98.26 | 98.303 | 98.225 | 98.308 | 98.077 | 98.24633 | 0.07077429 | 98.077 | 98.308
1212 | 95.529 | 98.249 | 98.265 | 98.284 | 98.305 | 98.264 | 98.323 | 98.232 | 98.32 | 98.091 | 98.25922 | 0.07041977 | 98.091 | 98.323
1211 | 95.544 | 98.247 | 98.25 | 98.28 | 98.298 | 98.258 | 98.323 | 98.222 | 98.309 | 98.084 | 98.25233 | 0.071044 | 98.084 | 98.323
1210 | 95.551 | 98.227 | 98.232 | 98.257 | 98.281 | 98.233 | 98.296 | 98.201 | 98.301 | 98.062 | 98.23222 | 0.07225783 | 98.062 | 98.301
1209 | 95.507 | 98.24 | 98.245 | 98.277 | 98.296 | 98.27 | 98.312 | 98.225 | 98.314 | 98.074 | 98.25033 | 0.07323763 | 98.074 | 98.314
1208 | 95.518 | 98.25 | 98.269 | 98.285 | 98.299 | 98.27 | 98.321 | 98.223 | 98.311 | 98.078 | 98.25622 | 0.07341113 | 98.078 | 98.321
1207 | 95.519 | 98.22 | 98.235 | 98.26 | 98.28 | 98.25 | 98.289 | 98.198 | 98.3 | 98.058 | 98.23222 | 0.0732031 | 98.058 | 98.3
1206 | 95.493 | 98.233 | 98.247 | 98.269 | 98.294 | 98.205 | 98.304 | 98.218 | 98.308 | 98.074 | 98.23911 | 0.07231259 | 98.074 | 98.308
1205 | 95.494 | 98.247 | 98.265 | 98.287 | 98.288 | 98.261 | 98.321 | 98.228 | 98.317 | 98.082 | 98.25511 | 0.07173814 | 98.082 | 98.321
1204 | 95.535 | 98.212 | 98.218 | 98.24 | 98.253 | 98.225 | 98.272 | 98.188 | 98.29 | 98.045 | 98.21589 | 0.07131172 | 98.045 | 98.29
1203 | 95.458 | 98.224 | 98.235 | 98.264 | 98.29 | 98.243 | 98.304 | 98.217 | 98.305 | 98.068 | 98.23889 | 0.07227455 | 98.068 | 98.305
1202 | 95.469 | 98.25 | 98.258 | 98.275 | 98.291 | 98.249 | 98.307 | 98.232 | 98.32 | 98.082 | 98.25156 | 0.06986256 | 98.082 | 98.32
1201 | 95.513 | 98.211 | 98.215 | 98.244 | 98.257 | 98.209 | 98.279 | 98.191 | 98.274 | 98.039 | 98.21322 | 0.07224745 | 98.039 | 98.279
1200 | 95.451 | 98.22 | 98.238 | 98.266 | 98.287 | 98.25 | 98.298 | 98.208 | 98.303 | 98.07 | 98.23778 | 0.0712404 | 98.07 | 98.303
1199 | 95.451 | 98.225 | 98.242 | 98.268 | 98.286 | 98.241 | 98.301 | 98.209 | 98.299 | 98.062 | 98.237 | 0.07322568 | 98.062 | 98.301
1198 | 95.435 | 98.229 | 98.235 | 98.271 | 98.27 | 98.232 | 98.299 | 98.203 | 98.298 | 98.071 | 98.23422 | 0.06941322 | 98.071 | 98.299
1197 | 95.443 | 98.231 | 98.241 | 98.264 | 98.276 | 98.244 | 98.302 | 98.209 | 98.31 | 98.061 | 98.23756 | 0.07387677 | 98.061 | 98.31
1196 | 95.459 | 98.222 | 98.232 | 98.258 | 98.269 | 98.23 | 98.277 | 98.193 | 98.299 | 98.052 | 98.22578 | 0.07265979 | 98.052 | 98.299
1195 | 95.433 | 98.24 | 98.239 | 98.267 | 98.28 | 98.233 | 98.298 | 98.203 | 98.3 | 98.073 | 98.237 | 0.0693902 | 98.073 | 98.3
1194 | 95.45 | 98.217 | 98.218 | 98.246 | 98.262 | 98.219 | 98.278 | 98.187 | 98.289 | 98.048 | 98.21822 | 0.07178401 | 98.048 | 98.289
1193 | 95.419 | 98.212 | 98.226 | 98.257 | 98.274 | 98.232 | 98.29 | 98.196 | 98.296 | 98.063 | 98.22733 | 0.07066293 | 98.063 | 98.296
1192 | 95.426 | 98.238 | 98.248 | 98.269 | 98.283 | 98.241 | 98.314 | 98.219 | 98.302 | 98.063 | 98.24189 | 0.07400751 | 98.063 | 98.314
1191 | 95.429 | 98.204 | 98.217 | 98.233 | 98.251 | 98.215 | 98.275 | 98.177 | 98.275 | 98.03 | 98.20856 | 0.07436416 | 98.03 | 98.275
1190 | 95.391 | 98.208 | 98.229 | 98.245 | 98.268 | 98.232 | 98.282 | 98.199 | 98.304 | 98.056 | 98.22478 | 0.07187624 | 98.056 | 98.304
1189 | 95.405 | 98.251 | 98.253 | 98.286 | 98.28 | 98.244 | 98.316 | 98.213 | 98.311 | 98.069 | 98.247 | 0.07447147 | 98.069 | 98.316
1188 | 95.406 | 98.201 | 98.215 | 98.234 | 98.253 | 98.215 | 98.266 | 98.178 | 98.27 | 98.038 | 98.20778 | 0.07058289 | 98.038 | 98.27
1187 | 95.389 | 98.204 | 98.223 | 98.256 | 98.271 | 98.233 | 98.296 | 98.193 | 98.296 | 98.059 | 98.22567 | 0.07266705 | 98.059 | 98.296
1186 | 95.395 | 98.231 | 98.243 | 98.267 | 98.27 | 98.229 | 98.302 | 98.21 | 98.292 | 98.06 | 98.23378 | 0.07188494 | 98.06 | 98.302
1185 | 95.384 | 98.219 | 98.222 | 98.241 | 98.265 | 98.23 | 98.281 | 98.178 | 98.273 | 98.054 | 98.21811 | 0.06927201 | 98.054 | 98.281
1184 | 95.357 | 98.215 | 98.22 | 98.25 | 98.269 | 98.231 | 98.287 | 98.198 | 98.298 | 98.052 | 98.22444 | 0.07292995 | 98.052 | 98.298
1183 | 95.377 | 98.219 | 98.232 | 98.253 | 98.261 | 98.214 | 98.295 | 98.195 | 98.283 | 98.054 | 98.22289 | 0.07128367 | 98.054 | 98.295
1182 | 95.37 | 98.217 | 98.22 | 98.242 | 98.263 | 98.229 | 98.281 | 98.177 | 98.281 | 98.039 | 98.21656 | 0.07447166 | 98.039 | 98.281
1181 | 95.365 | 98.203 | 98.211 | 98.235 | 98.258 | 98.216 | 98.283 | 98.18 | 98.285 | 98.043 | 98.21267 | 0.07305306 | 98.043 | 98.285
1180 | 95.361 | 98.214 | 98.227 | 98.247 | 98.258 | 98.224 | 98.294 | 98.184 | 98.278 | 98.051 | 98.21967 | 0.07156291 | 98.051 | 98.294
1179 | 95.352 | 98.208 | 98.233 | 98.243 | 98.258 | 98.231 | 98.275 | 98.19 | 98.281 | 98.05 | 98.21878 | 0.06976707 | 98.05 | 98.281
1178 | 95.371 | 98.192 | 98.193 | 98.225 | 98.245 | 98.209 | 98.272 | 98.171 | 98.271 | 98.029 | 98.20078 | 0.07343837 | 98.029 | 98.272
1177 | 95.338 | 98.213 | 98.227 | 98.247 | 98.263 | 98.232 | 98.286 | 98.186 | 98.289 | 98.045 | 98.22089 | 0.07391793 | 98.045 | 98.289
1176 | 95.349 | 98.194 | 98.214 | 98.23 | 98.248 | 98.218 | 98.269 | 98.176 | 98.272 | 98.014 | 98.20389 | 0.07805518 | 98.014 | 98.272
1175 | 95.359 | 98.186 | 98.191 | 98.223 | 98.243 | 98.199 | 98.271 | 98.164 | 98.252 | 98.012 | 98.19344 | 0.07636608 | 98.012 | 98.271
1174 | 95.348 | 98.189 | 98.201 | 98.23 | 98.242 | 98.212 | 98.258 | 98.168 | 98.27 | 98.047 | 98.20189 | 0.06670353 | 98.047 | 98.27
1173 | 95.33 | 98.205 | 98.224 | 98.242 | 98.261 | 98.221 | 98.267 | 98.185 | 98.282 | 98.042 | 98.21433 | 0.07165891 | 98.042 | 98.282
1172 | 95.345 | 98.179 | 98.202 | 98.216 | 98.236 | 98.193 | 98.26 | 98.165 | 98.259 | 98.028 | 98.19311 | 0.07027525 | 98.028 | 98.26
1171 | 95.342 | 98.191 | 98.211 | 98.219 | 98.24 | 98.196 | 98.27 | 98.158 | 98.251 | 98.02 | 98.19511 | 0.07384857 | 98.02 | 98.27
1170 | 95.313 | 98.202 | 98.225 | 98.246 | 98.252 | 98.22 | 98.273 | 98.186 | 98.292 | 98.034 | 98.21444 | 0.07542896 | 98.034 | 98.292
1169 | 95.336 | 98.188 | 98.198 | 98.219 | 98.238 | 98.195 | 98.257 | 98.162 | 98.24 | 98.014 | 98.19011 | 0.07244557 | 98.014 | 98.257
1168 | 95.331 | 98.189 | 98.198 | 98.216 | 98.231 | 98.194 | 98.254 | 98.164 | 98.228 | 98.017 | 98.18789 | 0.06941081 | 98.017 | 98.254
1167 | 95.332 | 98.189 | 98.194 | 98.217 | 98.238 | 98.204 | 98.27 | 98.181 | 98.252 | 98.032 | 98.19744 | 0.06895308 | 98.032 | 98.27
1166 | 95.329 | 98.18 | 98.175 | 98.21 | 98.235 | 98.19 | 98.247 | 98.161 | 98.248 | 98.031 | 98.18633 | 0.06648684 | 98.031 | 98.248
1165 | 95.315 | 98.177 | 98.188 | 98.216 | 98.225 | 98.183 | 98.246 | 98.154 | 98.237 | 98.014 | 98.18222 | 0.06999603 | 98.014 | 98.246
1164 | 95.318 | 98.189 | 98.191 | 98.229 | 98.242 | 98.182 | 98.273 | 98.174 | 98.254 | 98.022 | 98.19511 | 0.07375711 | 98.022 | 98.273
1163 | 95.318 | 98.178 | 98.181 | 98.207 | 98.234 | 98.197 | 98.255 | 98.151 | 98.234 | 98.009 | 98.18289 | 0.07287566 | 98.009 | 98.255
1162 | 95.307 | 98.172 | 98.197 | 98.209 | 98.23 | 98.188 | 98.245 | 98.152 | 98.236 | 98.009 | 98.182 | 0.07168333 | 98.009 | 98.245
1161 | 95.307 | 98.192 | 98.198 | 98.234 | 98.238 | 98.196 | 98.268 | 98.167 | 98.262 | 98.03 | 98.19833 | 0.07169031 | 98.03 | 98.268
1160 | 95.318 | 98.176 | 98.182 | 98.202 | 98.225 | 98.179 | 98.243 | 98.15 | 98.244 | 98.006 | 98.17856 | 0.07224284 | 98.006 | 98.244
1159 | 95.295 | 98.171 | 98.189 | 98.207 | 98.223 | 98.189 | 98.251 | 98.145 | 98.239 | 98.003 | 98.17967 | 0.07407429 | 98.003 | 98.251
1158 | 95.301 | 98.182 | 98.199 | 98.221 | 98.247 | 98.211 | 98.26 | 98.165 | 98.255 | 98.031 | 98.19678 | 0.07019042 | 98.031 | 98.26
1157 | 95.3 | 98.174 | 98.189 | 98.214 | 98.226 | 98.178 | 98.25 | 98.148 | 98.233 | 98.004 | 98.17956 | 0.07339978 | 98.004 | 98.25
1156 | 95.291 | 98.173 | 98.18 | 98.209 | 98.227 | 98.187 | 98.237 | 98.154 | 98.241 | 98.011 | 98.17989 | 0.07013816 | 98.011 | 98.241
1155 | 95.297 | 98.174 | 98.187 | 98.213 | 98.231 | 98.18 | 98.247 | 98.158 | 98.245 | 98.007 | 98.18244 | 0.07318489 | 98.007 | 98.247
1154 | 95.287 | 98.179 | 98.194 | 98.211 | 98.232 | 98.192 | 98.25 | 98.152 | 98.246 | 98.007 | 98.18478 | 0.07396752 | 98.007 | 98.25
1153 | 95.284 | 98.179 | 98.178 | 98.198 | 98.226 | 98.18 | 98.239 | 98.142 | 98.259 | 98.003 | 98.17822 | 0.07492626 | 98.003 | 98.259
1152 | 95.285 | 98.174 | 98.179 | 98.199 | 98.218 | 98.178 | 98.248 | 98.147 | 98.236 | 98.006 | 98.17611 | 0.07144481 | 98.006 | 98.248
1151 | 95.273 | 98.181 | 98.19 | 98.213 | 98.234 | 98.195 | 98.254 | 98.161 | 98.239 | 98.031 | 98.18867 | 0.06630799 | 98.031 | 98.254
1150 | 95.272 | 98.168 | 98.179 | 98.206 | 98.217 | 98.178 | 98.239 | 98.148 | 98.243 | 98.005 | 98.17589 | 0.071712 | 98.005 | 98.243
1149 | 95.281 | 98.162 | 98.174 | 98.205 | 98.221 | 98.179 | 98.237 | 98.144 | 98.234 | 97.998 | 98.17267 | 0.07311635 | 97.998 | 98.237
1148 | 95.277 | 98.173 | 98.183 | 98.21 | 98.225 | 98.189 | 98.24 | 98.153 | 98.23 | 98.008 | 98.179 | 0.07023888 | 98.008 | 98.24
1147 | 95.273 | 98.165 | 98.164 | 98.202 | 98.217 | 98.17 | 98.231 | 98.147 | 98.222 | 97.998 | 98.16844 | 0.07054274 | 97.998 | 98.231
1146 | 95.27 | 98.164 | 98.169 | 98.195 | 98.219 | 98.179 | 98.249 | 98.15 | 98.243 | 97.998 | 98.174 | 0.07462741 | 97.998 | 98.249
1145 | 95.273 | 98.164 | 98.186 | 98.197 | 98.219 | 98.187 | 98.228 | 98.153 | 98.256 | 98 | 98.17667 | 0.07353571 | 98 | 98.256
1144 | 95.285 | 98.15 | 98.166 | 98.191 | 98.211 | 98.167 | 98.233 | 98.137 | 98.226 | 97.997 | 98.16422 | 0.07103657 | 97.997 | 98.233
1143 | 95.297 | 98.153 | 98.157 | 98.18 | 98.203 | 98.172 | 98.22 | 98.124 | 98.217 | 97.982 | 98.15644 | 0.07260012 | 97.982 | 98.22
1142 | 95.26 | 98.17 | 98.178 | 98.201 | 98.223 | 98.184 | 98.241 | 98.161 | 98.241 | 98 | 98.17767 | 0.07294176 | 98 | 98.241
1141 | 95.282 | 98.164 | 98.159 | 98.193 | 98.206 | 98.166 | 98.229 | 98.136 | 98.234 | 97.987 | 98.16378 | 0.07405366 | 97.987 | 98.234
1140 | 95.303 | 98.145 | 98.163 | 98.173 | 98.198 | 98.154 | 98.224 | 98.117 | 98.208 | 97.978 | 98.15111 | 0.07292538 | 97.978 | 98.224
1139 | 95.263 | 98.167 | 98.172 | 98.194 | 98.22 | 98.169 | 98.238 | 98.154 | 98.235 | 98.002 | 98.17233 | 0.07103696 | 98.002 | 98.238
1138 | 95.301 | 98.143 | 98.156 | 98.175 | 98.205 | 98.153 | 98.222 | 98.13 | 98.209 | 97.987 | 98.15333 | 0.07006961 | 97.987 | 98.222
1137 | 95.289 | 98.152 | 98.163 | 98.182 | 98.202 | 98.156 | 98.222 | 98.127 | 98.206 | 97.976 | 98.154 | 0.07324445 | 97.976 | 98.222
1136 | 95.256 | 98.163 | 98.17 | 98.198 | 98.22 | 98.182 | 98.25 | 98.144 | 98.245 | 98.006 | 98.17533 | 0.07315907 | 98.006 | 98.25
1135 | 95.306 | 98.156 | 98.151 | 98.184 | 98.203 | 98.151 | 98.223 | 98.132 | 98.218 | 97.992 | 98.15667 | 0.06968142 | 97.992 | 98.223
1134 | 95.291 | 98.141 | 98.157 | 98.171 | 98.195 | 98.149 | 98.217 | 98.12 | 98.196 | 97.975 | 98.14678 | 0.07126847 | 97.975 | 98.217
1133 | 95.278 | 98.145 | 98.159 | 98.185 | 98.216 | 98.169 | 98.225 | 98.135 | 98.217 | 97.994 | 98.16056 | 0.07046295 | 97.994 | 98.225
1132 | 95.317 | 98.146 | 98.147 | 98.19 | 98.201 | 98.159 | 98.226 | 98.127 | 98.22 | 97.987 | 98.15589 | 0.07225726 | 97.987 | 98.226
1131 | 95.315 | 98.138 | 98.145 | 98.159 | 98.181 | 98.142 | 98.202 | 98.096 | 98.193 | 97.965 | 98.13567 | 0.07169379 | 97.965 | 98.202
1130 | 95.274 | 98.156 | 98.157 | 98.185 | 98.205 | 98.162 | 98.226 | 98.137 | 98.231 | 97.979 | 98.15978 | 0.07530401 | 97.979 | 98.231
1129 | 95.318 | 98.148 | 98.159 | 98.19 | 98.205 | 98.161 | 98.23 | 98.137 | 98.223 | 97.995 | 98.16089 | 0.07043338 | 97.995 | 98.23
1128 | 95.323 | 98.134 | 98.137 | 98.164 | 98.187 | 98.142 | 98.208 | 98.103 | 98.19 | 97.965 | 98.13667 | 0.07232911 | 97.965 | 98.208
1127 | 95.284 | 98.132 | 98.153 | 98.171 | 98.195 | 98.156 | 98.205 | 98.131 | 98.223 | 97.977 | 98.14922 | 0.07200135 | 97.977 | 98.223
1126 | 95.311 | 98.159 | 98.165 | 98.196 | 98.199 | 98.165 | 98.234 | 98.12 | 98.222 | 97.983 | 98.16033 | 0.0750966 | 97.983 | 98.234
1125 | 95.332 | 98.132 | 98.138 | 98.148 | 98.178 | 98.148 | 98.203 | 98.091 | 98.186 | 97.957 | 98.13122 | 0.07324749 | 97.957 | 98.203
1124 | 95.316 | 98.115 | 98.132 | 98.156 | 98.185 | 98.133 | 98.204 | 98.112 | 98.214 | 97.966 | 98.13522 | 0.07369325 | 97.966 | 98.214
1123 | 95.313 | 98.166 | 98.169 | 98.186 | 98.202 | 98.164 | 98.225 | 98.124 | 98.21 | 97.98 | 98.15844 | 0.07329071 | 97.98 | 98.225
1122 | 95.321 | 98.149 | 98.154 | 98.178 | 98.197 | 98.167 | 98.216 | 98.115 | 98.206 | 97.965 | 98.14967 | 0.07602631 | 97.965 | 98.216
1121 | 95.329 | 98.115 | 98.131 | 98.152 | 98.179 | 98.133 | 98.2 | 98.106 | 98.202 | 97.962 | 98.13111 | 0.07245075 | 97.962 | 98.202
1120 | 95.33 | 98.139 | 98.144 | 98.17 | 98.188 | 98.147 | 98.213 | 98.113 | 98.198 | 97.958 | 98.14111 | 0.07566777 | 97.958 | 98.213
1119 | 95.342 | 98.15 | 98.148 | 98.177 | 98.182 | 98.147 | 98.207 | 98.105 | 98.201 | 97.958 | 98.14167 | 0.07572978 | 97.958 | 98.207
1118 | 95.343 | 98.111 | 98.117 | 98.151 | 98.181 | 98.133 | 98.2 | 98.107 | 98.2 | 97.96 | 98.12889 | 0.07314274 | 97.96 | 98.2
1117 | 95.327 | 98.143 | 98.152 | 98.178 | 98.196 | 98.155 | 98.217 | 98.115 | 98.205 | 97.977 | 98.14867 | 0.07213702 | 97.977 | 98.217
1116 | 95.361 | 98.147 | 98.155 | 98.17 | 98.183 | 98.155 | 98.204 | 98.11 | 98.205 | 97.964 | 98.14367 | 0.07359008 | 97.964 | 98.205
1115 | 95.38 | 98.104 | 98.107 | 98.124 | 98.159 | 98.115 | 98.185 | 98.1 | 98.17 | 97.938 | 98.11133 | 0.07207635 | 97.938 | 98.185
1114 | 95.343 | 98.133 | 98.14 | 98.161 | 98.186 | 98.146 | 98.201 | 98.113 | 98.207 | 97.968 | 98.13944 | 0.07173059 | 97.968 | 98.207
1113 | 95.377 | 98.148 | 98.156 | 98.175 | 98.181 | 98.151 | 98.22 | 98.122 | 98.215 | 97.966 | 98.14822 | 0.07530235 | 97.966 | 98.22
1112 | 95.393 | 98.105 | 98.095 | 98.14 | 98.161 | 98.114 | 98.179 | 98.08 | 98.173 | 97.94 | 98.10967 | 0.07271176 | 97.94 | 98.179
1111 | 95.34 | 98.138 | 98.146 | 98.164 | 98.187 | 98.141 | 98.207 | 98.109 | 98.197 | 97.973 | 98.14022 | 0.07019042 | 97.973 | 98.207
1110 | 95.385 | 98.14 | 98.146 | 98.168 | 98.189 | 98.136 | 98.214 | 98.116 | 98.221 | 97.978 | 98.14533 | 0.07231701 | 97.978 | 98.221
1109 | 95.412 | 98.102 | 98.097 | 98.134 | 98.162 | 98.114 | 98.181 | 98.078 | 98.168 | 97.938 | 98.10822 | 0.07289852 | 97.938 | 98.181
1108 | 95.363 | 98.135 | 98.137 | 98.147 | 98.173 | 98.136 | 98.193 | 98.091 | 98.179 | 97.941 | 98.12578 | 0.07558071 | 97.941 | 98.193
1107 | 95.428 | 98.116 | 98.119 | 98.153 | 98.175 | 98.125 | 98.201 | 98.093 | 98.188 | 97.957 | 98.12522 | 0.07279557 | 97.957 | 98.201
1106 | 95.433 | 98.095 | 98.098 | 98.137 | 98.156 | 98.108 | 98.177 | 98.081 | 98.169 | 97.94 | 98.10678 | 0.07144539 | 97.94 | 98.177
1105 | 95.394 | 98.122 | 98.134 | 98.139 | 98.164 | 98.132 | 98.184 | 98.085 | 98.186 | 97.938 | 98.12044 | 0.07536596 | 97.938 | 98.186
1104 | 95.433 | 98.113 | 98.118 | 98.163 | 98.166 | 98.127 | 98.2 | 98.105 | 98.187 | 97.964 | 98.127 | 0.0698892 | 97.964 | 98.2
1103 | 95.459 | 98.098 | 98.095 | 98.127 | 98.155 | 98.113 | 98.171 | 98.085 | 98.169 | 97.933 | 98.10511 | 0.07213953 | 97.933 | 98.171
1102 | 95.411 | 98.12 | 98.13 | 98.139 | 98.165 | 98.115 | 98.178 | 98.084 | 98.196 | 97.941 | 98.11867 | 0.07497666 | 97.941 | 98.196
1101 | 95.459 | 98.112 | 98.107 | 98.151 | 98.175 | 98.13 | 98.2 | 98.104 | 98.193 | 97.956 | 98.12533 | 0.07326664 | 97.956 | 98.2
1100 | 95.471 | 98.099 | 98.102 | 98.117 | 98.14 | 98.099 | 98.165 | 98.073 | 98.165 | 97.918 | 98.09756 | 0.07428343 | 97.918 | 98.165
1099 | 95.451 | 98.103 | 98.119 | 98.136 | 98.162 | 98.109 | 98.176 | 98.078 | 98.174 | 97.944 | 98.11122 | 0.0711772 | 97.944 | 98.176
1098 | 95.468 | 98.108 | 98.108 | 98.143 | 98.165 | 98.129 | 98.193 | 98.09 | 98.191 | 97.946 | 98.11922 | 0.07455162 | 97.946 | 98.193
1097 | 95.492 | 98.103 | 98.112 | 98.129 | 98.144 | 98.112 | 98.175 | 98.066 | 98.173 | 97.923 | 98.10411 | 0.07612563 | 97.923 | 98.175
1096 | 95.484 | 98.094 | 98.105 | 98.124 | 98.153 | 98.104 | 98.17 | 98.081 | 98.179 | 97.928 | 98.10422 | 0.07448788 | 97.928 | 98.179
1095 | 95.467 | 98.113 | 98.129 | 98.15 | 98.173 | 98.138 | 98.195 | 98.087 | 98.189 | 97.953 | 98.12522 | 0.07355402 | 97.953 | 98.195
1094 | 95.508 | 98.105 | 98.105 | 98.128 | 98.15 | 98.111 | 98.166 | 98.079 | 98.174 | 97.931 | 98.10544 | 0.07247605 | 97.931 | 98.174
1093 | 95.492 | 98.111 | 98.114 | 98.132 | 98.158 | 98.114 | 98.18 | 98.079 | 98.186 | 97.933 | 98.11189 | 0.07562646 | 97.933 | 98.186
1092 | 95.499 | 98.105 | 98.115 | 98.13 | 98.158 | 98.107 | 98.169 | 98.075 | 98.18 | 97.937 | 98.10844 | 0.07269476 | 97.937 | 98.18
1091 | 95.512 | 98.111 | 98.118 | 98.145 | 98.154 | 98.122 | 98.178 | 98.078 | 98.174 | 97.942 | 98.11356 | 0.07178459 | 97.942 | 98.178
1090 | 95.509 | 98.107 | 98.102 | 98.125 | 98.153 | 98.111 | 98.171 | 98.072 | 98.178 | 97.937 | 98.10622 | 0.07223015 | 97.937 | 98.178
1089 | 95.522 | 98.092 | 98.099 | 98.121 | 98.155 | 98.104 | 98.168 | 98.077 | 98.181 | 97.931 | 98.10311 | 0.07393822 | 97.931 | 98.181
1088 | 95.533 | 98.113 | 98.125 | 98.14 | 98.162 | 98.131 | 98.184 | 98.088 | 98.181 | 97.93 | 98.11711 | 0.07683171 | 97.93 | 98.184
1087 | 95.535 | 98.099 | 98.105 | 98.127 | 98.153 | 98.108 | 98.172 | 98.079 | 98.179 | 97.927 | 98.10544 | 0.07513007 | 97.927 | 98.179
1086 | 95.543 | 98.081 | 98.104 | 98.133 | 98.146 | 98.1 | 98.178 | 98.063 | 98.169 | 97.933 | 98.10078 | 0.07389144 | 97.933 | 98.178
1085 | 95.565 | 98.113 | 98.112 | 98.13 | 98.153 | 98.113 | 98.183 | 98.088 | 98.182 | 97.927 | 98.11122 | 0.07643916 | 97.927 | 98.183
1084 | 95.575 | 98.096 | 98.097 | 98.112 | 98.14 | 98.101 | 98.168 | 98.067 | 98.166 | 97.929 | 98.09733 | 0.07160307 | 97.929 | 98.168
1083 | 95.587 | 98.078 | 98.086 | 98.114 | 98.143 | 98.091 | 98.156 | 98.058 | 98.146 | 97.905 | 98.08633 | 0.07596545 | 97.905 | 98.156
1082 | 95.594 | 98.105 | 98.11 | 98.125 | 98.136 | 98.108 | 98.165 | 98.083 | 98.189 | 97.937 | 98.10644 | 0.07136195 | 97.937 | 98.189
1081 | 95.598 | 98.085 | 98.094 | 98.122 | 98.14 | 98.096 | 98.163 | 98.067 | 98.167 | 97.922 | 98.09511 | 0.07363499 | 97.922 | 98.167
1080 | 95.602 | 98.086 | 98.091 | 98.118 | 98.144 | 98.102 | 98.155 | 98.052 | 98.148 | 97.918 | 98.09044 | 0.07286651 | 97.918 | 98.155
1079 | 95.619 | 98.089 | 98.101 | 98.119 | 98.145 | 98.094 | 98.162 | 98.062 | 98.17 | 97.927 | 98.09656 | 0.07293338 | 97.927 | 98.17
1078 | 95.626 | 98.081 | 98.091 | 98.123 | 98.143 | 98.086 | 98.162 | 98.071 | 98.167 | 97.926 | 98.09444 | 0.07261906 | 97.926 | 98.167
1077 | 95.648 | 98.072 | 98.083 | 98.094 | 98.126 | 98.078 | 98.145 | 98.042 | 98.146 | 97.898 | 98.076 | 0.07532762 | 97.898 | 98.146
1076 | 95.64 | 98.087 | 98.094 | 98.103 | 98.143 | 98.102 | 98.163 | 98.06 | 98.166 | 97.923 | 98.09344 | 0.07325829 | 97.923 | 98.166
1075 | 95.658 | 98.078 | 98.078 | 98.114 | 98.141 | 98.083 | 98.161 | 98.061 | 98.164 | 97.918 | 98.08867 | 0.07453187 | 97.918 | 98.164
1074 | 95.688 | 98.057 | 98.064 | 98.088 | 98.108 | 98.079 | 98.132 | 98.033 | 98.134 | 97.892 | 98.06522 | 0.07317919 | 97.892 | 98.134
1073 | 95.662 | 98.084 | 98.085 | 98.102 | 98.134 | 98.084 | 98.151 | 98.055 | 98.16 | 97.906 | 98.08456 | 0.07550846 | 97.906 | 98.16
1072 | 95.68 | 98.08 | 98.08 | 98.118 | 98.136 | 98.104 | 98.167 | 98.063 | 98.161 | 97.924 | 98.09256 | 0.07288023 | 97.924 | 98.167
1071 | 95.701 | 98.07 | 98.069 | 98.083 | 98.13 | 98.067 | 98.13 | 98.035 | 98.133 | 97.891 | 98.06756 | 0.07463262 | 97.891 | 98.133
1070 | 95.692 | 98.061 | 98.085 | 98.096 | 98.13 | 98.084 | 98.155 | 98.046 | 98.154 | 97.905 | 98.07956 | 0.07586025 | 97.905 | 98.155
1069 | 95.708 | 98.085 | 98.083 | 98.108 | 98.119 | 98.086 | 98.163 | 98.057 | 98.156 | 97.907 | 98.08489 | 0.07523537 | 97.907 | 98.163
1068 | 95.721 | 98.067 | 98.068 | 98.09 | 98.116 | 98.084 | 98.134 | 98.041 | 98.135 | 97.892 | 98.06967 | 0.07379871 | 97.892 | 98.135
1067 | 95.705 | 98.071 | 98.079 | 98.096 | 98.125 | 98.077 | 98.145 | 98.056 | 98.151 | 97.903 | 98.07811 | 0.07374863 | 97.903 | 98.151
1066 | 95.709 | 98.094 | 98.094 | 98.117 | 98.137 | 98.097 | 98.163 | 98.066 | 98.164 | 97.919 | 98.09456 | 0.0737006 | 97.919 | 98.164
1065 | 95.764 | 98.046 | 98.061 | 98.081 | 98.104 | 98.057 | 98.12 | 98.016 | 98.126 | 97.872 | 98.05367 | 0.0770211 | 97.872 | 98.126
1064 | 95.753 | 98.055 | 98.066 | 98.077 | 98.115 | 98.063 | 98.125 | 98.034 | 98.139 | 97.884 | 98.062 | 0.07538733 | 97.884 | 98.139
1063 | 95.755 | 98.075 | 98.083 | 98.106 | 98.13 | 98.081 | 98.14 | 98.037 | 98.138 | 97.895 | 98.07611 | 0.07592174 | 97.895 | 98.14
1062 | 95.751 | 98.067 | 98.068 | 98.089 | 98.115 | 98.071 | 98.142 | 98.03 | 98.132 | 97.888 | 98.06689 | 0.07588222 | 97.888 | 98.142
1061 | 95.767 | 98.051 | 98.062 | 98.095 | 98.116 | 98.069 | 98.133 | 98.034 | 98.132 | 97.885 | 98.06411 | 0.07598428 | 97.885 | 98.133
1060 | 95.767 | 98.064 | 98.074 | 98.091 | 98.121 | 98.073 | 98.13 | 98.039 | 98.138 | 97.885 | 98.06833 | 0.07622992 | 97.885 | 98.138
1059 | 95.76 | 98.072 | 98.077 | 98.086 | 98.118 | 98.077 | 98.139 | 98.037 | 98.153 | 97.899 | 98.07311 | 0.07462815 | 97.899 | 98.153
1058 | 95.767 | 98.058 | 98.066 | 98.089 | 98.118 | 98.067 | 98.137 | 98.039 | 98.137 | 97.903 | 98.06822 | 0.07126847 | 97.903 | 98.137
1057 | 95.773 | 98.055 | 98.062 | 98.089 | 98.115 | 98.064 | 98.128 | 98.037 | 98.131 | 97.883 | 98.06267 | 0.0753077 | 97.883 | 98.131
1056 | 95.787 | 98.062 | 98.072 | 98.082 | 98.101 | 98.069 | 98.137 | 98.037 | 98.133 | 97.887 | 98.06444 | 0.07410484 | 97.887 | 98.137
1055 | 95.773 | 98.05 | 98.06 | 98.087 | 98.11 | 98.064 | 98.132 | 98.034 | 98.133 | 97.897 | 98.063 | 0.07160831 | 97.897 | 98.133
1054 | 95.795 | 98.051 | 98.061 | 98.081 | 98.103 | 98.059 | 98.127 | 98.031 | 98.133 | 97.893 | 98.05989 | 0.07152 | 97.893 | 98.133
1053 | 95.79 | 98.069 | 98.075 | 98.081 | 98.114 | 98.072 | 98.142 | 98.046 | 98.14 | 97.896 | 98.07056 | 0.07333163 | 97.896 | 98.142
1052 | 95.81 | 98.048 | 98.054 | 98.075 | 98.107 | 98.054 | 98.127 | 98.011 | 98.128 | 97.884 | 98.05422 | 0.07486618 | 97.884 | 98.128
1051 | 95.814 | 98.042 | 98.056 | 98.062 | 98.102 | 98.054 | 98.121 | 98.021 | 98.126 | 97.88 | 98.05156 | 0.07373959 | 97.88 | 98.126
1050 | 95.819 | 98.057 | 98.056 | 98.081 | 98.106 | 98.053 | 98.133 | 98.048 | 98.146 | 97.895 | 98.06389 | 0.07296308 | 97.895 | 98.146
1049 | 95.807 | 98.046 | 98.055 | 98.075 | 98.111 | 98.057 | 98.126 | 98.029 | 98.125 | 97.885 | 98.05656 | 0.0734134 | 97.885 | 98.126
1048 | 95.832 | 98.038 | 98.053 | 98.063 | 98.096 | 98.042 | 98.111 | 98.012 | 98.114 | 97.869 | 98.04422 | 0.07435015 | 97.869 | 98.114
1047 | 95.838 | 98.042 | 98.037 | 98.074 | 98.103 | 98.051 | 98.138 | 98.036 | 98.128 | 97.894 | 98.05589 | 0.07216898 | 97.894 | 98.138
1046 | 95.84 | 98.031 | 98.038 | 98.058 | 98.087 | 98.045 | 98.108 | 98.006 | 98.112 | 97.876 | 98.04011 | 0.07115378 | 97.876 | 98.112
1045 | 95.824 | 98.036 | 98.053 | 98.06 | 98.101 | 98.052 | 98.108 | 98.012 | 98.117 | 97.863 | 98.04467 | 0.07658329 | 97.863 | 98.117
1044 | 95.814 | 98.061 | 98.063 | 98.086 | 98.106 | 98.069 | 98.152 | 98.037 | 98.146 | 97.895 | 98.06833 | 0.07572318 | 97.895 | 98.152
1043 | 95.837 | 98.03 | 98.045 | 98.064 | 98.087 | 98.048 | 98.128 | 98.01 | 98.11 | 97.875 | 98.04411 | 0.0738164 | 97.875 | 98.128
1042 | 95.854 | 98.029 | 98.035 | 98.052 | 98.067 | 98.039 | 98.086 | 97.998 | 98.107 | 97.853 | 98.02956 | 0.07363442 | 97.853 | 98.107
1041 | 95.812 | 98.054 | 98.059 | 98.082 | 98.115 | 98.064 | 98.134 | 98.034 | 98.145 | 97.894 | 98.06456 | 0.07442129 | 97.894 | 98.145
1040 | 95.867 | 98.022 | 98.023 | 98.06 | 98.087 | 98.037 | 98.109 | 97.998 | 98.097 | 97.86 | 98.03256 | 0.07492181 | 97.86 | 98.109
1039 | 95.849 | 98.028 | 98.023 | 98.041 | 98.072 | 98.033 | 98.093 | 97.999 | 98.098 | 97.844 | 98.02567 | 0.07576939 | 97.844 | 98.098
1038 | 95.837 | 98.026 | 98.042 | 98.059 | 98.092 | 98.043 | 98.116 | 98.015 | 98.114 | 97.877 | 98.04267 | 0.07215955 | 97.877 | 98.116
1037 | 95.869 | 98.036 | 98.038 | 98.066 | 98.089 | 98.044 | 98.111 | 98.004 | 98.095 | 97.853 | 98.03733 | 0.07695778 | 97.853 | 98.111
1036 | 95.843 | 98.02 | 98.019 | 98.031 | 98.072 | 98.027 | 98.093 | 97.997 | 98.108 | 97.851 | 98.02422 | 0.07489789 | 97.851 | 98.108
1035 | 95.835 | 98.023 | 98.043 | 98.067 | 98.081 | 98.048 | 98.112 | 98.008 | 98.109 | 97.869 | 98.04 | 0.07329905 | 97.869 | 98.112
1034 | 95.861 | 98.031 | 98.037 | 98.062 | 98.09 | 98.05 | 98.118 | 98.006 | 98.103 | 97.857 | 98.03933 | 0.07735309 | 97.857 | 98.118
1033 | 95.852 | 98.015 | 98.015 | 98.039 | 98.068 | 98.018 | 98.084 | 97.991 | 98.086 | 97.846 | 98.018 | 0.07267393 | 97.846 | 98.086
1032 | 95.824 | 98.014 | 98.028 | 98.059 | 98.087 | 98.037 | 98.099 | 97.999 | 98.102 | 97.857 | 98.03133 | 0.07518145 | 97.857 | 98.102
1031 | 95.862 | 98.04 | 98.038 | 98.049 | 98.081 | 98.041 | 98.098 | 98 | 98.105 | 97.859 | 98.03456 | 0.0736972 | 97.859 | 98.105
1030 | 95.868 | 97.993 | 97.996 | 98.016 | 98.054 | 98.003 | 98.077 | 97.973 | 98.068 | 97.822 | 98.00022 | 0.07600292 | 97.822 | 98.077
1029 | 95.844 | 98.002 | 98.009 | 98.038 | 98.059 | 98.004 | 98.081 | 97.976 | 98.089 | 97.834 | 98.01022 | 0.07640317 | 97.834 | 98.089
1028 | 95.839 | 98.032 | 98.038 | 98.052 | 98.077 | 98.038 | 98.11 | 98.004 | 98.113 | 97.871 | 98.03722 | 0.07211237 | 97.871 | 98.113
1027 | 95.857 | 97.994 | 98 | 98.02 | 98.041 | 98 | 98.074 | 97.975 | 98.069 | 97.819 | 97.99911 | 0.07560827 | 97.819 | 98.074
1026 | 95.824 | 98.002 | 97.999 | 98.026 | 98.061 | 98.011 | 98.081 | 97.973 | 98.081 | 97.839 | 98.00811 | 0.07391117 | 97.839 | 98.081
1025 | 95.824 | 98.028 | 98.035 | 98.047 | 98.083 | 98.037 | 98.103 | 98.009 | 98.108 | 97.862 | 98.03467 | 0.07336382 | 97.862 | 98.108
1024 | 95.829 | 98.008 | 98.003 | 98.023 | 98.048 | 98.005 | 98.077 | 97.978 | 98.078 | 97.839 | 98.00656 | 0.07155612 | 97.839 | 98.078
1023 | 95.802 | 98.006 | 98.013 | 98.04 | 98.067 | 98.017 | 98.081 | 97.97 | 98.079 | 97.833 | 98.01178 | 0.07658782 | 97.833 | 98.081
1022 | 95.788 | 98.021 | 98.033 | 98.038 | 98.086 | 98.023 | 98.114 | 98.009 | 98.11 | 97.865 | 98.03322 | 0.0744711 | 97.865 | 98.114
1021 | 95.81 | 98.003 | 98.002 | 98.019 | 98.055 | 98 | 98.082 | 97.984 | 98.069 | 97.844 | 98.00644 | 0.06991264 | 97.844 | 98.082
1020 | 95.79 | 98.001 | 98.009 | 98.026 | 98.062 | 98.014 | 98.072 | 97.967 | 98.075 | 97.826 | 98.00578 | 0.07638026 | 97.826 | 98.075
1019 | 95.783 | 98.011 | 98.019 | 98.03 | 98.069 | 98.016 | 98.104 | 97.996 | 98.102 | 97.856 | 98.02256 | 0.07398667 | 97.856 | 98.104
1018 | 95.777 | 97.999 | 97.994 | 98.025 | 98.07 | 98.018 | 98.096 | 97.981 | 98.087 | 97.838 | 98.012 | 0.07744353 | 97.838 | 98.096
1017 | 95.772 | 97.996 | 98.007 | 98.026 | 98.062 | 98 | 98.071 | 97.97 | 98.076 | 97.838 | 98.00511 | 0.07272456 | 97.838 | 98.076
1016 | 95.766 | 97.997 | 98.003 | 98.017 | 98.062 | 98.01 | 98.082 | 97.988 | 98.079 | 97.843 | 98.009 | 0.07183314 | 97.843 | 98.082
1015 | 95.75 | 97.995 | 98 | 98.018 | 98.059 | 98.007 | 98.087 | 97.978 | 98.092 | 97.843 | 98.00878 | 0.07445767 | 97.843 | 98.092
1014 | 95.758 | 97.988 | 97.989 | 98.015 | 98.05 | 97.997 | 98.065 | 97.964 | 98.066 | 97.823 | 97.99522 | 0.07416161 | 97.823 | 98.066
1013 | 95.762 | 97.981 | 97.982 | 98.018 | 98.038 | 97.989 | 98.049 | 97.961 | 98.056 | 97.822 | 97.98844 | 0.07081157 | 97.822 | 98.056
1012 | 95.737 | 97.992 | 97.998 | 98.028 | 98.057 | 98.01 | 98.088 | 97.981 | 98.086 | 97.839 | 98.00878 | 0.07494127 | 97.839 | 98.088
1011 | 95.727 | 97.975 | 97.99 | 98.012 | 98.044 | 97.996 | 98.054 | 97.959 | 98.056 | 97.807 | 97.98811 | 0.07626507 | 97.807 | 98.056
1010 | 95.727 | 97.98 | 97.992 | 98.009 | 98.041 | 97.984 | 98.053 | 97.955 | 98.055 | 97.818 | 97.98744 | 0.07249674 | 97.818 | 98.055
1009 | 95.701 | 97.99 | 98 | 98.032 | 98.049 | 98.013 | 98.086 | 97.987 | 98.083 | 97.842 | 98.00911 | 0.07277095 | 97.842 | 98.086
1008 | 95.725 | 97.962 | 97.976 | 97.989 | 98.036 | 97.988 | 98.044 | 97.94 | 98.041 | 97.795 | 97.97456 | 0.07664547 | 97.795 | 98.044
1007 | 95.713 | 97.97 | 97.972 | 97.983 | 98.018 | 97.97 | 98.044 | 97.946 | 98.05 | 97.808 | 97.97344 | 0.0716469 | 97.808 | 98.05
1006 | 95.688 | 97.982 | 97.996 | 98.018 | 98.045 | 98 | 98.065 | 97.967 | 98.064 | 97.833 | 97.99667 | 0.07061161 | 97.833 | 98.065
1005 | 95.678 | 97.975 | 97.977 | 97.992 | 98.019 | 97.991 | 98.036 | 97.95 | 98.048 | 97.802 | 97.97667 | 0.07251207 | 97.802 | 98.048
1004 | 95.668 | 97.962 | 97.964 | 97.992 | 98.033 | 97.973 | 98.051 | 97.946 | 98.058 | 97.807 | 97.97622 | 0.07555094 | 97.807 | 98.058
1003 | 95.655 | 97.98 | 97.984 | 98.008 | 98.044 | 97.996 | 98.059 | 97.953 | 98.052 | 97.812 | 97.98756 | 0.07501352 | 97.812 | 98.059
1002 | 95.658 | 97.96 | 97.972 | 97.986 | 98.015 | 97.971 | 98.041 | 97.939 | 98.041 | 97.792 | 97.96856 | 0.07507848 | 97.792 | 98.041
1001 | 95.646 | 97.956 | 97.954 | 97.982 | 98.017 | 97.96 | 98.043 | 97.936 | 98.042 | 97.796 | 97.96511 | 0.07469512 | 97.796 | 98.043
1000 | 95.631 | 97.961 | 97.974 | 97.999 | 98.023 | 97.98 | 98.046 | 97.935 | 98.05 | 97.805 | 97.97478 | 0.07438713 | 97.805 | 98.05
999 | 95.627 | 97.965 | 97.959 | 97.983 | 98.016 | 97.971 | 98.042 | 97.936 | 98.042 | 97.796 | 97.96778 | 0.07431988 | 97.796 | 98.042
998 | 95.616 | 97.952 | 97.96 | 97.979 | 98.003 | 97.959 | 98.031 | 97.929 | 98.028 | 97.783 | 97.95822 | 0.07433165 | 97.783 | 98.031
997 | 95.578 | 97.967 | 97.969 | 97.992 | 98.023 | 97.979 | 98.048 | 97.943 | 98.039 | 97.803 | 97.97367 | 0.07308044 | 97.803 | 98.048
996 | 95.604 | 97.957 | 97.959 | 97.972 | 98.004 | 97.956 | 98.04 | 97.926 | 98.036 | 97.793 | 97.96033 | 0.07359178 | 97.793 | 98.04
995 | 95.589 | 97.951 | 97.944 | 97.961 | 98.005 | 97.959 | 98.017 | 97.924 | 98.027 | 97.787 | 97.95278 | 0.07146464 | 97.787 | 98.027
994 | 95.555 | 97.948 | 97.952 | 97.97 | 98.008 | 97.962 | 98.034 | 97.919 | 98.035 | 97.786 | 97.95711 | 0.07549742 | 97.786 | 98.035
993 | 95.584 | 97.957 | 97.954 | 97.969 | 97.998 | 97.952 | 98.031 | 97.93 | 98.034 | 97.783 | 97.95644 | 0.07438601 | 97.783 | 98.034
992 | 95.543 | 97.951 | 97.942 | 97.962 | 97.996 | 97.954 | 98.029 | 97.921 | 98.021 | 97.771 | 97.94967 | 0.07624303 | 97.771 | 98.029
991 | 95.533 | 97.94 | 97.951 | 97.972 | 98 | 97.958 | 98.033 | 97.917 | 98.021 | 97.79 | 97.95356 | 0.07215801 | 97.79 | 98.033
990 | 95.522 | 97.959 | 97.965 | 97.97 | 98.027 | 97.961 | 98.053 | 97.944 | 98.047 | 97.79 | 97.96844 | 0.07853998 | 97.79 | 98.053
989 | 95.526 | 97.933 | 97.93 | 97.952 | 97.993 | 97.95 | 98.019 | 97.904 | 98.01 | 97.777 | 97.94089 | 0.07262996 | 97.777 | 98.019
988 | 95.488 | 97.951 | 97.957 | 97.971 | 98.001 | 97.969 | 98.03 | 97.919 | 98.025 | 97.781 | 97.956 | 0.07472951 | 97.781 | 98.03
987 | 95.503 | 97.951 | 97.951 | 97.969 | 98.013 | 97.953 | 98.041 | 97.929 | 98.03 | 97.78 | 97.95744 | 0.07735003 | 97.78 | 98.041
986 | 95.491 | 97.931 | 97.938 | 97.961 | 97.994 | 97.946 | 98.019 | 97.906 | 98.008 | 97.769 | 97.94133 | 0.07476965 | 97.769 | 98.019
985 | 95.479 | 97.939 | 97.944 | 97.96 | 97.989 | 97.954 | 98.013 | 97.916 | 98.018 | 97.768 | 97.94456 | 0.07449851 | 97.768 | 98.018
984 | 95.459 | 97.943 | 97.951 | 97.979 | 98.018 | 97.956 | 98.034 | 97.928 | 98.028 | 97.783 | 97.95778 | 0.07625578 | 97.783 | 98.034
983 | 95.451 | 97.935 | 97.945 | 97.972 | 98.006 | 97.959 | 98.027 | 97.921 | 98.012 | 97.786 | 97.95144 | 0.07197415 | 97.786 | 98.027
982 | 95.459 | 97.934 | 97.943 | 97.944 | 97.984 | 97.934 | 98.002 | 97.898 | 98.011 | 97.76 | 97.93444 | 0.07483667 | 97.76 | 98.011
981 | 95.439 | 97.934 | 97.942 | 97.96 | 98.005 | 97.948 | 98.026 | 97.917 | 98.012 | 97.774 | 97.94644 | 0.07501685 | 97.774 | 98.026
980 | 95.44 | 97.931 | 97.938 | 97.96 | 97.997 | 97.941 | 98.013 | 97.908 | 98.01 | 97.773 | 97.94122 | 0.07319798 | 97.773 | 98.013
979 | 95.434 | 97.937 | 97.935 | 97.937 | 97.981 | 97.933 | 98.006 | 97.909 | 98.009 | 97.752 | 97.93322 | 0.07647022 | 97.752 | 98.009
978 | 95.422 | 97.921 | 97.932 | 97.959 | 97.993 | 97.948 | 98.017 | 97.911 | 98.011 | 97.767 | 97.93989 | 0.07533167 | 97.767 | 98.017
977 | 95.436 | 97.928 | 97.936 | 97.955 | 97.988 | 97.938 | 98.008 | 97.901 | 98.006 | 97.756 | 97.93511 | 0.0765138 | 97.756 | 98.008
976 | 95.422 | 97.913 | 97.918 | 97.928 | 97.973 | 97.925 | 97.994 | 97.891 | 97.995 | 97.756 | 97.92144 | 0.07225841 | 97.756 | 97.995
975 | 95.421 | 97.906 | 97.903 | 97.931 | 97.972 | 97.921 | 97.998 | 97.888 | 97.993 | 97.746 | 97.91756 | 0.07580421 | 97.746 | 97.998
974 | 95.408 | 97.923 | 97.928 | 97.951 | 97.976 | 97.933 | 98 | 97.887 | 98.001 | 97.757 | 97.92844 | 0.074428 | 97.757 | 98.001
973 | 95.417 | 97.89 | 97.904 | 97.916 | 97.961 | 97.905 | 97.98 | 97.875 | 97.99 | 97.742 | 97.907 | 0.07396452 | 97.742 | 97.99
972 | 95.382 | 97.913 | 97.914 | 97.943 | 97.974 | 97.927 | 97.991 | 97.886 | 97.995 | 97.753 | 97.92178 | 0.07353703 | 97.753 | 97.995
971 | 95.389 | 97.914 | 97.918 | 97.947 | 97.976 | 97.93 | 97.991 | 97.89 | 97.998 | 97.744 | 97.92311 | 0.07658238 | 97.744 | 97.998
970 | 95.373 | 97.893 | 97.89 | 97.916 | 97.959 | 97.91 | 97.981 | 97.871 | 97.987 | 97.74 | 97.90522 | 0.07442409 | 97.74 | 97.987
969 | 95.352 | 97.899 | 97.906 | 97.938 | 97.961 | 97.914 | 97.982 | 97.884 | 97.979 | 97.75 | 97.91256 | 0.07044521 | 97.75 | 97.982
968 | 95.33 | 97.917 | 97.925 | 97.939 | 97.967 | 97.925 | 97.991 | 97.89 | 98.006 | 97.761 | 97.92456 | 0.07164166 | 97.761 | 98.006
967 | 95.345 | 97.887 | 97.882 | 97.907 | 97.943 | 97.894 | 97.967 | 97.867 | 97.963 | 97.732 | 97.89356 | 0.07055514 | 97.732 | 97.967
966 | 95.311 | 97.894 | 97.896 | 97.929 | 97.958 | 97.929 | 97.98 | 97.875 | 97.98 | 97.739 | 97.90889 | 0.07393653 | 97.739 | 97.98
965 | 95.307 | 97.91 | 97.913 | 97.916 | 97.951 | 97.91 | 97.986 | 97.887 | 98 | 97.75 | 97.91367 | 0.07211969 | 97.75 | 98
964 | 95.291 | 97.898 | 97.899 | 97.911 | 97.957 | 97.902 | 97.98 | 97.867 | 97.974 | 97.731 | 97.90211 | 0.07488732 | 97.731 | 97.98
963 | 95.273 | 97.887 | 97.891 | 97.912 | 97.945 | 97.91 | 97.974 | 97.865 | 97.964 | 97.731 | 97.89767 | 0.07230837 | 97.731 | 97.974
962 | 95.257 | 97.901 | 97.903 | 97.914 | 97.956 | 97.902 | 97.986 | 97.881 | 97.986 | 97.746 | 97.90833 | 0.07210236 | 97.746 | 97.986
961 | 95.26 | 97.894 | 97.885 | 97.909 | 97.947 | 97.896 | 97.983 | 97.864 | 97.962 | 97.723 | 97.89589 | 0.07564133 | 97.723 | 97.983
960 | 95.236 | 97.877 | 97.885 | 97.905 | 97.942 | 97.896 | 97.958 | 97.858 | 97.963 | 97.714 | 97.88867 | 0.07507996 | 97.714 | 97.963
959 | 95.217 | 97.892 | 97.886 | 97.906 | 97.946 | 97.885 | 97.98 | 97.868 | 97.973 | 97.742 | 97.89756 | 0.07097554 | 97.742 | 97.98
958 | 95.202 | 97.886 | 97.898 | 97.91 | 97.952 | 97.889 | 97.984 | 97.873 | 97.967 | 97.731 | 97.89889 | 0.0741189 | 97.731 | 97.984
957 | 95.187 | 97.873 | 97.867 | 97.893 | 97.939 | 97.891 | 97.956 | 97.848 | 97.946 | 97.716 | 97.881 | 0.07248448 | 97.716 | 97.956
956 | 95.165 | 97.872 | 97.881 | 97.891 | 97.933 | 97.897 | 97.967 | 97.849 | 97.964 | 97.723 | 97.88633 | 0.07344896 | 97.723 | 97.967
955 | 95.154 | 97.885 | 97.892 | 97.908 | 97.946 | 97.896 | 97.992 | 97.875 | 97.976 | 97.735 | 97.90056 | 0.07464267 | 97.735 | 97.992
954 | 95.13 | 97.867 | 97.866 | 97.886 | 97.937 | 97.881 | 97.954 | 97.84 | 97.945 | 97.714 | 97.87667 | 0.07280797 | 97.714 | 97.954
953 | 95.115 | 97.879 | 97.874 | 97.898 | 97.934 | 97.882 | 97.952 | 97.855 | 97.963 | 97.72 | 97.88411 | 0.07196083 | 97.72 | 97.963
952 | 95.113 | 97.873 | 97.879 | 97.898 | 97.944 | 97.876 | 97.973 | 97.86 | 97.958 | 97.715 | 97.88622 | 0.07623611 | 97.715 | 97.973
951 | 95.074 | 97.868 | 97.867 | 97.899 | 97.932 | 97.879 | 97.954 | 97.848 | 97.942 | 97.707 | 97.87733 | 0.07381396 | 97.707 | 97.954
950 | 95.059 | 97.864 | 97.869 | 97.878 | 97.928 | 97.872 | 97.94 | 97.831 | 97.953 | 97.704 | 97.871 | 0.07443621 | 97.704 | 97.953
949 | 95.063 | 97.867 | 97.874 | 97.898 | 97.945 | 97.887 | 97.975 | 97.85 | 97.946 | 97.718 | 97.88444 | 0.07512508 | 97.718 | 97.975
948 | 95.032 | 97.845 | 97.849 | 97.875 | 97.91 | 97.867 | 97.934 | 97.812 | 97.927 | 97.682 | 97.85567 | 0.07657023 | 97.682 | 97.934
947 | 95.027 | 97.843 | 97.85 | 97.861 | 97.899 | 97.855 | 97.945 | 97.829 | 97.932 | 97.685 | 97.85544 | 0.07561764 | 97.685 | 97.945
946 | 94.992 | 97.866 | 97.869 | 97.893 | 97.938 | 97.876 | 97.956 | 97.843 | 97.949 | 97.703 | 97.877 | 0.07666486 | 97.703 | 97.956
945 | 94.982 | 97.842 | 97.842 | 97.872 | 97.913 | 97.858 | 97.939 | 97.818 | 97.934 | 97.684 | 97.85578 | 0.07738019 | 97.684 | 97.939
944 | 94.958 | 97.834 | 97.839 | 97.856 | 97.901 | 97.849 | 97.928 | 97.83 | 97.932 | 97.679 | 97.84978 | 0.07538531 | 97.679 | 97.932
943 | 94.926 | 97.861 | 97.866 | 97.884 | 97.931 | 97.871 | 97.951 | 97.833 | 97.938 | 97.699 | 97.87044 | 0.07567052 | 97.699 | 97.951
942 | 94.927 | 97.851 | 97.848 | 97.869 | 97.917 | 97.859 | 97.928 | 97.824 | 97.923 | 97.681 | 97.85556 | 0.07525641 | 97.681 | 97.928
941 | 94.903 | 97.827 | 97.824 | 97.837 | 97.896 | 97.833 | 97.92 | 97.815 | 97.911 | 97.684 | 97.83856 | 0.07071264 | 97.684 | 97.92
940 | 94.873 | 97.842 | 97.851 | 97.881 | 97.907 | 97.858 | 97.928 | 97.815 | 97.928 | 97.683 | 97.85478 | 0.0753455 | 97.683 | 97.928
939 | 94.897 | 97.843 | 97.832 | 97.848 | 97.884 | 97.839 | 97.921 | 97.812 | 97.927 | 97.679 | 97.84278 | 0.07317749 | 97.679 | 97.927
938 | 94.842 | 97.813 | 97.818 | 97.834 | 97.886 | 97.824 | 97.903 | 97.795 | 97.894 | 97.655 | 97.82467 | 0.0746994 | 97.655 | 97.903
937 | 94.798 | 97.837 | 97.845 | 97.87 | 97.918 | 97.851 | 97.928 | 97.819 | 97.917 | 97.686 | 97.85233 | 0.07382412 | 97.686 | 97.928
936 | 94.836 | 97.843 | 97.83 | 97.844 | 97.878 | 97.828 | 97.915 | 97.808 | 97.911 | 97.67 | 97.83633 | 0.0726137 | 97.67 | 97.915
935 | 94.802 | 97.806 | 97.803 | 97.83 | 97.878 | 97.818 | 97.888 | 97.788 | 97.888 | 97.643 | 97.81578 | 0.07532725 | 97.643 | 97.888
934 | 94.74 | 97.823 | 97.835 | 97.858 | 97.887 | 97.848 | 97.922 | 97.804 | 97.907 | 97.669 | 97.83922 | 0.07471241 | 97.669 | 97.922
933 | 94.773 | 97.832 | 97.828 | 97.825 | 97.879 | 97.823 | 97.906 | 97.795 | 97.89 | 97.664 | 97.82689 | 0.07119769 | 97.664 | 97.906
932 | 94.736 | 97.803 | 97.8 | 97.819 | 97.868 | 97.814 | 97.886 | 97.785 | 97.874 | 97.646 | 97.81056 | 0.0715893 | 97.646 | 97.886
931 | 94.667 | 97.813 | 97.823 | 97.847 | 97.893 | 97.848 | 97.907 | 97.79 | 97.899 | 97.666 | 97.83178 | 0.07422732 | 97.666 | 97.907
930 | 94.694 | 97.821 | 97.825 | 97.822 | 97.878 | 97.818 | 97.91 | 97.8 | 97.89 | 97.663 | 97.82522 | 0.07176486 | 97.663 | 97.91
929 | 94.665 | 97.796 | 97.786 | 97.816 | 97.865 | 97.811 | 97.886 | 97.772 | 97.865 | 97.635 | 97.80356 | 0.07443976 | 97.635 | 97.886
928 | 94.624 | 97.8 | 97.816 | 97.825 | 97.869 | 97.828 | 97.887 | 97.792 | 97.917 | 97.655 | 97.821 | 0.07483649 | 97.655 | 97.917
927 | 94.616 | 97.813 | 97.81 | 97.819 | 97.873 | 97.821 | 97.911 | 97.792 | 97.887 | 97.651 | 97.81967 | 0.07506164 | 97.651 | 97.911
926 | 94.59 | 97.788 | 97.791 | 97.808 | 97.857 | 97.8 | 97.879 | 97.762 | 97.85 | 97.64 | 97.79722 | 0.0700478 | 97.64 | 97.879
925 | 94.536 | 97.797 | 97.807 | 97.822 | 97.868 | 97.832 | 97.889 | 97.783 | 97.892 | 97.645 | 97.815 | 0.07488658 | 97.645 | 97.892
924 | 94.535 | 97.8 | 97.804 | 97.822 | 97.868 | 97.811 | 97.9 | 97.781 | 97.89 | 97.644 | 97.81333 | 0.07619219 | 97.644 | 97.9
923 | 94.517 | 97.786 | 97.78 | 97.811 | 97.861 | 97.81 | 97.877 | 97.761 | 97.869 | 97.627 | 97.798 | 0.07635607 | 97.627 | 97.877
922 | 94.479 | 97.788 | 97.794 | 97.809 | 97.851 | 97.806 | 97.872 | 97.759 | 97.867 | 97.63 | 97.79733 | 0.07338937 | 97.63 | 97.872
921 | 94.493 | 97.774 | 97.774 | 97.792 | 97.844 | 97.785 | 97.867 | 97.752 | 97.855 | 97.624 | 97.78522 | 0.07280587 | 97.624 | 97.867
920 | 94.459 | 97.77 | 97.771 | 97.797 | 97.838 | 97.797 | 97.867 | 97.745 | 97.864 | 97.623 | 97.78578 | 0.07443248 | 97.623 | 97.867
919 | 94.444 | 97.778 | 97.772 | 97.784 | 97.837 | 97.785 | 97.859 | 97.748 | 97.852 | 97.623 | 97.782 | 0.07108094 | 97.623 | 97.859
918 | 94.411 | 97.77 | 97.778 | 97.795 | 97.848 | 97.795 | 97.87 | 97.758 | 97.848 | 97.618 | 97.78667 | 0.07435556 | 97.618 | 97.87
917 | 94.378 | 97.759 | 97.769 | 97.798 | 97.844 | 97.796 | 97.867 | 97.747 | 97.853 | 97.614 | 97.783 | 0.07640353 | 97.614 | 97.867
916 | 94.372 | 97.757 | 97.767 | 97.784 | 97.825 | 97.771 | 97.848 | 97.736 | 97.839 | 97.607 | 97.77044 | 0.07242947 | 97.607 | 97.848
915 | 94.351 | 97.759 | 97.763 | 97.783 | 97.828 | 97.78 | 97.856 | 97.741 | 97.851 | 97.606 | 97.77411 | 0.07528686 | 97.606 | 97.856
914 | 94.306 | 97.762 | 97.761 | 97.796 | 97.841 | 97.785 | 97.856 | 97.744 | 97.838 | 97.605 | 97.77644 | 0.07552667 | 97.605 | 97.856
913 | 94.31 | 97.751 | 97.743 | 97.762 | 97.807 | 97.755 | 97.835 | 97.725 | 97.822 | 97.586 | 97.754 | 0.07353061 | 97.586 | 97.835
912 | 94.285 | 97.746 | 97.743 | 97.77 | 97.817 | 97.759 | 97.836 | 97.721 | 97.817 | 97.588 | 97.75522 | 0.07395907 | 97.588 | 97.836
911 | 94.241 | 97.766 | 97.766 | 97.8 | 97.834 | 97.783 | 97.849 | 97.746 | 97.851 | 97.619 | 97.77933 | 0.07123202 | 97.619 | 97.851
910 | 94.225 | 97.735 | 97.743 | 97.757 | 97.807 | 97.756 | 97.83 | 97.723 | 97.809 | 97.577 | 97.74856 | 0.07426997 | 97.577 | 97.83
909 | 94.208 | 97.736 | 97.751 | 97.755 | 97.811 | 97.748 | 97.826 | 97.712 | 97.802 | 97.57 | 97.74567 | 0.07591278 | 97.57 | 97.826
908 | 94.187 | 97.755 | 97.755 | 97.778 | 97.817 | 97.779 | 97.838 | 97.733 | 97.83 | 97.604 | 97.76544 | 0.07050374 | 97.604 | 97.838
907 | 94.173 | 97.73 | 97.729 | 97.747 | 97.8 | 97.74 | 97.824 | 97.716 | 97.814 | 97.572 | 97.74133 | 0.07515484 | 97.572 | 97.824
906 | 94.167 | 97.712 | 97.725 | 97.736 | 97.784 | 97.73 | 97.798 | 97.687 | 97.786 | 97.557 | 97.72389 | 0.07288938 | 97.557 | 97.798
905 | 94.151 | 97.732 | 97.724 | 97.746 | 97.789 | 97.738 | 97.832 | 97.715 | 97.816 | 97.576 | 97.74089 | 0.07459465 | 97.576 | 97.832
904 | 94.106 | 97.716 | 97.712 | 97.73 | 97.785 | 97.709 | 97.816 | 97.697 | 97.798 | 97.558 | 97.72456 | 0.07616776 | 97.558 | 97.816
903 | 94.085 | 97.707 | 97.709 | 97.732 | 97.774 | 97.727 | 97.794 | 97.683 | 97.786 | 97.544 | 97.71733 | 0.07542546 | 97.544 | 97.794
902 | 94.068 | 97.721 | 97.729 | 97.731 | 97.778 | 97.724 | 97.824 | 97.705 | 97.806 | 97.568 | 97.73178 | 0.07405704 | 97.568 | 97.824
901 | 94.05 | 97.704 | 97.701 | 97.717 | 97.768 | 97.71 | 97.799 | 97.685 | 97.797 | 97.562 | 97.71589 | 0.07179562 | 97.562 | 97.799
900 | 94.016 | 97.706 | 97.694 | 97.727 | 97.773 | 97.724 | 97.79 | 97.672 | 97.783 | 97.535 | 97.71156 | 0.07786384 | 97.535 | 97.79
899 | 93.998 | 97.711 | 97.706 | 97.721 | 97.781 | 97.714 | 97.81 | 97.695 | 97.793 | 97.552 | 97.72033 | 0.07608548 | 97.552 | 97.81
898 | 93.964 | 97.707 | 97.705 | 97.716 | 97.776 | 97.72 | 97.799 | 97.683 | 97.788 | 97.551 | 97.71611 | 0.07433445 | 97.551 | 97.799
897 | 93.971 | 97.681 | 97.685 | 97.702 | 97.745 | 97.696 | 97.776 | 97.664 | 97.766 | 97.535 | 97.69444 | 0.07159454 | 97.535 | 97.776
896 | 93.925 | 97.687 | 97.704 | 97.714 | 97.765 | 97.705 | 97.786 | 97.667 | 97.77 | 97.535 | 97.70367 | 0.07509993 | 97.535 | 97.786
895 | 93.926 | 97.697 | 97.699 | 97.714 | 97.769 | 97.71 | 97.799 | 97.666 | 97.774 | 97.543 | 97.70789 | 0.07548915 | 97.543 | 97.799
894 | 93.899 | 97.686 | 97.675 | 97.696 | 97.745 | 97.695 | 97.774 | 97.657 | 97.752 | 97.532 | 97.69022 | 0.07095734 | 97.532 | 97.774
893 | 93.879 | 97.682 | 97.685 | 97.704 | 97.747 | 97.691 | 97.773 | 97.656 | 97.768 | 97.541 | 97.69411 | 0.07045645 | 97.541 | 97.773
892 | 93.873 | 97.686 | 97.669 | 97.703 | 97.747 | 97.7 | 97.782 | 97.669 | 97.763 | 97.529 | 97.69422 | 0.07413632 | 97.529 | 97.782
891 | 93.851 | 97.66 | 97.659 | 97.676 | 97.724 | 97.668 | 97.747 | 97.628 | 97.738 | 97.509 | 97.66767 | 0.07190793 | 97.509 | 97.747
890 | 93.815 | 97.669 | 97.677 | 97.694 | 97.747 | 97.695 | 97.77 | 97.646 | 97.756 | 97.52 | 97.686 | 0.07528944 | 97.52 | 97.77
889 | 93.808 | 97.671 | 97.669 | 97.692 | 97.742 | 97.688 | 97.767 | 97.652 | 97.749 | 97.53 | 97.68444 | 0.07043634 | 97.53 | 97.767
888 | 93.79 | 97.656 | 97.65 | 97.668 | 97.715 | 97.666 | 97.74 | 97.623 | 97.732 | 97.5 | 97.66111 | 0.07226936 | 97.5 | 97.74
887 | 93.774 | 97.654 | 97.663 | 97.672 | 97.733 | 97.675 | 97.758 | 97.637 | 97.749 | 97.515 | 97.67289 | 0.07359253 | 97.515 | 97.758
886 | 93.749 | 97.665 | 97.657 | 97.682 | 97.734 | 97.682 | 97.756 | 97.633 | 97.748 | 97.519 | 97.67511 | 0.07245075 | 97.519 | 97.756
885 | 93.743 | 97.648 | 97.652 | 97.679 | 97.711 | 97.666 | 97.736 | 97.619 | 97.724 | 97.502 | 97.65967 | 0.07046453 | 97.502 | 97.736
884 | 93.737 | 97.639 | 97.645 | 97.651 | 97.714 | 97.657 | 97.733 | 97.626 | 97.724 | 97.49 | 97.65322 | 0.07309203 | 97.49 | 97.733
883 | 93.729 | 97.642 | 97.643 | 97.67 | 97.705 | 97.664 | 97.736 | 97.617 | 97.719 | 97.491 | 97.65411 | 0.07255075 | 97.491 | 97.736
882 | 93.682 | 97.644 | 97.644 | 97.666 | 97.707 | 97.661 | 97.733 | 97.628 | 97.73 | 97.495 | 97.65644 | 0.07169573 | 97.495 | 97.733
881 | 93.698 | 97.637 | 97.634 | 97.629 | 97.696 | 97.646 | 97.733 | 97.606 | 97.703 | 97.477 | 97.64011 | 0.07389256 | 97.477 | 97.733
880 | 93.685 | 97.625 | 97.623 | 97.653 | 97.702 | 97.647 | 97.708 | 97.604 | 97.709 | 97.477 | 97.63867 | 0.07229281 | 97.477 | 97.709
879 | 93.662 | 97.643 | 97.646 | 97.667 | 97.696 | 97.652 | 97.741 | 97.624 | 97.728 | 97.489 | 97.654 | 0.0735629 | 97.489 | 97.741
878 | 93.665 | 97.615 | 97.605 | 97.616 | 97.675 | 97.625 | 97.692 | 97.589 | 97.684 | 97.46 | 97.61789 | 0.06992575 | 97.46 | 97.692
877 | 93.646 | 97.615 | 97.619 | 97.638 | 97.683 | 97.636 | 97.706 | 97.593 | 97.69 | 97.47 | 97.62778 | 0.07031674 | 97.47 | 97.706
876 | 93.618 | 97.632 | 97.639 | 97.644 | 97.687 | 97.64 | 97.721 | 97.607 | 97.714 | 97.48 | 97.64044 | 0.07160152 | 97.48 | 97.721
875 | 93.633 | 97.606 | 97.595 | 97.613 | 97.667 | 97.608 | 97.693 | 97.571 | 97.68 | 97.448 | 97.609 | 0.0733553 | 97.448 | 97.693
874 | 93.602 | 97.605 | 97.6 | 97.627 | 97.677 | 97.621 | 97.708 | 97.579 | 97.689 | 97.446 | 97.61689 | 0.07770046 | 97.446 | 97.708
873 | 93.612 | 97.617 | 97.622 | 97.616 | 97.671 | 97.613 | 97.705 | 97.601 | 97.698 | 97.469 | 97.62356 | 0.06985362 | 97.469 | 97.705
872 | 93.613 | 97.59 | 97.573 | 97.597 | 97.642 | 97.598 | 97.669 | 97.55 | 97.657 | 97.427 | 97.58922 | 0.0724565 | 97.427 | 97.669
871 | 93.566 | 97.593 | 97.598 | 97.621 | 97.674 | 97.623 | 97.693 | 97.576 | 97.672 | 97.441 | 97.61011 | 0.07522374 | 97.441 | 97.693
870 | 93.57 | 97.61 | 97.604 | 97.61 | 97.666 | 97.605 | 97.702 | 97.584 | 97.687 | 97.453 | 97.61344 | 0.07315072 | 97.453 | 97.702
869 | 93.601 | 97.575 | 97.562 | 97.579 | 97.621 | 97.571 | 97.653 | 97.531 | 97.633 | 97.405 | 97.57 | 0.07278049 | 97.405 | 97.653
868 | 93.522 | 97.58 | 97.59 | 97.614 | 97.666 | 97.597 | 97.676 | 97.571 | 97.67 | 97.435 | 97.59989 | 0.07399568 | 97.435 | 97.676
867 | 93.558 | 97.596 | 97.601 | 97.604 | 97.663 | 97.585 | 97.683 | 97.576 | 97.669 | 97.438 | 97.60167 | 0.07303424 | 97.438 | 97.683
866 | 93.561 | 97.566 | 97.548 | 97.571 | 97.621 | 97.563 | 97.659 | 97.526 | 97.624 | 97.4 | 97.56422 | 0.07460191 | 97.4 | 97.659
865 | 93.517 | 97.559 | 97.575 | 97.592 | 97.641 | 97.59 | 97.65 | 97.56 | 97.652 | 97.429 | 97.58311 | 0.06858288 | 97.429 | 97.652
864 | 93.529 | 97.571 | 97.581 | 97.59 | 97.64 | 97.581 | 97.671 | 97.548 | 97.652 | 97.424 | 97.58422 | 0.07284191 | 97.424 | 97.671
863 | 93.556 | 97.553 | 97.539 | 97.554 | 97.627 | 97.556 | 97.636 | 97.506 | 97.613 | 97.394 | 97.55311 | 0.07387565 | 97.394 | 97.636
862 | 93.504 | 97.555 | 97.559 | 97.577 | 97.622 | 97.58 | 97.646 | 97.54 | 97.638 | 97.402 | 97.56878 | 0.07306637 | 97.402 | 97.646
861 | 93.512 | 97.567 | 97.571 | 97.582 | 97.645 | 97.59 | 97.671 | 97.534 | 97.639 | 97.41 | 97.57878 | 0.07692818 | 97.41 | 97.671
860 | 93.53 | 97.564 | 97.547 | 97.571 | 97.621 | 97.562 | 97.635 | 97.52 | 97.62 | 97.395 | 97.55944 | 0.07252433 | 97.395 | 97.635
859 | 93.494 | 97.549 | 97.547 | 97.557 | 97.617 | 97.556 | 97.635 | 97.521 | 97.625 | 97.388 | 97.555 | 0.07440934 | 97.388 | 97.635
858 | 93.495 | 97.553 | 97.549 | 97.568 | 97.627 | 97.555 | 97.647 | 97.516 | 97.629 | 97.396 | 97.56 | 0.07575454 | 97.396 | 97.647
857 | 93.511 | 97.559 | 97.551 | 97.565 | 97.618 | 97.558 | 97.645 | 97.516 | 97.624 | 97.394 | 97.55889 | 0.07439497 | 97.394 | 97.645
856 | 93.502 | 97.528 | 97.522 | 97.535 | 97.603 | 97.545 | 97.617 | 97.503 | 97.609 | 97.379 | 97.53789 | 0.07282418 | 97.379 | 97.617
855 | 93.491 | 97.542 | 97.535 | 97.557 | 97.601 | 97.546 | 97.624 | 97.514 | 97.616 | 97.384 | 97.54656 | 0.07205226 | 97.384 | 97.624
854 | 93.524 | 97.547 | 97.532 | 97.559 | 97.605 | 97.553 | 97.638 | 97.506 | 97.612 | 97.385 | 97.54856 | 0.07431203 | 97.385 | 97.638
853 | 93.476 | 97.534 | 97.519 | 97.535 | 97.593 | 97.541 | 97.611 | 97.502 | 97.612 | 97.371 | 97.53533 | 0.07360876 | 97.371 | 97.612
852 | 93.482 | 97.529 | 97.526 | 97.537 | 97.598 | 97.535 | 97.611 | 97.501 | 97.596 | 97.366 | 97.53322 | 0.07354893 | 97.366 | 97.611
851 | 93.507 | 97.538 | 97.539 | 97.551 | 97.601 | 97.544 | 97.624 | 97.502 | 97.61 | 97.381 | 97.54333 | 0.07283886 | 97.381 | 97.624
850 | 93.492 | 97.512 | 97.513 | 97.529 | 97.586 | 97.529 | 97.606 | 97.496 | 97.6 | 97.37 | 97.52678 | 0.07166725 | 97.37 | 97.606
849 | 93.508 | 97.51 | 97.508 | 97.523 | 97.581 | 97.515 | 97.591 | 97.473 | 97.575 | 97.346 | 97.51356 | 0.07431035 | 97.346 | 97.591
848 | 117.19 | 97.959 | 97.93 | 97.968 | 97.969 | 98.006 | 97.946 | 97.887 | 98.011 | 97.819 | 97.94389 | 0.06003425 | 97.819 | 98.011
847 | 116.87 | 97.907 | 97.937 | 97.925 | 97.945 | 97.921 | 97.962 | 97.859 | 98.014 | 97.79 | 97.91778 | 0.06352712 | 97.79 | 98.014
846 | 116.66 | 97.877 | 97.815 | 97.874 | 97.912 | 97.879 | 97.904 | 97.791 | 97.957 | 97.694 | 97.85589 | 0.07833014 | 97.694 | 97.957
845 | 116.36 | 97.87 | 97.823 | 97.86 | 97.884 | 97.836 | 97.886 | 97.82 | 97.968 | 97.74 | 97.85411 | 0.06189597 | 97.74 | 97.968
844 | 115.92 | 97.855 | 97.874 | 97.873 | 97.907 | 97.902 | 97.957 | 97.78 | 97.994 | 97.746 | 97.87644 | 0.0780146 | 97.746 | 97.994
843 | 115.69 | 97.831 | 97.83 | 97.828 | 97.86 | 97.845 | 97.873 | 97.755 | 97.916 | 97.702 | 97.82667 | 0.06352559 | 97.702 | 97.916
842 | 115.37 | 97.817 | 97.872 | 97.812 | 97.868 | 97.79 | 97.84 | 97.778 | 97.913 | 97.671 | 97.81789 | 0.06978081 | 97.671 | 97.913
841 | 115.03 | 97.782 | 97.947 | 97.847 | 97.869 | 97.832 | 97.863 | 97.754 | 97.933 | 97.663 | 97.83222 | 0.08882958 | 97.663 | 97.947
840 | 114.8 | 97.848 | 97.858 | 97.869 | 97.902 | 97.84 | 97.841 | 97.757 | 97.918 | 97.722 | 97.83944 | 0.06321414 | 97.722 | 97.918
839 | 114.5 | 97.824 | 97.881 | 97.807 | 97.91 | 97.867 | 97.919 | 97.772 | 97.995 | 97.72 | 97.855 | 0.08360622 | 97.72 | 97.995
838 | 114.39 | 97.824 | 97.821 | 97.804 | 97.851 | 97.818 | 97.884 | 97.777 | 97.923 | 97.672 | 97.81933 | 0.07043792 | 97.672 | 97.923
837 | 114.16 | 97.806 | 97.862 | 97.85 | 97.884 | 97.829 | 97.876 | 97.804 | 97.955 | 97.721 | 97.843 | 0.064898 | 97.721 | 97.955
836 | 114.1 | 97.76 | 97.817 | 97.768 | 97.864 | 97.762 | 97.832 | 97.778 | 97.898 | 97.663 | 97.79356 | 0.06888416 | 97.663 | 97.898
835 | 113.89 | 97.734 | 97.799 | 97.782 | 97.865 | 97.812 | 97.853 | 97.764 | 97.935 | 97.698 | 97.80467 | 0.07210062 | 97.698 | 97.935
834 | 113.79 | 97.762 | 97.8 | 97.773 | 97.821 | 97.757 | 97.847 | 97.755 | 97.874 | 97.688 | 97.78633 | 0.05594193 | 97.688 | 97.874
833 | 113.59 | 97.805 | 97.819 | 97.81 | 97.863 | 97.823 | 97.864 | 97.766 | 97.933 | 97.727 | 97.82333 | 0.0595336 | 97.727 | 97.933
832 | 113.48 | 97.746 | 97.802 | 97.842 | 97.854 | 97.753 | 97.856 | 97.756 | 97.899 | 97.671 | 97.79767 | 0.07182792 | 97.671 | 97.899
831 | 113.42 | 97.758 | 97.768 | 97.783 | 97.844 | 97.797 | 97.842 | 97.725 | 97.89 | 97.672 | 97.78656 | 0.06639675 | 97.672 | 97.89
830 | 113.33 | 97.795 | 97.782 | 97.795 | 97.814 | 97.765 | 97.806 | 97.715 | 97.892 | 97.646 | 97.77889 | 0.06821372 | 97.646 | 97.892
829 | 113.25 | 97.775 | 97.751 | 97.784 | 97.768 | 97.816 | 97.832 | 97.721 | 97.882 | 97.681 | 97.77889 | 0.05989667 | 97.681 | 97.882
828 | 113.16 | 97.759 | 97.791 | 97.758 | 97.831 | 97.819 | 97.81 | 97.76 | 97.895 | 97.638 | 97.78456 | 0.07041859 | 97.638 | 97.895
827 | 113.18 | 97.739 | 97.758 | 97.751 | 97.793 | 97.775 | 97.819 | 97.67 | 97.841 | 97.634 | 97.75333 | 0.06657515 | 97.634 | 97.841
826 | 113.08 | 97.751 | 97.774 | 97.799 | 97.812 | 97.758 | 97.796 | 97.702 | 97.841 | 97.612 | 97.76056 | 0.06858227 | 97.612 | 97.841
825 | 113.1 | 97.694 | 97.727 | 97.722 | 97.788 | 97.738 | 97.759 | 97.715 | 97.831 | 97.621 | 97.73278 | 0.05902918 | 97.621 | 97.831
824 | 112.96 | 97.759 | 97.778 | 97.773 | 97.834 | 97.824 | 97.838 | 97.747 | 97.896 | 97.642 | 97.78789 | 0.0722313 | 97.642 | 97.896
823 | 112.93 | 97.702 | 97.755 | 97.755 | 97.799 | 97.796 | 97.86 | 97.739 | 97.904 | 97.658 | 97.77422 | 0.07582179 | 97.658 | 97.904
822 | 112.96 | 97.706 | 97.768 | 97.791 | 97.814 | 97.786 | 97.804 | 97.721 | 97.812 | 97.638 | 97.76 | 0.0597683 | 97.638 | 97.814
821 | 112.9 | 97.739 | 97.759 | 97.757 | 97.825 | 97.803 | 97.848 | 97.717 | 97.854 | 97.664 | 97.774 | 0.0636455 | 97.664 | 97.854
820 | 112.9 | 97.701 | 97.787 | 97.724 | 97.782 | 97.791 | 97.844 | 97.694 | 97.88 | 97.674 | 97.76411 | 0.07071677 | 97.674 | 97.88
819 | 112.89 | 97.749 | 97.75 | 97.765 | 97.816 | 97.745 | 97.803 | 97.689 | 97.871 | 97.608 | 97.75511 | 0.07558678 | 97.608 | 97.871
818 | 112.96 | 97.673 | 97.733 | 97.721 | 97.757 | 97.737 | 97.778 | 97.696 | 97.845 | 97.641 | 97.73122 | 0.05990571 | 97.641 | 97.845
817 | 112.89 | 97.688 | 97.754 | 97.739 | 97.808 | 97.761 | 97.812 | 97.7 | 97.885 | 97.626 | 97.75256 | 0.07693522 | 97.626 | 97.885
816 | 112.94 | 97.694 | 97.748 | 97.732 | 97.784 | 97.732 | 97.79 | 97.679 | 97.829 | 97.66 | 97.73867 | 0.05564396 | 97.66 | 97.829
815 | 112.89 | 97.695 | 97.725 | 97.736 | 97.801 | 97.749 | 97.772 | 97.692 | 97.863 | 97.664 | 97.74411 | 0.06138901 | 97.664 | 97.863
814 | 112.98 | 97.668 | 97.698 | 97.695 | 97.744 | 97.721 | 97.763 | 97.667 | 97.879 | 97.597 | 97.71467 | 0.07842353 | 97.597 | 97.879
813 | 113.01 | 97.676 | 97.717 | 97.709 | 97.724 | 97.679 | 97.787 | 97.661 | 97.821 | 97.603 | 97.70856 | 0.06561652 | 97.603 | 97.821
812 | 112.96 | 97.675 | 97.717 | 97.715 | 97.77 | 97.754 | 97.782 | 97.645 | 97.814 | 97.626 | 97.722 | 0.06405076 | 97.626 | 97.814
811 | 113 | 97.677 | 97.723 | 97.682 | 97.785 | 97.717 | 97.763 | 97.666 | 97.857 | 97.595 | 97.71833 | 0.07637899 | 97.595 | 97.857
810 | 113.05 | 97.675 | 97.729 | 97.679 | 97.779 | 97.707 | 97.773 | 97.647 | 97.812 | 97.568 | 97.70767 | 0.07564225 | 97.568 | 97.812
809 | 113.03 | 97.678 | 97.704 | 97.716 | 97.757 | 97.74 | 97.833 | 97.702 | 97.866 | 97.624 | 97.73556 | 0.07520989 | 97.624 | 97.866
808 | 113.17 | 97.632 | 97.674 | 97.646 | 97.704 | 97.671 | 97.741 | 97.643 | 97.793 | 97.567 | 97.67456 | 0.06568316 | 97.567 | 97.793
807 | 113.08 | 97.688 | 97.729 | 97.736 | 97.779 | 97.711 | 97.738 | 97.695 | 97.842 | 97.611 | 97.72544 | 0.06361036 | 97.611 | 97.842
806 | 113.13 | 97.664 | 97.715 | 97.72 | 97.761 | 97.679 | 97.748 | 97.663 | 97.827 | 97.584 | 97.70678 | 0.06975632 | 97.584 | 97.827
805 | 113.26 | 97.618 | 97.658 | 97.65 | 97.725 | 97.62 | 97.7 | 97.665 | 97.791 | 97.563 | 97.66556 | 0.0667179 | 97.563 | 97.791
804 | 113.3 | 97.61 | 97.681 | 97.601 | 97.683 | 97.627 | 97.679 | 97.609 | 97.771 | 97.545 | 97.64511 | 0.06571994 | 97.545 | 97.771
803 | 113.33 | 97.632 | 97.702 | 97.674 | 97.694 | 97.654 | 97.701 | 97.653 | 97.778 | 97.557 | 97.67167 | 0.06018098 | 97.557 | 97.778
802 | 113.39 | 97.637 | 97.659 | 97.654 | 97.704 | 97.673 | 97.721 | 97.589 | 97.812 | 97.561 | 97.66778 | 0.0739878 | 97.561 | 97.812
801 | 113.34 | 97.618 | 97.638 | 97.704 | 97.689 | 97.689 | 97.73 | 97.655 | 97.823 | 97.594 | 97.68222 | 0.06825646 | 97.594 | 97.823
800 | 113.44 | 97.653 | 97.691 | 97.687 | 97.708 | 97.633 | 97.703 | 97.642 | 97.805 | 97.596 | 97.67978 | 0.05973437 | 97.596 | 97.805
799 | 113.52 | 97.652 | 97.659 | 97.674 | 97.714 | 97.66 | 97.744 | 97.605 | 97.78 | 97.543 | 97.67011 | 0.071087 | 97.543 | 97.78
798 | 112.14 | 97.66 | 97.679 | 97.63 | 97.704 | 97.649 | 97.685 | 97.598 | 97.763 | 97.522 | 97.65444 | 0.06815627 | 97.522 | 97.763
797 | 112.26 | 97.67 | 97.671 | 97.644 | 97.682 | 97.695 | 97.697 | 97.606 | 97.787 | 97.538 | 97.66556 | 0.06819661 | 97.538 | 97.787
796 | 112.45 | 97.607 | 97.613 | 97.602 | 97.651 | 97.612 | 97.628 | 97.56 | 97.736 | 97.436 | 97.605 | 0.0794654 | 97.436 | 97.736
795 | 112.49 | 97.62 | 97.668 | 97.625 | 97.639 | 97.59 | 97.676 | 97.579 | 97.706 | 97.496 | 97.62211 | 0.06238879 | 97.496 | 97.706
794 | 112.61 | 97.574 | 97.608 | 97.582 | 97.614 | 97.557 | 97.625 | 97.519 | 97.723 | 97.431 | 97.58144 | 0.07975448 | 97.431 | 97.723
793 | 112.61 | 97.633 | 97.595 | 97.574 | 97.61 | 97.611 | 97.626 | 97.517 | 97.679 | 97.464 | 97.58989 | 0.06460736 | 97.464 | 97.679
792 | 112.68 | 97.562 | 97.621 | 97.549 | 97.58 | 97.555 | 97.644 | 97.531 | 97.701 | 97.462 | 97.57833 | 0.06948741 | 97.462 | 97.701
791 | 112.69 | 97.55 | 97.607 | 97.525 | 97.633 | 97.562 | 97.609 | 97.494 | 97.669 | 97.443 | 97.56578 | 0.07149611 | 97.443 | 97.669
790 | 112.76 | 97.558 | 97.552 | 97.55 | 97.612 | 97.597 | 97.615 | 97.495 | 97.689 | 97.473 | 97.57122 | 0.06573389 | 97.473 | 97.689
789 | 112.75 | 97.571 | 97.637 | 97.566 | 97.641 | 97.591 | 97.659 | 97.532 | 97.722 | 97.456 | 97.59722 | 0.07808934 | 97.456 | 97.722
788 | 112.93 | 97.562 | 97.576 | 97.549 | 97.613 | 97.557 | 97.588 | 97.514 | 97.672 | 97.433 | 97.56267 | 0.06586729 | 97.433 | 97.672
787 | 112.96 | 97.579 | 97.601 | 97.582 | 97.635 | 97.563 | 97.609 | 97.515 | 97.684 | 97.472 | 97.58222 | 0.06251155 | 97.472 | 97.684
786 | 113.06 | 97.54 | 97.592 | 97.554 | 97.614 | 97.552 | 97.579 | 97.499 | 97.658 | 97.442 | 97.55889 | 0.06328397 | 97.442 | 97.658
785 | 113.09 | 97.587 | 97.613 | 97.538 | 97.599 | 97.559 | 97.6 | 97.507 | 97.687 | 97.458 | 97.572 | 0.06632307 | 97.458 | 97.687
784 | 113.15 | 97.561 | 97.615 | 97.572 | 97.601 | 97.577 | 97.618 | 97.494 | 97.657 | 97.473 | 97.57422 | 0.05917934 | 97.473 | 97.657
783 | 113.23 | 97.543 | 97.59 | 97.544 | 97.612 | 97.557 | 97.592 | 97.515 | 97.656 | 97.424 | 97.55922 | 0.06606205 | 97.424 | 97.656
782 | 113.31 | 97.557 | 97.566 | 97.534 | 97.559 | 97.548 | 97.596 | 97.505 | 97.657 | 97.452 | 97.55267 | 0.05676266 | 97.452 | 97.657
781 | 113.36 | 97.526 | 97.577 | 97.544 | 97.583 | 97.545 | 97.612 | 97.476 | 97.644 | 97.424 | 97.54789 | 0.06749712 | 97.424 | 97.644
780 | 113.46 | 97.516 | 97.564 | 97.519 | 97.582 | 97.531 | 97.594 | 97.442 | 97.665 | 97.43 | 97.53811 | 0.07386719 | 97.43 | 97.665
779 | 113.59 | 97.504 | 97.576 | 97.508 | 97.585 | 97.525 | 97.578 | 97.476 | 97.636 | 97.413 | 97.53344 | 0.06742053 | 97.413 | 97.636
778 | 113.61 | 97.551 | 97.57 | 97.509 | 97.601 | 97.53 | 97.595 | 97.519 | 97.656 | 97.429 | 97.55111 | 0.06512957 | 97.429 | 97.656
777 | 113.71 | 97.524 | 97.54 | 97.505 | 97.572 | 97.516 | 97.579 | 97.464 | 97.676 | 97.417 | 97.53256 | 0.07374298 | 97.417 | 97.676
776 | 113.79 | 97.498 | 97.529 | 97.521 | 97.542 | 97.52 | 97.575 | 97.456 | 97.628 | 97.4 | 97.51878 | 0.06540409 | 97.4 | 97.628
775 | 113.91 | 97.504 | 97.55 | 97.52 | 97.535 | 97.476 | 97.544 | 97.456 | 97.631 | 97.37 | 97.50956 | 0.07230856 | 97.37 | 97.631
774 | 113.91 | 97.524 | 97.508 | 97.52 | 97.565 | 97.528 | 97.585 | 97.475 | 97.624 | 97.403 | 97.52578 | 0.06393703 | 97.403 | 97.624
773 | 114.1 | 97.495 | 97.499 | 97.484 | 97.547 | 97.482 | 97.516 | 97.424 | 97.607 | 97.384 | 97.49311 | 0.06454155 | 97.384 | 97.607
772 | 114.11 | 97.479 | 97.516 | 97.504 | 97.557 | 97.498 | 97.544 | 97.458 | 97.628 | 97.374 | 97.50644 | 0.07031378 | 97.374 | 97.628
771 | 114.23 | 97.449 | 97.519 | 97.467 | 97.528 | 97.456 | 97.527 | 97.424 | 97.579 | 97.386 | 97.48167 | 0.06071244 | 97.386 | 97.579
770 | 114.32 | 97.446 | 97.476 | 97.465 | 97.525 | 97.432 | 97.507 | 97.426 | 97.582 | 97.347 | 97.46733 | 0.06710067 | 97.347 | 97.582
769 | 114.35 | 97.453 | 97.51 | 97.498 | 97.546 | 97.472 | 97.551 | 97.443 | 97.625 | 97.379 | 97.49744 | 0.07182463 | 97.379 | 97.625
768 | 114.46 | 97.419 | 97.509 | 97.464 | 97.524 | 97.48 | 97.527 | 97.417 | 97.598 | 97.337 | 97.475 | 0.07671375 | 97.337 | 97.598
767 | 114.51 | 97.46 | 97.525 | 97.473 | 97.519 | 97.475 | 97.518 | 97.441 | 97.575 | 97.348 | 97.48156 | 0.06462606 | 97.348 | 97.575
766 | 114.62 | 97.457 | 97.481 | 97.439 | 97.491 | 97.455 | 97.504 | 97.403 | 97.582 | 97.367 | 97.46433 | 0.0616705 | 97.367 | 97.582
765 | 114.64 | 97.477 | 97.511 | 97.49 | 97.534 | 97.494 | 97.554 | 97.438 | 97.594 | 97.375 | 97.49633 | 0.06426702 | 97.375 | 97.594
764 | 114.79 | 97.443 | 97.492 | 97.456 | 97.484 | 97.43 | 97.498 | 97.391 | 97.577 | 97.318 | 97.45433 | 0.07295033 | 97.318 | 97.577
763 | 114.84 | 97.448 | 97.477 | 97.45 | 97.51 | 97.438 | 97.506 | 97.41 | 97.575 | 97.357 | 97.46344 | 0.06310727 | 97.357 | 97.575
762 | 114.95 | 97.46 | 97.455 | 97.418 | 97.476 | 97.435 | 97.483 | 97.375 | 97.562 | 97.363 | 97.44744 | 0.06001898 | 97.363 | 97.562
761 | 114.97 | 97.459 | 97.494 | 97.452 | 97.504 | 97.466 | 97.529 | 97.408 | 97.578 | 97.345 | 97.47056 | 0.06782719 | 97.345 | 97.578
760 | 115.08 | 97.432 | 97.483 | 97.445 | 97.488 | 97.455 | 97.509 | 97.41 | 97.547 | 97.323 | 97.45467 | 0.06454649 | 97.323 | 97.547
759 | 115.16 | 97.434 | 97.505 | 97.437 | 97.513 | 97.439 | 97.506 | 97.394 | 97.531 | 97.318 | 97.453 | 0.06866222 | 97.318 | 97.531
758 | 115.25 | 97.434 | 97.489 | 97.431 | 97.473 | 97.444 | 97.475 | 97.377 | 97.523 | 97.338 | 97.44267 | 0.05705918 | 97.338 | 97.523
757 | 115.36 | 97.421 | 97.441 | 97.405 | 97.464 | 97.437 | 97.494 | 97.377 | 97.523 | 97.318 | 97.43111 | 0.06135846 | 97.318 | 97.523
756 | 115.44 | 97.403 | 97.429 | 97.425 | 97.476 | 97.441 | 97.459 | 97.35 | 97.526 | 97.3 | 97.42322 | 0.06702197 | 97.3 | 97.526
755 | 115.52 | 97.396 | 97.45 | 97.411 | 97.491 | 97.419 | 97.5 | 97.374 | 97.542 | 97.287 | 97.43 | 0.07647549 | 97.287 | 97.542
754 | 115.64 | 97.4 | 97.42 | 97.392 | 97.472 | 97.428 | 97.455 | 97.346 | 97.525 | 97.268 | 97.41178 | 0.0743081 | 97.268 | 97.525
753 | 115.65 | 97.405 | 97.426 | 97.431 | 97.452 | 97.418 | 97.482 | 97.369 | 97.553 | 97.316 | 97.428 | 0.06688049 | 97.316 | 97.553
752 | 115.8 | 97.354 | 97.42 | 97.355 | 97.436 | 97.382 | 97.445 | 97.349 | 97.523 | 97.292 | 97.39511 | 0.06834187 | 97.292 | 97.523
751 | 115.82 | 97.389 | 97.441 | 97.39 | 97.453 | 97.401 | 97.478 | 97.359 | 97.517 | 97.285 | 97.41256 | 0.06889505 | 97.285 | 97.517
750 | 115.94 | 97.367 | 97.419 | 97.4 | 97.437 | 97.401 | 97.434 | 97.34 | 97.499 | 97.296 | 97.39922 | 0.05935861 | 97.296 | 97.499
749 | 116.04 | 97.353 | 97.391 | 97.378 | 97.427 | 97.354 | 97.429 | 97.317 | 97.49 | 97.253 | 97.37689 | 0.06914739 | 97.253 | 97.49
748 | 116.06 | 97.369 | 97.447 | 97.38 | 97.428 | 97.378 | 97.44 | 97.347 | 97.497 | 97.321 | 97.40078 | 0.05578032 | 97.321 | 97.497
747 | 116.13 | 97.378 | 97.424 | 97.393 | 97.444 | 97.404 | 97.453 | 97.342 | 97.512 | 97.26 | 97.40111 | 0.0719087 | 97.26 | 97.512
746 | 116.27 | 97.348 | 97.374 | 97.375 | 97.395 | 97.36 | 97.41 | 97.338 | 97.484 | 97.269 | 97.37256 | 0.0581079 | 97.269 | 97.484
745 | 116.3 | 97.366 | 97.403 | 97.348 | 97.416 | 97.4 | 97.443 | 97.331 | 97.492 | 97.265 | 97.38489 | 0.06649144 | 97.265 | 97.492
744 | 116.43 | 97.341 | 97.382 | 97.341 | 97.405 | 97.344 | 97.394 | 97.294 | 97.488 | 97.232 | 97.35789 | 0.07222092 | 97.232 | 97.488
743 | 116.48 | 97.347 | 97.362 | 97.336 | 97.401 | 97.392 | 97.389 | 97.313 | 97.495 | 97.231 | 97.36289 | 0.07184609 | 97.231 | 97.495
742 | 116.53 | 97.338 | 97.381 | 97.347 | 97.396 | 97.385 | 97.412 | 97.294 | 97.487 | 97.271 | 97.36789 | 0.06477354 | 97.271 | 97.487
741 | 116.66 | 97.324 | 97.351 | 97.317 | 97.378 | 97.339 | 97.39 | 97.264 | 97.446 | 97.221 | 97.33667 | 0.06701119 | 97.221 | 97.446
740 | 116.73 | 97.318 | 97.344 | 97.328 | 97.365 | 97.325 | 97.386 | 97.256 | 97.457 | 97.217 | 97.33289 | 0.06984706 | 97.217 | 97.457
739 | 116.81 | 97.308 | 97.357 | 97.312 | 97.365 | 97.323 | 97.368 | 97.279 | 97.439 | 97.202 | 97.32811 | 0.06622772 | 97.202 | 97.439
738 | 116.85 | 97.329 | 97.364 | 97.347 | 97.375 | 97.311 | 97.393 | 97.286 | 97.457 | 97.214 | 97.34178 | 0.06898692 | 97.214 | 97.457
737 | 116.96 | 97.287 | 97.325 | 97.285 | 97.341 | 97.324 | 97.353 | 97.282 | 97.432 | 97.201 | 97.31444 | 0.06300419 | 97.201 | 97.432
736 | 116.97 | 97.324 | 97.365 | 97.316 | 97.378 | 97.33 | 97.377 | 97.303 | 97.447 | 97.222 | 97.34022 | 0.0623614 | 97.222 | 97.447
735 | 117.1 | 97.298 | 97.33 | 97.298 | 97.367 | 97.322 | 97.353 | 97.249 | 97.423 | 97.201 | 97.31567 | 0.06520353 | 97.201 | 97.423
734 | 117.16 | 97.274 | 97.33 | 97.295 | 97.365 | 97.316 | 97.378 | 97.272 | 97.446 | 97.192 | 97.31867 | 0.07313857 | 97.192 | 97.446
733 | 117.28 | 97.271 | 97.308 | 97.252 | 97.335 | 97.293 | 97.343 | 97.239 | 97.388 | 97.17 | 97.28878 | 0.06477225 | 97.17 | 97.388
732 | 117.34 | 97.254 | 97.307 | 97.289 | 97.348 | 97.279 | 97.337 | 97.251 | 97.405 | 97.189 | 97.29544 | 0.06320623 | 97.189 | 97.405
731 | 117.43 | 97.262 | 97.302 | 97.259 | 97.315 | 97.26 | 97.327 | 97.225 | 97.386 | 97.163 | 97.27767 | 0.06421059 | 97.163 | 97.386
730 | 117.46 | 97.273 | 97.298 | 97.28 | 97.334 | 97.302 | 97.362 | 97.222 | 97.419 | 97.178 | 97.29644 | 0.07172188 | 97.178 | 97.419
729 | 117.53 | 97.259 | 97.289 | 97.261 | 97.312 | 97.263 | 97.328 | 97.235 | 97.397 | 97.154 | 97.27756 | 0.06711578 | 97.154 | 97.397
728 | 117.56 | 97.249 | 97.302 | 97.279 | 97.324 | 97.294 | 97.342 | 97.226 | 97.387 | 97.163 | 97.28511 | 0.06637101 | 97.163 | 97.387
727 | 117.62 | 97.258 | 97.314 | 97.26 | 97.313 | 97.284 | 97.327 | 97.223 | 97.38 | 97.158 | 97.27967 | 0.06469737 | 97.158 | 97.38
726 | 117.69 | 97.213 | 97.261 | 97.263 | 97.316 | 97.269 | 97.341 | 97.21 | 97.387 | 97.157 | 97.26856 | 0.07121817 | 97.157 | 97.387
725 | 117.76 | 97.241 | 97.275 | 97.244 | 97.328 | 97.274 | 97.331 | 97.209 | 97.401 | 97.161 | 97.27378 | 0.07183101 | 97.161 | 97.401
724 | 117.86 | 97.226 | 97.258 | 97.212 | 97.315 | 97.25 | 97.3 | 97.215 | 97.364 | 97.14 | 97.25333 | 0.06617212 | 97.14 | 97.364
723 | 117.95 | 97.232 | 97.254 | 97.21 | 97.292 | 97.216 | 97.28 | 97.153 | 97.347 | 97.131 | 97.235 | 0.067744 | 97.131 | 97.347
722 | 118.01 | 97.214 | 97.247 | 97.221 | 97.284 | 97.22 | 97.29 | 97.186 | 97.346 | 97.124 | 97.23689 | 0.06465571 | 97.124 | 97.346
721 | 118.06 | 97.21 | 97.249 | 97.225 | 97.271 | 97.222 | 97.307 | 97.179 | 97.352 | 97.106 | 97.23567 | 0.07161704 | 97.106 | 97.352
720 | 118.07 | 97.206 | 97.263 | 97.235 | 97.285 | 97.247 | 97.288 | 97.178 | 97.355 | 97.101 | 97.23978 | 0.07286765 | 97.101 | 97.355
719 | 118.16 | 97.18 | 97.241 | 97.208 | 97.257 | 97.225 | 97.291 | 97.189 | 97.335 | 97.112 | 97.22644 | 0.06528421 | 97.112 | 97.335
718 | 118.27 | 97.17 | 97.212 | 97.195 | 97.244 | 97.179 | 97.269 | 97.152 | 97.315 | 97.072 | 97.20089 | 0.07081039 | 97.072 | 97.315
717 | 118.29 | 97.16 | 97.229 | 97.209 | 97.276 | 97.218 | 97.245 | 97.135 | 97.311 | 97.123 | 97.21178 | 0.06312048 | 97.123 | 97.311
716 | 118.36 | 97.16 | 97.207 | 97.179 | 97.248 | 97.178 | 97.252 | 97.146 | 97.33 | 97.08 | 97.19778 | 0.07224399 | 97.08 | 97.33
715 | 118.46 | 97.129 | 97.187 | 97.155 | 97.224 | 97.161 | 97.231 | 97.095 | 97.304 | 97.048 | 97.17044 | 0.07695471 | 97.048 | 97.304
714 | 118.47 | 97.138 | 97.183 | 97.163 | 97.239 | 97.179 | 97.252 | 97.128 | 97.315 | 97.066 | 97.18478 | 0.07453821 | 97.066 | 97.315
713 | 118.54 | 97.131 | 97.182 | 97.155 | 97.245 | 97.183 | 97.237 | 97.127 | 97.289 | 97.068 | 97.17967 | 0.06868952 | 97.068 | 97.289
712 | 118.59 | 97.143 | 97.166 | 97.137 | 97.225 | 97.176 | 97.228 | 97.114 | 97.299 | 97.066 | 97.17267 | 0.06963117 | 97.066 | 97.299
711 | 118.66 | 97.117 | 97.186 | 97.159 | 97.203 | 97.153 | 97.227 | 97.121 | 97.286 | 97.049 | 97.16678 | 0.06911725 | 97.049 | 97.286
710 | 118.64 | 97.172 | 97.192 | 97.164 | 97.218 | 97.188 | 97.224 | 97.117 | 97.302 | 97.07 | 97.183 | 0.06593557 | 97.07 | 97.302
709 | 118.74 | 97.108 | 97.166 | 97.163 | 97.24 | 97.17 | 97.208 | 97.115 | 97.307 | 97.057 | 97.17044 | 0.07484503 | 97.057 | 97.307
708 | 118.75 | 97.144 | 97.181 | 97.131 | 97.195 | 97.14 | 97.234 | 97.119 | 97.298 | 97.058 | 97.16667 | 0.07014984 | 97.058 | 97.298
707 | 118.84 | 97.107 | 97.136 | 97.13 | 97.179 | 97.132 | 97.176 | 97.088 | 97.276 | 97.016 | 97.13778 | 0.07125443 | 97.016 | 97.276
706 | 118.9 | 97.123 | 97.121 | 97.121 | 97.168 | 97.133 | 97.202 | 97.076 | 97.261 | 97.011 | 97.13511 | 0.07145881 | 97.011 | 97.261
705 | 118.93 | 97.099 | 97.156 | 97.125 | 97.18 | 97.135 | 97.203 | 97.078 | 97.264 | 97.024 | 97.14044 | 0.07108993 | 97.024 | 97.264
704 | 118.98 | 97.078 | 97.134 | 97.104 | 97.171 | 97.136 | 97.179 | 97.077 | 97.25 | 97.008 | 97.12633 | 0.07025489 | 97.008 | 97.25
703 | 119.06 | 97.081 | 97.122 | 97.074 | 97.147 | 97.099 | 97.186 | 97.073 | 97.233 | 96.982 | 97.11078 | 0.07282132 | 96.982 | 97.233
702 | 119.07 | 97.093 | 97.13 | 97.103 | 97.17 | 97.105 | 97.156 | 97.055 | 97.238 | 97.004 | 97.11711 | 0.06770237 | 97.004 | 97.238
701 | 119.12 | 97.065 | 97.118 | 97.103 | 97.179 | 97.132 | 97.152 | 97.059 | 97.252 | 97.009 | 97.11878 | 0.07195446 | 97.009 | 97.252
700 | 119.17 | 97.067 | 97.118 | 97.074 | 97.138 | 97.104 | 97.152 | 97.041 | 97.216 | 96.991 | 97.10011 | 0.06621073 | 96.991 | 97.216
699 | 119.28 | 97.017 | 97.069 | 97.025 | 97.132 | 97.067 | 97.117 | 97.011 | 97.185 | 96.965 | 97.06533 | 0.06931089 | 96.965 | 97.185
698 | 119.28 | 97.025 | 97.073 | 97.039 | 97.131 | 97.06 | 97.139 | 97 | 97.198 | 96.955 | 97.06889 | 0.07589045 | 96.955 | 97.198
697 | 119.35 | 97.001 | 97.067 | 97.046 | 97.11 | 97.047 | 97.088 | 96.978 | 97.172 | 96.966 | 97.05278 | 0.06596737 | 96.966 | 97.172
696 | 119.41 | 97.014 | 97.038 | 97.02 | 97.086 | 97.047 | 97.114 | 96.997 | 97.155 | 96.925 | 97.044 | 0.0678933 | 96.925 | 97.155
695 | 119.4 | 97.029 | 97.063 | 97.029 | 97.101 | 97.065 | 97.116 | 96.995 | 97.206 | 96.938 | 97.06022 | 0.07680947 | 96.938 | 97.206
694 | 119.51 | 96.982 | 97.039 | 97.018 | 97.078 | 97.029 | 97.083 | 96.968 | 97.148 | 96.878 | 97.02478 | 0.07767686 | 96.878 | 97.148
693 | 119.48 | 97.015 | 97.059 | 97.027 | 97.095 | 97.032 | 97.113 | 96.996 | 97.174 | 96.927 | 97.04867 | 0.07207461 | 96.927 | 97.174
692 | 119.54 | 97.008 | 97.057 | 97.023 | 97.08 | 97.053 | 97.098 | 96.966 | 97.16 | 96.916 | 97.04011 | 0.07244557 | 96.916 | 97.16
691 | 119.56 | 96.982 | 97.044 | 96.998 | 97.083 | 97.045 | 97.105 | 96.977 | 97.164 | 96.921 | 97.03544 | 0.07463429 | 96.921 | 97.164
690 | 119.62 | 96.997 | 97.055 | 97.021 | 97.07 | 97.02 | 97.068 | 96.975 | 97.134 | 96.912 | 97.028 | 0.06390227 | 96.912 | 97.134
689 | 119.69 | 96.975 | 97.015 | 97 | 97.059 | 97.007 | 97.063 | 96.95 | 97.118 | 96.886 | 97.00811 | 0.06816972 | 96.886 | 97.118
688 | 119.77 | 96.936 | 96.982 | 96.958 | 97.037 | 96.984 | 97.048 | 96.935 | 97.11 | 96.877 | 96.98522 | 0.07035762 | 96.877 | 97.11
687 | 119.79 | 96.951 | 96.997 | 96.954 | 97.039 | 96.968 | 97.062 | 96.937 | 97.092 | 96.862 | 96.98467 | 0.07095421 | 96.862 | 97.092
686 | 119.82 | 96.941 | 97.02 | 96.97 | 97.032 | 96.982 | 97.055 | 96.925 | 97.088 | 96.839 | 96.98356 | 0.07583718 | 96.839 | 97.088
685 | 119.88 | 96.911 | 96.967 | 96.943 | 97.01 | 96.953 | 97.022 | 96.911 | 97.091 | 96.856 | 96.96267 | 0.0702193 | 96.856 | 97.091
684 | 119.86 | 96.937 | 97.002 | 96.949 | 97.039 | 96.98 | 97.043 | 96.933 | 97.094 | 96.874 | 96.98344 | 0.0680792 | 96.874 | 97.094
683 | 119.87 | 96.913 | 96.967 | 96.955 | 97.036 | 96.978 | 97.033 | 96.905 | 97.092 | 96.851 | 96.97 | 0.07511824 | 96.851 | 97.092
682 | 119.9 | 96.898 | 96.953 | 96.937 | 97.025 | 96.967 | 97.029 | 96.905 | 97.097 | 96.866 | 96.96411 | 0.07410709 | 96.866 | 97.097
681 | 119.97 | 96.904 | 96.973 | 96.923 | 97.018 | 96.983 | 97.028 | 96.902 | 97.082 | 96.84 | 96.96144 | 0.07568043 | 96.84 | 97.082
680 | 120 | 96.883 | 96.932 | 96.929 | 96.99 | 96.937 | 97.025 | 96.913 | 97.071 | 96.834 | 96.946 | 0.072431 | 96.834 | 97.071
679 | 120.01 | 96.887 | 96.951 | 96.92 | 96.996 | 96.946 | 97.02 | 96.899 | 97.063 | 96.807 | 96.94322 | 0.07689892 | 96.807 | 97.063
678 | 120.1 | 96.881 | 96.93 | 96.896 | 96.972 | 96.925 | 96.959 | 96.866 | 97.044 | 96.788 | 96.91789 | 0.07256281 | 96.788 | 97.044
677 | 120.08 | 96.875 | 96.912 | 96.895 | 96.983 | 96.925 | 96.987 | 96.875 | 97.055 | 96.808 | 96.92389 | 0.07403959 | 96.808 | 97.055
676 | 120.14 | 96.86 | 96.909 | 96.879 | 96.964 | 96.913 | 96.978 | 96.84 | 97.041 | 96.78 | 96.90711 | 0.07897538 | 96.78 | 97.041
675 | 120.21 | 96.816 | 96.87 | 96.851 | 96.905 | 96.861 | 96.943 | 96.826 | 97.001 | 96.778 | 96.87233 | 0.06839591 | 96.778 | 97.001
674 | 120.21 | 96.861 | 96.887 | 96.877 | 96.94 | 96.895 | 96.976 | 96.84 | 97.024 | 96.785 | 96.89833 | 0.0722807 | 96.785 | 97.024
673 | 120.26 | 96.833 | 96.886 | 96.844 | 96.939 | 96.872 | 96.955 | 96.817 | 96.989 | 96.768 | 96.87811 | 0.07165271 | 96.768 | 96.989
672 | 120.26 | 96.816 | 96.892 | 96.858 | 96.918 | 96.891 | 96.952 | 96.826 | 96.994 | 96.749 | 96.87733 | 0.07456708 | 96.749 | 96.994
671 | 120.3 | 96.802 | 96.88 | 96.849 | 96.928 | 96.877 | 96.954 | 96.817 | 97.008 | 96.754 | 96.87433 | 0.07966649 | 96.754 | 97.008
670 | 120.39 | 96.79 | 96.841 | 96.813 | 96.92 | 96.841 | 96.914 | 96.792 | 96.973 | 96.75 | 96.84822 | 0.07296536 | 96.75 | 96.973
669 | 120.36 | 96.794 | 96.853 | 96.822 | 96.905 | 96.829 | 96.917 | 96.805 | 96.987 | 96.746 | 96.85089 | 0.07372829 | 96.746 | 96.987
668 | 120.4 | 96.803 | 96.85 | 96.809 | 96.896 | 96.867 | 96.93 | 96.768 | 96.967 | 96.722 | 96.84578 | 0.07852671 | 96.722 | 96.967
667 | 120.42 | 96.779 | 96.861 | 96.816 | 96.922 | 96.866 | 96.903 | 96.799 | 96.957 | 96.728 | 96.84789 | 0.07370625 | 96.728 | 96.957
666 | 120.46 | 96.777 | 96.839 | 96.814 | 96.887 | 96.843 | 96.904 | 96.788 | 96.964 | 96.731 | 96.83856 | 0.07150369 | 96.731 | 96.964
665 | 120.52 | 96.749 | 96.805 | 96.782 | 96.859 | 96.805 | 96.859 | 96.76 | 96.92 | 96.68 | 96.80211 | 0.07097261 | 96.68 | 96.92
664 | 120.54 | 96.741 | 96.799 | 96.787 | 96.849 | 96.808 | 96.873 | 96.758 | 96.941 | 96.707 | 96.807 | 0.0718488 | 96.707 | 96.941
663 | 120.59 | 96.724 | 96.796 | 96.759 | 96.826 | 96.807 | 96.841 | 96.725 | 96.93 | 96.677 | 96.78722 | 0.07588112 | 96.677 | 96.93
662 | 120.64 | 96.697 | 96.758 | 96.73 | 96.822 | 96.768 | 96.838 | 96.709 | 96.899 | 96.652 | 96.76367 | 0.07772548 | 96.652 | 96.899
661 | 120.63 | 96.714 | 96.783 | 96.768 | 96.836 | 96.782 | 96.861 | 96.72 | 96.918 | 96.66 | 96.78244 | 0.08000017 | 96.66 | 96.918
660 | 120.69 | 96.701 | 96.755 | 96.723 | 96.806 | 96.777 | 96.84 | 96.702 | 96.889 | 96.625 | 96.75756 | 0.08051104 | 96.625 | 96.889
659 | 120.68 | 96.719 | 96.76 | 96.74 | 96.818 | 96.786 | 96.843 | 96.714 | 96.9 | 96.638 | 96.76867 | 0.07820965 | 96.638 | 96.9
658 | 120.71 | 96.702 | 96.769 | 96.74 | 96.808 | 96.769 | 96.836 | 96.712 | 96.907 | 96.659 | 96.76689 | 0.0755752 | 96.659 | 96.907
657 | 120.77 | 96.669 | 96.744 | 96.706 | 96.795 | 96.738 | 96.811 | 96.671 | 96.872 | 96.614 | 96.73556 | 0.08075133 | 96.614 | 96.872
656 | 120.75 | 96.69 | 96.741 | 96.714 | 96.798 | 96.741 | 96.836 | 96.705 | 96.891 | 96.63 | 96.74956 | 0.07989229 | 96.63 | 96.891
655 | 120.82 | 96.666 | 96.732 | 96.686 | 96.758 | 96.729 | 96.782 | 96.681 | 96.86 | 96.611 | 96.72278 | 0.07290195 | 96.611 | 96.86
654 | 120.87 | 96.636 | 96.7 | 96.678 | 96.753 | 96.71 | 96.78 | 96.641 | 96.826 | 96.6 | 96.70267 | 0.07346938 | 96.6 | 96.826
653 | 120.81 | 96.699 | 96.751 | 96.718 | 96.792 | 96.733 | 96.814 | 96.671 | 96.865 | 96.611 | 96.73933 | 0.07708599 | 96.611 | 96.865
652 | 120.84 | 96.654 | 96.699 | 96.688 | 96.773 | 96.73 | 96.812 | 96.678 | 96.856 | 96.6 | 96.72111 | 0.08050069 | 96.6 | 96.856
651 | 120.89 | 96.636 | 96.709 | 96.673 | 96.778 | 96.722 | 96.754 | 96.647 | 96.841 | 96.602 | 96.70689 | 0.07604019 | 96.602 | 96.841
650 | 120.92 | 96.65 | 96.693 | 96.673 | 96.769 | 96.722 | 96.767 | 96.661 | 96.842 | 96.572 | 96.70544 | 0.07969804 | 96.572 | 96.842
649 | 120.98 | 96.614 | 96.658 | 96.653 | 96.723 | 96.677 | 96.753 | 96.642 | 96.814 | 96.564 | 96.67756 | 0.07546375 | 96.564 | 96.814
648 | 120.97 | 96.614 | 96.674 | 96.664 | 96.73 | 96.691 | 96.748 | 96.633 | 96.819 | 96.564 | 96.68189 | 0.0765236 | 96.564 | 96.819
647 | 121.06 | 96.589 | 96.642 | 96.657 | 96.733 | 96.669 | 96.766 | 96.62 | 96.808 | 96.553 | 96.67078 | 0.08361187 | 96.553 | 96.808
646 | 121.09 | 96.585 | 96.652 | 96.62 | 96.721 | 96.668 | 96.725 | 96.615 | 96.793 | 96.547 | 96.65844 | 0.07726595 | 96.547 | 96.793
645 | 121.09 | 96.581 | 96.652 | 96.636 | 96.719 | 96.657 | 96.735 | 96.614 | 96.787 | 96.553 | 96.65933 | 0.0755695 | 96.553 | 96.787
644 | 121.16 | 96.546 | 96.631 | 96.599 | 96.698 | 96.636 | 96.707 | 96.587 | 96.762 | 96.532 | 96.63311 | 0.0769715 | 96.532 | 96.762
643 | 121.17 | 96.572 | 96.624 | 96.604 | 96.697 | 96.647 | 96.711 | 96.593 | 96.786 | 96.516 | 96.63889 | 0.08170441 | 96.516 | 96.786
642 | 121.16 | 96.575 | 96.616 | 96.591 | 96.676 | 96.663 | 96.717 | 96.594 | 96.762 | 96.537 | 96.63678 | 0.0728625 | 96.537 | 96.762
641 | 121.22 | 96.524 | 96.592 | 96.568 | 96.669 | 96.611 | 96.694 | 96.546 | 96.742 | 96.497 | 96.60478 | 0.08220824 | 96.497 | 96.742
640 | 121.22 | 96.529 | 96.588 | 96.585 | 96.66 | 96.619 | 96.674 | 96.591 | 96.737 | 96.485 | 96.60756 | 0.07616448 | 96.485 | 96.737
639 | 121.26 | 96.517 | 96.584 | 96.552 | 96.654 | 96.614 | 96.697 | 96.54 | 96.741 | 96.479 | 96.59756 | 0.08663012 | 96.479 | 96.741
638 | 121.3 | 96.514 | 96.571 | 96.556 | 96.637 | 96.579 | 96.658 | 96.53 | 96.711 | 96.471 | 96.58078 | 0.07573272 | 96.471 | 96.711
637 | 121.31 | 96.486 | 96.581 | 96.541 | 96.627 | 96.6 | 96.666 | 96.541 | 96.721 | 96.471 | 96.58156 | 0.08187202 | 96.471 | 96.721
636 | 121.31 | 96.5 | 96.558 | 96.561 | 96.654 | 96.59 | 96.666 | 96.514 | 96.722 | 96.463 | 96.58089 | 0.08545385 | 96.463 | 96.722
635 | 121.38 | 96.46 | 96.547 | 96.516 | 96.6 | 96.556 | 96.617 | 96.502 | 96.696 | 96.428 | 96.54689 | 0.08269438 | 96.428 | 96.696
634 | 121.3 | 96.479 | 96.561 | 96.52 | 96.64 | 96.579 | 96.648 | 96.525 | 96.724 | 96.46 | 96.57067 | 0.08643205 | 96.46 | 96.724
633 | 121.41 | 96.435 | 96.518 | 96.5 | 96.589 | 96.558 | 96.598 | 96.484 | 96.674 | 96.395 | 96.52789 | 0.08659885 | 96.395 | 96.674
632 | 121.4 | 96.453 | 96.495 | 96.486 | 96.583 | 96.532 | 96.603 | 96.472 | 96.651 | 96.413 | 96.52089 | 0.07760387 | 96.413 | 96.651
631 | 121.4 | 96.425 | 96.487 | 96.48 | 96.565 | 96.525 | 96.617 | 96.463 | 96.643 | 96.386 | 96.51011 | 0.08560585 | 96.386 | 96.643
630 | 121.37 | 96.407 | 96.489 | 96.486 | 96.582 | 96.541 | 96.593 | 96.455 | 96.661 | 96.405 | 96.51322 | 0.0876196 | 96.405 | 96.661
629 | 121.35 | 96.429 | 96.498 | 96.491 | 96.601 | 96.529 | 96.61 | 96.477 | 96.631 | 96.407 | 96.51922 | 0.08006369 | 96.407 | 96.631
628 | 121.35 | 96.409 | 96.486 | 96.47 | 96.563 | 96.519 | 96.59 | 96.458 | 96.645 | 96.382 | 96.50244 | 0.08548847 | 96.382 | 96.645
627 | 121.36 | 96.396 | 96.466 | 96.468 | 96.559 | 96.525 | 96.597 | 96.456 | 96.646 | 96.378 | 96.499 | 0.08988743 | 96.378 | 96.646
626 | 121.39 | 96.391 | 96.447 | 96.444 | 96.558 | 96.515 | 96.58 | 96.443 | 96.619 | 96.374 | 96.48567 | 0.08606102 | 96.374 | 96.619
625 | 121.36 | 96.384 | 96.46 | 96.445 | 96.533 | 96.492 | 96.559 | 96.447 | 96.627 | 96.355 | 96.478 | 0.08538296 | 96.355 | 96.627
624 | 121.43 | 96.348 | 96.436 | 96.413 | 96.504 | 96.446 | 96.52 | 96.404 | 96.588 | 96.331 | 96.44333 | 0.0827058 | 96.331 | 96.588
623 | 121.39 | 96.345 | 96.432 | 96.415 | 96.522 | 96.47 | 96.532 | 96.416 | 96.571 | 96.344 | 96.44967 | 0.08055588 | 96.344 | 96.571
622 | 121.34 | 96.347 | 96.437 | 96.401 | 96.519 | 96.48 | 96.55 | 96.411 | 96.598 | 96.339 | 96.45356 | 0.08977209 | 96.339 | 96.598
621 | 121.39 | 96.314 | 96.401 | 96.375 | 96.48 | 96.429 | 96.527 | 96.363 | 96.562 | 96.317 | 96.41867 | 0.08857059 | 96.314 | 96.562
620 | 121.36 | 96.329 | 96.392 | 96.347 | 96.455 | 96.43 | 96.498 | 96.371 | 96.556 | 96.309 | 96.40967 | 0.08220401 | 96.309 | 96.556
619 | 121.38 | 96.285 | 96.371 | 96.359 | 96.463 | 96.399 | 96.477 | 96.349 | 96.51 | 96.278 | 96.38789 | 0.08209057 | 96.278 | 96.51
618 | 121.32 | 96.304 | 96.377 | 96.369 | 96.452 | 96.422 | 96.494 | 96.347 | 96.546 | 96.283 | 96.39933 | 0.08699138 | 96.283 | 96.546
617 | 121.27 | 96.287 | 96.365 | 96.34 | 96.467 | 96.422 | 96.481 | 96.321 | 96.536 | 96.271 | 96.38778 | 0.09297954 | 96.271 | 96.536
616 | 121.33 | 96.244 | 96.35 | 96.303 | 96.4 | 96.363 | 96.454 | 96.299 | 96.5 | 96.24 | 96.35033 | 0.08953351 | 96.24 | 96.5
615 | 121.2 | 96.301 | 96.355 | 96.326 | 96.457 | 96.397 | 96.468 | 96.328 | 96.514 | 96.257 | 96.37811 | 0.08624159 | 96.257 | 96.514
614 | 121.19 | 96.283 | 96.331 | 96.326 | 96.415 | 96.373 | 96.441 | 96.338 | 96.489 | 96.249 | 96.36056 | 0.07674977 | 96.249 | 96.489
613 | 121.15 | 96.241 | 96.325 | 96.304 | 96.401 | 96.349 | 96.443 | 96.295 | 96.472 | 96.224 | 96.33933 | 0.08561104 | 96.224 | 96.472
612 | 121.12 | 96.238 | 96.326 | 96.289 | 96.406 | 96.365 | 96.415 | 96.28 | 96.445 | 96.184 | 96.32756 | 0.08758869 | 96.184 | 96.445
611 | 121.1 | 96.218 | 96.29 | 96.273 | 96.358 | 96.293 | 96.405 | 96.254 | 96.438 | 96.181 | 96.30111 | 0.08463221 | 96.181 | 96.438
610 | 121.04 | 96.201 | 96.284 | 96.251 | 96.337 | 96.33 | 96.383 | 96.231 | 96.443 | 96.187 | 96.29411 | 0.08608345 | 96.187 | 96.443
609 | 120.98 | 96.201 | 96.275 | 96.25 | 96.347 | 96.288 | 96.383 | 96.234 | 96.447 | 96.179 | 96.28933 | 0.08785642 | 96.179 | 96.447
608 | 120.94 | 96.194 | 96.258 | 96.236 | 96.319 | 96.301 | 96.372 | 96.237 | 96.41 | 96.151 | 96.27533 | 0.08324362 | 96.151 | 96.41
607 | 120.92 | 96.161 | 96.251 | 96.218 | 96.306 | 96.27 | 96.337 | 96.205 | 96.4 | 96.143 | 96.25456 | 0.08354506 | 96.143 | 96.4
606 | 120.83 | 96.172 | 96.247 | 96.221 | 96.322 | 96.292 | 96.359 | 96.211 | 96.404 | 96.139 | 96.263 | 0.08789198 | 96.139 | 96.404
605 | 120.74 | 96.154 | 96.243 | 96.227 | 96.315 | 96.29 | 96.347 | 96.213 | 96.413 | 96.149 | 96.26122 | 0.0880579 | 96.149 | 96.413
604 | 120.71 | 96.136 | 96.233 | 96.232 | 96.315 | 96.268 | 96.337 | 96.193 | 96.373 | 96.127 | 96.246 | 0.0859433 | 96.127 | 96.373
603 | 120.67 | 96.157 | 96.233 | 96.217 | 96.279 | 96.261 | 96.331 | 96.185 | 96.376 | 96.12 | 96.23989 | 0.08187711 | 96.12 | 96.376
602 | 120.67 | 96.104 | 96.198 | 96.182 | 96.28 | 96.226 | 96.317 | 96.161 | 96.366 | 96.096 | 96.21444 | 0.09241498 | 96.096 | 96.366
601 | 120.68 | 96.075 | 96.173 | 96.155 | 96.246 | 96.212 | 96.28 | 96.136 | 96.328 | 96.07 | 96.18611 | 0.08851758 | 96.07 | 96.328
600 | 120.63 | 96.096 | 96.157 | 96.161 | 96.242 | 96.194 | 96.27 | 96.128 | 96.337 | 96.075 | 96.18444 | 0.08535677 | 96.075 | 96.337
599 | 120.56 | 96.073 | 96.159 | 96.151 | 96.245 | 96.199 | 96.278 | 96.147 | 96.334 | 96.063 | 96.18322 | 0.09036147 | 96.063 | 96.334
598 | 120.55 | 96.064 | 96.149 | 96.131 | 96.242 | 96.165 | 96.26 | 96.119 | 96.31 | 96.039 | 96.16433 | 0.09054005 | 96.039 | 96.31
597 | 120.57 | 96.026 | 96.113 | 96.094 | 96.202 | 96.16 | 96.235 | 96.084 | 96.279 | 96.025 | 96.13533 | 0.08985822 | 96.025 | 96.279
596 | 120.53 | 96.017 | 96.107 | 96.095 | 96.193 | 96.166 | 96.236 | 96.087 | 96.271 | 96.036 | 96.13422 | 0.08762816 | 96.017 | 96.271
595 | 120.48 | 96.017 | 96.105 | 96.117 | 96.208 | 96.168 | 96.222 | 96.109 | 96.295 | 96.043 | 96.14267 | 0.08898455 | 96.017 | 96.295
594 | 120.47 | 96.032 | 96.107 | 96.108 | 96.209 | 96.174 | 96.223 | 96.086 | 96.279 | 96.025 | 96.13811 | 0.08804323 | 96.025 | 96.279
593 | 120.44 | 96.024 | 96.089 | 96.086 | 96.192 | 96.14 | 96.25 | 96.1 | 96.277 | 96.008 | 96.12956 | 0.09393363 | 96.008 | 96.277
592 | 120.48 | 95.966 | 96.079 | 96.052 | 96.165 | 96.124 | 96.199 | 96.049 | 96.262 | 95.991 | 96.09856 | 0.0974745 | 95.966 | 96.262
591 | 120.44 | 95.986 | 96.072 | 96.052 | 96.143 | 96.119 | 96.178 | 96.068 | 96.234 | 95.971 | 96.09144 | 0.08612507 | 95.971 | 96.234
590 | 120.45 | 95.953 | 96.051 | 96.063 | 96.134 | 96.098 | 96.173 | 96.014 | 96.219 | 95.954 | 96.07322 | 0.09239018 | 95.953 | 96.219
589 | 120.4 | 95.953 | 96.044 | 96.017 | 96.147 | 96.109 | 96.178 | 96.029 | 96.185 | 95.946 | 96.06756 | 0.09118403 | 95.946 | 96.185
588 | 120.45 | 95.929 | 95.989 | 95.982 | 96.092 | 96.054 | 96.14 | 95.986 | 96.17 | 95.913 | 96.02833 | 0.09076481 | 95.913 | 96.17
587 | 120.35 | 95.918 | 95.994 | 96.001 | 96.093 | 96.071 | 96.147 | 95.981 | 96.182 | 95.926 | 96.03478 | 0.09363196 | 95.918 | 96.182
586 | 120.39 | 95.879 | 95.962 | 95.964 | 96.074 | 96.047 | 96.118 | 95.944 | 96.139 | 95.893 | 96.00222 | 0.09542769 | 95.879 | 96.139
585 | 120.28 | 95.918 | 95.998 | 95.963 | 96.079 | 96.045 | 96.118 | 95.983 | 96.165 | 95.908 | 96.01967 | 0.08858894 | 95.908 | 96.165
584 | 120.3 | 95.873 | 95.941 | 95.945 | 96.055 | 96.001 | 96.094 | 95.946 | 96.135 | 95.869 | 95.98433 | 0.09393482 | 95.869 | 96.135
583 | 120.23 | 95.867 | 95.954 | 95.951 | 96.065 | 96.025 | 96.085 | 95.948 | 96.137 | 95.878 | 95.99 | 0.09336621 | 95.867 | 96.137
582 | 120.21 | 95.846 | 95.928 | 95.937 | 96.018 | 96.006 | 96.084 | 95.929 | 96.137 | 95.864 | 95.97211 | 0.09720525 | 95.846 | 96.137
581 | 120.21 | 95.833 | 95.942 | 95.916 | 96.022 | 95.997 | 96.051 | 95.913 | 96.08 | 95.835 | 95.95433 | 0.08932245 | 95.833 | 96.08
580 | 120.2 | 95.827 | 95.903 | 95.891 | 95.995 | 95.994 | 96.029 | 95.881 | 96.053 | 95.809 | 95.93133 | 0.08883693 | 95.809 | 96.053
579 | 120.19 | 95.806 | 95.899 | 95.896 | 95.985 | 95.961 | 96.012 | 95.861 | 96.055 | 95.758 | 95.91478 | 0.09752407 | 95.758 | 96.055
578 | 120.17 | 95.772 | 95.871 | 95.869 | 95.971 | 95.95 | 96.013 | 95.859 | 96.046 | 95.772 | 95.90256 | 0.09862696 | 95.772 | 96.046
577 | 120.14 | 95.777 | 95.852 | 95.868 | 95.974 | 95.926 | 95.987 | 95.841 | 96.029 | 95.784 | 95.89311 | 0.09036654 | 95.777 | 96.029
576 | 120.18 | 95.741 | 95.824 | 95.826 | 95.939 | 95.909 | 95.968 | 95.812 | 95.987 | 95.718 | 95.85822 | 0.09713879 | 95.718 | 95.987
575 | 120.1 | 95.762 | 95.853 | 95.838 | 95.94 | 95.922 | 95.986 | 95.818 | 96.009 | 95.765 | 95.877 | 0.09127294 | 95.762 | 96.009
574 | 120.1 | 95.733 | 95.813 | 95.825 | 95.946 | 95.889 | 95.968 | 95.803 | 95.999 | 95.726 | 95.85578 | 0.09989342 | 95.726 | 95.999
573 | 120.1 | 95.742 | 95.816 | 95.798 | 95.918 | 95.886 | 95.949 | 95.784 | 95.981 | 95.73 | 95.84489 | 0.09146508 | 95.73 | 95.981
572 | 120.15 | 95.705 | 95.77 | 95.77 | 95.865 | 95.84 | 95.896 | 95.778 | 95.945 | 95.69 | 95.80656 | 0.085942 | 95.69 | 95.945
571 | 120.16 | 95.682 | 95.749 | 95.761 | 95.873 | 95.834 | 95.906 | 95.738 | 95.901 | 95.655 | 95.78878 | 0.09334315 | 95.655 | 95.906
570 | 120.18 | 95.663 | 95.754 | 95.744 | 95.826 | 95.807 | 95.892 | 95.708 | 95.884 | 95.657 | 95.77056 | 0.08759011 | 95.657 | 95.892
569 | 120.15 | 95.665 | 95.733 | 95.744 | 95.844 | 95.821 | 95.881 | 95.7 | 95.876 | 95.622 | 95.76511 | 0.09440133 | 95.622 | 95.881
568 | 119.39 | 95.688 | 95.769 | 95.775 | 95.897 | 95.882 | 95.959 | 95.806 | 95.983 | 95.728 | 95.83189 | 0.1031388 | 95.688 | 95.983
567 | 119.46 | 95.671 | 95.76 | 95.777 | 95.88 | 95.874 | 95.959 | 95.816 | 95.97 | 95.746 | 95.82811 | 0.1005528 | 95.671 | 95.97
566 | 119.63 | 95.631 | 95.726 | 95.73 | 95.856 | 95.839 | 95.886 | 95.764 | 95.935 | 95.676 | 95.78256 | 0.1019487 | 95.631 | 95.935
565 | 119.58 | 95.655 | 95.732 | 95.732 | 95.863 | 95.823 | 95.891 | 95.736 | 95.923 | 95.667 | 95.78022 | 0.09775323 | 95.655 | 95.923
564 | 119.7 | 95.582 | 95.688 | 95.679 | 95.814 | 95.767 | 95.848 | 95.674 | 95.865 | 95.614 | 95.72567 | 0.1020208 | 95.582 | 95.865
563 | 119.69 | 95.554 | 95.671 | 95.652 | 95.792 | 95.755 | 95.835 | 95.66 | 95.827 | 95.605 | 95.70567 | 0.1003992 | 95.554 | 95.835
562 | 119.64 | 95.537 | 95.66 | 95.621 | 95.764 | 95.757 | 95.802 | 95.633 | 95.804 | 95.57 | 95.68311 | 0.1011168 | 95.537 | 95.804
561 | 119.62 | 95.52 | 95.638 | 95.617 | 95.756 | 95.729 | 95.803 | 95.636 | 95.794 | 95.576 | 95.67433 | 0.1000612 | 95.52 | 95.803
560 | 119.55 | 95.554 | 95.644 | 95.64 | 95.765 | 95.752 | 95.813 | 95.648 | 95.829 | 95.574 | 95.691 | 0.1013916 | 95.554 | 95.829
559 | 119.59 | 95.517 | 95.598 | 95.601 | 95.753 | 95.715 | 95.785 | 95.634 | 95.805 | 95.571 | 95.66433 | 0.1027898 | 95.517 | 95.805
558 | 119.6 | 95.52 | 95.625 | 95.617 | 95.728 | 95.724 | 95.766 | 95.63 | 95.806 | 95.58 | 95.66622 | 0.09413923 | 95.52 | 95.806
557 | 119.64 | 95.461 | 95.567 | 95.579 | 95.72 | 95.691 | 95.759 | 95.59 | 95.775 | 95.533 | 95.63056 | 0.1093299 | 95.461 | 95.775
556 | 119.59 | 95.473 | 95.571 | 95.591 | 95.716 | 95.709 | 95.771 | 95.61 | 95.772 | 95.54 | 95.63922 | 0.1066932 | 95.473 | 95.772
555 | 119.68 | 95.42 | 95.525 | 95.518 | 95.661 | 95.654 | 95.707 | 95.543 | 95.716 | 95.492 | 95.58178 | 0.1050093 | 95.42 | 95.716
554 | 119.66 | 95.41 | 95.511 | 95.505 | 95.656 | 95.649 | 95.703 | 95.522 | 95.693 | 95.474 | 95.56922 | 0.106815 | 95.41 | 95.703
553 | 119.61 | 95.422 | 95.538 | 95.527 | 95.656 | 95.619 | 95.703 | 95.53 | 95.72 | 95.482 | 95.57744 | 0.1022303 | 95.422 | 95.72
552 | 119.61 | 95.393 | 95.488 | 95.511 | 95.641 | 95.604 | 95.67 | 95.517 | 95.694 | 95.456 | 95.55267 | 0.1038075 | 95.393 | 95.694
551 | 119.64 | 95.381 | 95.485 | 95.483 | 95.626 | 95.595 | 95.663 | 95.49 | 95.659 | 95.44 | 95.53578 | 0.1022286 | 95.381 | 95.663
550 | 119.68 | 95.359 | 95.461 | 95.482 | 95.608 | 95.578 | 95.649 | 95.478 | 95.653 | 95.417 | 95.52056 | 0.10527 | 95.359 | 95.653
549 | 119.66 | 95.34 | 95.432 | 95.442 | 95.589 | 95.569 | 95.626 | 95.467 | 95.64 | 95.404 | 95.501 | 0.1072625 | 95.34 | 95.64
548 | 119.69 | 95.304 | 95.423 | 95.408 | 95.573 | 95.54 | 95.611 | 95.432 | 95.625 | 95.371 | 95.47633 | 0.1139671 | 95.304 | 95.625
547 | 119.7 | 95.291 | 95.416 | 95.406 | 95.541 | 95.506 | 95.602 | 95.424 | 95.588 | 95.362 | 95.45956 | 0.1057924 | 95.291 | 95.602
546 | 119.67 | 95.283 | 95.391 | 95.405 | 95.531 | 95.517 | 95.589 | 95.419 | 95.579 | 95.326 | 95.44889 | 0.1099619 | 95.283 | 95.589
545 | 119.73 | 95.237 | 95.369 | 95.359 | 95.501 | 95.485 | 95.542 | 95.378 | 95.55 | 95.304 | 95.41389 | 0.1102638 | 95.237 | 95.55
544 | 119.74 | 95.225 | 95.349 | 95.325 | 95.48 | 95.462 | 95.528 | 95.345 | 95.517 | 95.302 | 95.39256 | 0.1068283 | 95.225 | 95.528
543 | 119.66 | 95.227 | 95.344 | 95.355 | 95.472 | 95.466 | 95.538 | 95.34 | 95.54 | 95.291 | 95.397 | 0.1110597 | 95.227 | 95.54
542 | 119.72 | 95.21 | 95.318 | 95.335 | 95.464 | 95.446 | 95.515 | 95.346 | 95.517 | 95.266 | 95.37967 | 0.1102985 | 95.21 | 95.517
541 | 119.77 | 95.166 | 95.29 | 95.271 | 95.414 | 95.41 | 95.469 | 95.294 | 95.463 | 95.232 | 95.33433 | 0.1079201 | 95.166 | 95.469
540 | 119.75 | 95.145 | 95.284 | 95.268 | 95.426 | 95.392 | 95.484 | 95.306 | 95.467 | 95.237 | 95.33433 | 0.1144476 | 95.145 | 95.484
539 | 119.78 | 95.118 | 95.245 | 95.268 | 95.399 | 95.364 | 95.452 | 95.267 | 95.439 | 95.18 | 95.30356 | 0.1166567 | 95.118 | 95.452
538 | 119.85 | 95.089 | 95.215 | 95.216 | 95.358 | 95.35 | 95.398 | 95.225 | 95.404 | 95.182 | 95.27078 | 0.1100849 | 95.089 | 95.404
537 | 119.83 | 95.075 | 95.199 | 95.215 | 95.333 | 95.319 | 95.407 | 95.236 | 95.389 | 95.169 | 95.26022 | 0.1094803 | 95.075 | 95.407
536 | 119.88 | 95.032 | 95.18 | 95.172 | 95.307 | 95.325 | 95.354 | 95.189 | 95.35 | 95.103 | 95.22356 | 0.1157768 | 95.032 | 95.354
535 | 119.8 | 95.049 | 95.177 | 95.174 | 95.299 | 95.306 | 95.392 | 95.194 | 95.376 | 95.134 | 95.23344 | 0.1157628 | 95.049 | 95.392
534 | 119.88 | 95.011 | 95.114 | 95.146 | 95.284 | 95.272 | 95.341 | 95.16 | 95.321 | 95.082 | 95.19233 | 0.1160765 | 95.011 | 95.341
533 | 119.88 | 94.982 | 95.107 | 95.122 | 95.266 | 95.248 | 95.306 | 95.132 | 95.302 | 95.054 | 95.16878 | 0.1160407 | 94.982 | 95.306
532 | 119.88 | 94.961 | 95.107 | 95.097 | 95.246 | 95.253 | 95.304 | 95.127 | 95.281 | 95.056 | 95.15911 | 0.1170998 | 94.961 | 95.304
531 | 119.86 | 94.96 | 95.097 | 95.097 | 95.237 | 95.24 | 95.279 | 95.098 | 95.281 | 95.051 | 95.14889 | 0.1138436 | 94.96 | 95.281
530 | 119.88 | 94.91 | 95.071 | 95.059 | 95.214 | 95.203 | 95.264 | 95.086 | 95.245 | 95.004 | 95.11733 | 0.1208594 | 94.91 | 95.264
529 | 119.92 | 94.875 | 95.018 | 95.028 | 95.168 | 95.164 | 95.227 | 95.065 | 95.208 | 94.979 | 95.08133 | 0.1182032 | 94.875 | 95.227
528 | 119.88 | 94.886 | 95.028 | 95.036 | 95.189 | 95.186 | 95.228 | 95.041 | 95.219 | 94.983 | 95.08844 | 0.1208854 | 94.886 | 95.228
527 | 119.9 | 94.86 | 95.005 | 94.993 | 95.145 | 95.133 | 95.207 | 95.023 | 95.188 | 94.953 | 95.05633 | 0.1176637 | 94.86 | 95.207
526 | 119.91 | 94.83 | 94.979 | 94.989 | 95.124 | 95.131 | 95.195 | 94.996 | 95.199 | 94.946 | 95.04322 | 0.1253712 | 94.83 | 95.199
525 | 119.93 | 94.803 | 94.959 | 94.949 | 95.092 | 95.09 | 95.153 | 94.967 | 95.138 | 94.913 | 95.00711 | 0.117426 | 94.803 | 95.153
524 | 119.96 | 94.772 | 94.884 | 94.926 | 95.058 | 95.086 | 95.14 | 94.929 | 95.095 | 94.852 | 94.97133 | 0.1274019 | 94.772 | 95.14
523 | 119.96 | 94.754 | 94.897 | 94.884 | 95.034 | 95.066 | 95.112 | 94.937 | 95.082 | 94.858 | 94.95822 | 0.1213392 | 94.754 | 95.112
522 | 119.91 | 94.752 | 94.909 | 94.902 | 95.034 | 95.043 | 95.121 | 94.929 | 95.09 | 94.848 | 94.95867 | 0.1214002 | 94.752 | 95.121
521 | 119.94 | 94.708 | 94.855 | 94.852 | 95.016 | 95.021 | 95.097 | 94.884 | 95.056 | 94.812 | 94.92233 | 0.1303582 | 94.708 | 95.097
520 | 119.97 | 94.673 | 94.809 | 94.853 | 95.008 | 94.991 | 95.052 | 94.876 | 95.021 | 94.776 | 94.89544 | 0.1301318 | 94.673 | 95.052
519 | 119.99 | 94.649 | 94.803 | 94.808 | 94.958 | 94.975 | 95.026 | 94.838 | 95.008 | 94.758 | 94.86922 | 0.1288825 | 94.649 | 95.026
518 | 119.92 | 94.671 | 94.823 | 94.821 | 94.974 | 94.984 | 95.045 | 94.861 | 95.031 | 94.787 | 94.88856 | 0.1267084 | 94.671 | 95.045
517 | 120.05 | 94.586 | 94.754 | 94.775 | 94.888 | 94.914 | 94.974 | 94.792 | 94.956 | 94.703 | 94.81578 | 0.1280242 | 94.586 | 94.974
516 | 120.06 | 94.561 | 94.717 | 94.715 | 94.861 | 94.891 | 94.956 | 94.757 | 94.929 | 94.683 | 94.78556 | 0.1312794 | 94.561 | 94.956
515 | 120.07 | 94.545 | 94.7 | 94.713 | 94.869 | 94.879 | 94.939 | 94.726 | 94.884 | 94.652 | 94.76744 | 0.1312508 | 94.545 | 94.939
514 | 120.07 | 94.512 | 94.655 | 94.683 | 94.834 | 94.855 | 94.899 | 94.717 | 94.862 | 94.621 | 94.73756 | 0.131966 | 94.512 | 94.899
513 | 120.05 | 94.496 | 94.666 | 94.655 | 94.841 | 94.834 | 94.877 | 94.683 | 94.865 | 94.601 | 94.72422 | 0.1350914 | 94.496 | 94.877
512 | 120.07 | 94.454 | 94.608 | 94.63 | 94.818 | 94.791 | 94.86 | 94.663 | 94.816 | 94.574 | 94.69044 | 0.1376428 | 94.454 | 94.86
511 | 120.09 | 94.411 | 94.588 | 94.604 | 94.746 | 94.766 | 94.834 | 94.636 | 94.783 | 94.55 | 94.65756 | 0.1355453 | 94.411 | 94.834
510 | 120.02 | 94.407 | 94.595 | 94.581 | 94.741 | 94.756 | 94.829 | 94.643 | 94.784 | 94.539 | 94.65278 | 0.1363129 | 94.407 | 94.829
509 | 120.16 | 94.346 | 94.515 | 94.533 | 94.687 | 94.67 | 94.756 | 94.569 | 94.727 | 94.474 | 94.58633 | 0.1343131 | 94.346 | 94.756
508 | 120.1 | 94.353 | 94.517 | 94.525 | 94.671 | 94.686 | 94.748 | 94.559 | 94.723 | 94.478 | 94.58444 | 0.131044 | 94.353 | 94.748
507 | 120.11 | 94.324 | 94.478 | 94.484 | 94.651 | 94.696 | 94.732 | 94.525 | 94.698 | 94.474 | 94.56244 | 0.1379167 | 94.324 | 94.732
506 | 120.14 | 94.251 | 94.449 | 94.459 | 94.611 | 94.627 | 94.675 | 94.476 | 94.661 | 94.406 | 94.51278 | 0.1410769 | 94.251 | 94.675
505 | 120.13 | 94.255 | 94.416 | 94.432 | 94.607 | 94.617 | 94.672 | 94.484 | 94.626 | 94.391 | 94.5 | 0.1389424 | 94.255 | 94.672
504 | 120.21 | 94.18 | 94.366 | 94.366 | 94.555 | 94.568 | 94.605 | 94.401 | 94.579 | 94.337 | 94.43967 | 0.1444109 | 94.18 | 94.605
503 | 120.18 | 94.152 | 94.338 | 94.372 | 94.532 | 94.54 | 94.607 | 94.406 | 94.554 | 94.312 | 94.42367 | 0.1468247 | 94.152 | 94.607
502 | 120.16 | 94.125 | 94.334 | 94.32 | 94.505 | 94.525 | 94.584 | 94.387 | 94.543 | 94.295 | 94.402 | 0.1493712 | 94.125 | 94.584
501 | 120.17 | 94.099 | 94.287 | 94.319 | 94.459 | 94.485 | 94.556 | 94.339 | 94.534 | 94.255 | 94.37033 | 0.1498975 | 94.099 | 94.556
500 | 120.18 | 94.081 | 94.274 | 94.274 | 94.46 | 94.466 | 94.542 | 94.326 | 94.473 | 94.232 | 94.34756 | 0.1482853 | 94.081 | 94.542
499 | 120.19 | 94.048 | 94.24 | 94.249 | 94.411 | 94.462 | 94.488 | 94.292 | 94.433 | 94.2 | 94.31367 | 0.1456391 | 94.048 | 94.488
498 | 120.18 | 94.013 | 94.208 | 94.217 | 94.398 | 94.442 | 94.465 | 94.276 | 94.428 | 94.196 | 94.29367 | 0.1508849 | 94.013 | 94.465
497 | 120.19 | 93.991 | 94.181 | 94.193 | 94.372 | 94.41 | 94.446 | 94.236 | 94.388 | 94.149 | 94.26289 | 0.1508049 | 93.991 | 94.446
496 | 120.28 | 93.936 | 94.123 | 94.144 | 94.319 | 94.348 | 94.403 | 94.178 | 94.343 | 94.102 | 94.21067 | 0.1522941 | 93.936 | 94.403
495 | 120.26 | 93.896 | 94.1 | 94.106 | 94.307 | 94.32 | 94.371 | 94.168 | 94.33 | 94.066 | 94.18489 | 0.1581798 | 93.896 | 94.371
494 | 120.27 | 93.866 | 94.035 | 94.089 | 94.258 | 94.293 | 94.347 | 94.132 | 94.291 | 94.026 | 94.14856 | 0.1597209 | 93.866 | 94.347
493 | 120.31 | 93.808 | 94.023 | 94.073 | 94.212 | 94.265 | 94.318 | 94.069 | 94.255 | 94.002 | 94.11389 | 0.1628147 | 93.808 | 94.318
492 | 120.3 | 93.802 | 93.991 | 93.999 | 94.182 | 94.218 | 94.287 | 94.079 | 94.223 | 93.96 | 94.08233 | 0.1576642 | 93.802 | 94.287
491 | 120.31 | 93.742 | 93.952 | 93.981 | 94.139 | 94.199 | 94.25 | 94.031 | 94.18 | 93.934 | 94.04533 | 0.1619691 | 93.742 | 94.25
490 | 120.31 | 93.726 | 93.928 | 93.931 | 94.131 | 94.163 | 94.21 | 94.017 | 94.163 | 93.893 | 94.018 | 0.1613389 | 93.726 | 94.21
489 | 120.33 | 93.669 | 93.877 | 93.888 | 94.095 | 94.146 | 94.161 | 93.968 | 94.112 | 93.842 | 93.97311 | 0.1678991 | 93.669 | 94.161
488 | 120.33 | 93.626 | 93.834 | 93.872 | 94.072 | 94.123 | 94.158 | 93.929 | 94.091 | 93.824 | 93.94767 | 0.1763314 | 93.626 | 94.158
487 | 120.29 | 93.604 | 93.823 | 93.853 | 94.045 | 94.068 | 94.134 | 93.925 | 94.073 | 93.799 | 93.92489 | 0.1713691 | 93.604 | 94.134
486 | 120.38 | 93.536 | 93.766 | 93.786 | 93.991 | 94.033 | 94.074 | 93.856 | 94.002 | 93.729 | 93.86367 | 0.1765623 | 93.536 | 94.074
485 | 120.34 | 93.536 | 93.758 | 93.781 | 93.973 | 94.012 | 94.07 | 93.84 | 93.993 | 93.716 | 93.85322 | 0.1732071 | 93.536 | 94.07
484 | 120.39 | 93.457 | 93.693 | 93.731 | 93.915 | 93.969 | 94.027 | 93.805 | 93.949 | 93.664 | 93.80111 | 0.1829907 | 93.457 | 94.027
483 | 120.38 | 93.434 | 93.67 | 93.669 | 93.89 | 93.951 | 93.994 | 93.777 | 93.922 | 93.656 | 93.77367 | 0.1825041 | 93.434 | 93.994
482 | 120.35 | 93.412 | 93.642 | 93.669 | 93.884 | 93.941 | 93.987 | 93.748 | 93.895 | 93.624 | 93.75578 | 0.1869758 | 93.412 | 93.987
481 | 120.43 | 93.322 | 93.569 | 93.585 | 93.802 | 93.858 | 93.899 | 93.664 | 93.822 | 93.56 | 93.67567 | 0.1866447 | 93.322 | 93.899
480 | 120.47 | 93.282 | 93.516 | 93.556 | 93.761 | 93.819 | 93.867 | 93.635 | 93.779 | 93.504 | 93.63544 | 0.1892294 | 93.282 | 93.867
479 | 120.48 | 93.243 | 93.484 | 93.488 | 93.724 | 93.785 | 93.841 | 93.582 | 93.753 | 93.463 | 93.59589 | 0.1947694 | 93.243 | 93.841
478 | 120.46 | 93.195 | 93.462 | 93.461 | 93.691 | 93.748 | 93.773 | 93.561 | 93.713 | 93.42 | 93.55822 | 0.1915351 | 93.195 | 93.773
477 | 120.48 | 93.152 | 93.401 | 93.441 | 93.654 | 93.702 | 93.752 | 93.526 | 93.675 | 93.385 | 93.52089 | 0.1946179 | 93.152 | 93.752
476 | 120.49 | 93.098 | 93.346 | 93.402 | 93.592 | 93.676 | 93.724 | 93.485 | 93.634 | 93.338 | 93.47722 | 0.2013379 | 93.098 | 93.724
475 | 120.53 | 93.049 | 93.299 | 93.347 | 93.563 | 93.631 | 93.674 | 93.425 | 93.562 | 93.295 | 93.42722 | 0.2007615 | 93.049 | 93.674
474 | 120.57 | 92.98 | 93.257 | 93.277 | 93.502 | 93.577 | 93.625 | 93.391 | 93.53 | 93.243 | 93.37578 | 0.206363 | 92.98 | 93.625
473 | 120.57 | 92.93 | 93.212 | 93.249 | 93.476 | 93.547 | 93.59 | 93.352 | 93.493 | 93.177 | 93.33622 | 0.2140688 | 92.93 | 93.59
472 | 120.61 | 92.886 | 93.161 | 93.203 | 93.428 | 93.492 | 93.548 | 93.302 | 93.445 | 93.164 | 93.29211 | 0.2103102 | 92.886 | 93.548
471 | 120.6 | 92.824 | 93.108 | 93.152 | 93.394 | 93.457 | 93.484 | 93.275 | 93.404 | 93.09 | 93.24311 | 0.2176864 | 92.824 | 93.484
470 | 120.62 | 92.775 | 93.055 | 93.104 | 93.326 | 93.424 | 93.451 | 93.222 | 93.365 | 93.045 | 93.19633 | 0.2212273 | 92.775 | 93.451
469 | 120.62 | 92.732 | 93.021 | 93.06 | 93.28 | 93.375 | 93.4 | 93.163 | 93.306 | 93.02 | 93.15078 | 0.2153165 | 92.732 | 93.4
468 | 120.67 | 92.661 | 92.962 | 92.989 | 93.234 | 93.301 | 93.342 | 93.111 | 93.253 | 92.949 | 93.08911 | 0.2197359 | 92.661 | 93.342
467 | 120.65 | 92.622 | 92.917 | 92.966 | 93.206 | 93.305 | 93.317 | 93.078 | 93.227 | 92.915 | 93.06144 | 0.228511 | 92.622 | 93.317
466 | 120.67 | 92.554 | 92.848 | 92.903 | 93.132 | 93.234 | 93.283 | 93.034 | 93.153 | 92.853 | 92.99933 | 0.2318049 | 92.554 | 93.283
465 | 120.69 | 92.49 | 92.798 | 92.844 | 93.096 | 93.178 | 93.232 | 92.963 | 93.112 | 92.805 | 92.94644 | 0.2361377 | 92.49 | 93.232
464 | 120.69 | 92.446 | 92.75 | 92.804 | 93.05 | 93.169 | 93.181 | 92.947 | 93.074 | 92.771 | 92.91022 | 0.2397498 | 92.446 | 93.181
463 | 120.76 | 92.353 | 92.694 | 92.736 | 92.979 | 93.089 | 93.113 | 92.858 | 93.005 | 92.681 | 92.83422 | 0.2443567 | 92.353 | 93.113
462 | 120.73 | 92.314 | 92.661 | 92.713 | 92.965 | 93.063 | 93.087 | 92.834 | 92.962 | 92.64 | 92.80433 | 0.2486664 | 92.314 | 93.087
461 | 120.78 | 92.253 | 92.572 | 92.648 | 92.895 | 92.986 | 93.033 | 92.784 | 92.894 | 92.569 | 92.73711 | 0.2497661 | 92.253 | 93.033
460 | 120.82 | 92.174 | 92.504 | 92.55 | 92.828 | 92.917 | 92.956 | 92.706 | 92.841 | 92.5 | 92.664 | 0.2536863 | 92.174 | 92.956
459 | 120.76 | 92.133 | 92.475 | 92.536 | 92.802 | 92.904 | 92.912 | 92.688 | 92.811 | 92.475 | 92.63733 | 0.2558613 | 92.133 | 92.912
458 | 120.84 | 92.049 | 92.399 | 92.434 | 92.693 | 92.823 | 92.844 | 92.604 | 92.727 | 92.392 | 92.55167 | 0.2568696 | 92.049 | 92.844
457 | 120.83 | 91.986 | 92.328 | 92.38 | 92.66 | 92.788 | 92.81 | 92.547 | 92.686 | 92.35 | 92.50389 | 0.2673932 | 91.986 | 92.81
456 | 120.87 | 91.908 | 92.27 | 92.324 | 92.606 | 92.713 | 92.759 | 92.495 | 92.613 | 92.26 | 92.43867 | 0.2726179 | 91.908 | 92.759
455 | 120.87 | 91.84 | 92.201 | 92.267 | 92.57 | 92.686 | 92.706 | 92.441 | 92.564 | 92.23 | 92.38944 | 0.2810018 | 91.84 | 92.706
454 | 120.88 | 91.788 | 92.138 | 92.217 | 92.498 | 92.628 | 92.632 | 92.376 | 92.517 | 92.166 | 92.32889 | 0.2773984 | 91.788 | 92.632
453 | 120.98 | 91.67 | 92.052 | 92.135 | 92.414 | 92.546 | 92.574 | 92.302 | 92.432 | 92.074 | 92.24433 | 0.2904376 | 91.67 | 92.574
452 | 120.92 | 91.618 | 92.012 | 92.068 | 92.369 | 92.501 | 92.531 | 92.255 | 92.389 | 92.029 | 92.19689 | 0.2932821 | 91.618 | 92.531
451 | 120.98 | 91.548 | 91.928 | 92.005 | 92.309 | 92.44 | 92.471 | 92.195 | 92.316 | 91.96 | 92.13022 | 0.2973415 | 91.548 | 92.471
450 | 120.99 | 91.45 | 91.853 | 91.918 | 92.23 | 92.383 | 92.389 | 92.129 | 92.234 | 91.876 | 92.05133 | 0.3051229 | 91.45 | 92.389
449 | 121.03 | 91.38 | 91.777 | 91.847 | 92.165 | 92.312 | 92.327 | 92.053 | 92.182 | 91.819 | 91.98467 | 0.30733 | 91.38 | 92.327
448 | 121 | 91.291 | 91.701 | 91.788 | 92.102 | 92.276 | 92.277 | 92.02 | 92.116 | 91.724 | 91.92167 | 0.3230987 | 91.291 | 92.277
447 | 121.05 | 91.2 | 91.601 | 91.687 | 92.029 | 92.178 | 92.196 | 91.932 | 92.029 | 91.682 | 91.83711 | 0.3232462 | 91.2 | 92.196
446 | 121.01 | 91.128 | 91.535 | 91.623 | 91.962 | 92.132 | 92.144 | 91.87 | 91.98 | 91.602 | 91.77511 | 0.3314496 | 91.128 | 92.144
445 | 121.03 | 91.034 | 91.464 | 91.576 | 91.905 | 92.055 | 92.092 | 91.798 | 91.924 | 91.518 | 91.70733 | 0.3407275 | 91.034 | 92.092
444 | 121.03 | 90.942 | 91.405 | 91.472 | 91.822 | 92 | 92.008 | 91.722 | 91.839 | 91.452 | 91.62911 | 0.3444929 | 90.942 | 92.008
443 | 121.05 | 90.861 | 91.327 | 91.418 | 91.77 | 91.938 | 91.94 | 91.679 | 91.769 | 91.371 | 91.56367 | 0.3514043 | 90.861 | 91.94
442 | 121.07 | 90.741 | 91.21 | 91.342 | 91.692 | 91.848 | 91.878 | 91.574 | 91.678 | 91.308 | 91.47456 | 0.3630073 | 90.741 | 91.878
441 | 121.1 | 90.631 | 91.123 | 91.232 | 91.613 | 91.785 | 91.783 | 91.503 | 91.61 | 91.194 | 91.386 | 0.3761612 | 90.631 | 91.785
440 | 121.07 | 90.566 | 91.059 | 91.169 | 91.537 | 91.696 | 91.733 | 91.431 | 91.543 | 91.133 | 91.31856 | 0.3734087 | 90.566 | 91.733
439 | 121.14 | 90.451 | 90.947 | 91.038 | 91.433 | 91.61 | 91.624 | 91.338 | 91.433 | 91.005 | 91.20878 | 0.3814583 | 90.451 | 91.624
438 | 121.13 | 90.332 | 90.864 | 90.956 | 91.339 | 91.554 | 91.565 | 91.261 | 91.353 | 90.934 | 91.12867 | 0.396202 | 90.332 | 91.565
437 | 121.16 | 90.221 | 90.748 | 90.855 | 91.247 | 91.475 | 91.483 | 91.18 | 91.251 | 90.817 | 91.03078 | 0.4079917 | 90.221 | 91.483
436 | 121.14 | 90.135 | 90.661 | 90.775 | 91.177 | 91.389 | 91.405 | 91.11 | 91.185 | 90.745 | 90.95356 | 0.4111542 | 90.135 | 91.405
435 | 121.17 | 90.023 | 90.567 | 90.674 | 91.088 | 91.314 | 91.308 | 91.011 | 91.093 | 90.652 | 90.85889 | 0.418354 | 90.023 | 91.314
434 | 121.14 | 89.925 | 90.467 | 90.598 | 91.012 | 91.232 | 91.221 | 90.955 | 90.996 | 90.568 | 90.77489 | 0.4237801 | 89.925 | 91.232
433 | 121.16 | 89.79 | 90.344 | 90.486 | 90.902 | 91.139 | 91.142 | 90.822 | 90.918 | 90.46 | 90.667 | 0.4387095 | 89.79 | 91.142
432 | 121.15 | 89.699 | 90.241 | 90.393 | 90.819 | 91.051 | 91.041 | 90.758 | 90.831 | 90.381 | 90.57933 | 0.4404282 | 89.699 | 91.051
431 | 121.19 | 89.542 | 90.149 | 90.257 | 90.704 | 90.943 | 90.941 | 90.632 | 90.724 | 90.246 | 90.45978 | 0.4541359 | 89.542 | 90.943
430 | 121.18 | 89.407 | 90.027 | 90.163 | 90.618 | 90.862 | 90.865 | 90.567 | 90.628 | 90.133 | 90.36333 | 0.4740256 | 89.407 | 90.865
429 | 121.22 | 89.284 | 89.897 | 90.041 | 90.492 | 90.76 | 90.769 | 90.449 | 90.509 | 90.035 | 90.24844 | 0.4798901 | 89.284 | 90.769
428 | 121.22 | 89.159 | 89.799 | 89.922 | 90.39 | 90.643 | 90.676 | 90.319 | 90.398 | 89.902 | 90.13422 | 0.4852731 | 89.159 | 90.676
427 | 121.16 | 89.041 | 89.68 | 89.851 | 90.301 | 90.585 | 90.576 | 90.267 | 90.301 | 89.821 | 90.047 | 0.4978622 | 89.041 | 90.585
426 | 121.2 | 88.881 | 89.534 | 89.688 | 90.149 | 90.463 | 90.449 | 90.127 | 90.183 | 89.68 | 89.906 | 0.5095741 | 88.881 | 90.463
425 | 121.13 | 88.761 | 89.412 | 89.592 | 90.082 | 90.36 | 90.373 | 90.039 | 90.102 | 89.558 | 89.80878 | 0.5245209 | 88.761 | 90.373
424 | 121.12 | 88.611 | 89.303 | 89.461 | 89.965 | 90.271 | 90.264 | 89.92 | 89.979 | 89.442 | 89.69067 | 0.5370095 | 88.611 | 90.271
423 | 121.11 | 88.472 | 89.161 | 89.319 | 89.856 | 90.162 | 90.146 | 89.819 | 89.867 | 89.322 | 89.56933 | 0.5490483 | 88.472 | 90.162
422 | 121.1 | 88.32 | 89.003 | 89.19 | 89.739 | 90.049 | 90.026 | 89.686 | 89.744 | 89.205 | 89.44022 | 0.5612156 | 88.32 | 90.049
421 | 121.06 | 88.17 | 88.876 | 89.068 | 89.595 | 89.922 | 89.915 | 89.579 | 89.634 | 89.073 | 89.31467 | 0.5702657 | 88.17 | 89.922
420 | 121.06 | 87.99 | 88.754 | 88.939 | 89.482 | 89.833 | 89.797 | 89.463 | 89.492 | 88.935 | 89.18722 | 0.5906509 | 87.99 | 89.833
419 | 121.04 | 87.844 | 88.602 | 88.796 | 89.358 | 89.716 | 89.669 | 89.354 | 89.347 | 88.786 | 89.05244 | 0.6011972 | 87.844 | 89.716
418 | 121.04 | 87.69 | 88.445 | 88.649 | 89.199 | 89.587 | 89.541 | 89.206 | 89.212 | 88.626 | 88.90611 | 0.6095179 | 87.69 | 89.587
417 | 120.96 | 87.538 | 88.303 | 88.514 | 89.106 | 89.472 | 89.453 | 89.092 | 89.089 | 88.514 | 88.78678 | 0.6267062 | 87.538 | 89.472
416 | 120.97 | 87.356 | 88.147 | 88.341 | 88.951 | 89.349 | 89.311 | 88.94 | 88.949 | 88.35 | 88.63267 | 0.6422466 | 87.356 | 89.349
415 | 120.97 | 87.172 | 87.979 | 88.17 | 88.794 | 89.185 | 89.15 | 88.783 | 88.796 | 88.195 | 88.46933 | 0.6494567 | 87.172 | 89.185
414 | 120.88 | 87.009 | 87.829 | 88.044 | 88.661 | 89.065 | 89.029 | 88.675 | 88.689 | 88.053 | 88.33933 | 0.6652139 | 87.009 | 89.065
413 | 120.91 | 86.817 | 87.617 | 87.852 | 88.492 | 88.923 | 88.88 | 88.524 | 88.522 | 87.875 | 88.16689 | 0.6845156 | 86.817 | 88.923
412 | 120.86 | 86.636 | 87.486 | 87.699 | 88.355 | 88.785 | 88.765 | 88.386 | 88.376 | 87.696 | 88.02044 | 0.7001602 | 86.636 | 88.785
411 | 120.78 | 86.463 | 87.316 | 87.554 | 88.224 | 88.65 | 88.609 | 88.254 | 88.237 | 87.556 | 87.87367 | 0.7112382 | 86.463 | 88.65
410 | 120.88 | 86.262 | 87.101 | 87.35 | 88.013 | 88.466 | 88.434 | 88.039 | 88.023 | 87.38 | 87.67422 | 0.7148685 | 86.262 | 88.466
409 | 120.84 | 86.068 | 86.944 | 87.19 | 87.863 | 88.321 | 88.289 | 87.899 | 87.861 | 87.192 | 87.51411 | 0.7303069 | 86.068 | 88.321
408 | 120.78 | 85.895 | 86.773 | 87.014 | 87.719 | 88.177 | 88.136 | 87.742 | 87.714 | 87.041 | 87.35678 | 0.7400983 | 85.895 | 88.177
407 | 120.79 | 85.688 | 86.579 | 86.827 | 87.513 | 88.025 | 87.959 | 87.561 | 87.537 | 86.841 | 87.17 | 0.7525174 | 85.688 | 88.025
406 | 120.75 | 85.482 | 86.382 | 86.633 | 87.349 | 87.852 | 87.779 | 87.399 | 87.375 | 86.664 | 86.99056 | 0.7654576 | 85.482 | 87.852
405 | 120.72 | 85.285 | 86.196 | 86.433 | 87.177 | 87.68 | 87.619 | 87.25 | 87.174 | 86.461 | 86.80833 | 0.7777124 | 85.285 | 87.68
404 | 120.79 | 85.046 | 85.977 | 86.23 | 86.947 | 87.461 | 87.416 | 87.014 | 86.962 | 86.262 | 86.59056 | 0.781298 | 85.046 | 87.461
403 | 120.74 | 84.856 | 85.785 | 86.042 | 86.778 | 87.297 | 87.25 | 86.852 | 86.783 | 86.074 | 86.413 | 0.7918385 | 84.856 | 87.297
402 | 120.67 | 84.671 | 85.595 | 85.855 | 86.635 | 87.172 | 87.085 | 86.693 | 86.621 | 85.906 | 86.24811 | 0.8082403 | 84.671 | 87.172
401 | 120.68 | 84.471 | 85.384 | 85.644 | 86.424 | 86.952 | 86.889 | 86.499 | 86.407 | 85.698 | 86.04089 | 0.8070967 | 84.471 | 86.952
400 | 120.69 | 84.237 | 85.182 | 85.448 | 86.216 | 86.768 | 86.708 | 86.301 | 86.22 | 85.488 | 85.84089 | 0.8210541 | 84.237 | 86.768
399 | 120.73 | 84.04 | 84.965 | 85.23 | 86.019 | 86.561 | 86.507 | 86.07 | 86.012 | 85.272 | 85.63067 | 0.8204587 | 84.04 | 86.561
398 | 120.75 | 83.808 | 84.737 | 84.987 | 85.807 | 86.35 | 86.285 | 85.875 | 85.8 | 85.05 | 85.411 | 0.8293832 | 83.808 | 86.35
397 | 120.79 | 83.601 | 84.505 | 84.764 | 85.584 | 86.15 | 86.062 | 85.649 | 85.553 | 84.808 | 85.18622 | 0.8292382 | 83.601 | 86.15
396 | 120.74 | 83.389 | 84.334 | 84.573 | 85.395 | 85.955 | 85.878 | 85.462 | 85.368 | 84.634 | 84.99867 | 0.8323872 | 83.389 | 85.955
395 | 120.79 | 83.178 | 84.092 | 84.336 | 85.15 | 85.729 | 85.674 | 85.233 | 85.133 | 84.4 | 84.76944 | 0.8326791 | 83.178 | 85.729
394 | 120.72 | 82.979 | 83.921 | 84.141 | 84.955 | 85.567 | 85.468 | 85.055 | 84.941 | 84.197 | 84.58044 | 0.8363742 | 82.979 | 85.567
393 | 120.76 | 82.751 | 83.684 | 83.914 | 84.743 | 85.317 | 85.227 | 84.8 | 84.703 | 83.965 | 84.34489 | 0.8309798 | 82.751 | 85.317
392 | 120.72 | 82.52 | 83.467 | 83.689 | 84.525 | 85.126 | 85.052 | 84.586 | 84.513 | 83.755 | 84.137 | 0.845509 | 82.52 | 85.126
391 | 120.8 | 82.307 | 83.251 | 83.477 | 84.284 | 84.885 | 84.775 | 84.347 | 84.255 | 83.519 | 83.9 | 0.828559 | 82.307 | 84.885
390 | 120.8 | 82.084 | 83.025 | 83.252 | 84.053 | 84.644 | 84.561 | 84.124 | 84.036 | 83.299 | 83.67533 | 0.827107 | 82.084 | 84.644
389 | 120.84 | 81.875 | 82.811 | 83.018 | 83.822 | 84.405 | 84.307 | 83.867 | 83.793 | 83.06 | 83.43978 | 0.814181 | 81.875 | 84.405
388 | 120.87 | 81.66 | 82.584 | 82.783 | 83.601 | 84.181 | 84.085 | 83.661 | 83.548 | 82.843 | 83.21622 | 0.8131757 | 81.66 | 84.181
387 | 120.89 | 81.429 | 82.362 | 82.563 | 83.341 | 83.964 | 83.838 | 83.416 | 83.324 | 82.617 | 82.98378 | 0.8090293 | 81.429 | 83.964
386 | 120.93 | 81.204 | 82.112 | 82.308 | 83.12 | 83.698 | 83.603 | 83.149 | 83.068 | 82.365 | 82.73633 | 0.8033217 | 81.204 | 83.698
385 | 120.92 | 81.004 | 81.902 | 82.09 | 82.895 | 83.468 | 83.392 | 82.913 | 82.862 | 82.113 | 82.51544 | 0.7985665 | 81.004 | 83.468
384 | 120.93 | 80.779 | 81.665 | 81.862 | 82.647 | 83.245 | 83.111 | 82.673 | 82.601 | 81.911 | 82.27711 | 0.7870833 | 80.779 | 83.245
383 | 120.95 | 80.563 | 81.471 | 81.626 | 82.425 | 82.965 | 82.863 | 82.429 | 82.338 | 81.661 | 82.03789 | 0.7698694 | 80.563 | 82.965
382 | 121.04 | 80.327 | 81.214 | 81.373 | 82.155 | 82.709 | 82.591 | 82.145 | 82.082 | 81.404 | 81.77778 | 0.7602928 | 80.327 | 82.709
381 | 121.08 | 80.108 | 80.987 | 81.121 | 81.881 | 82.447 | 82.334 | 81.893 | 81.834 | 81.17 | 81.53056 | 0.7456962 | 80.108 | 82.447
380 | 121.11 | 79.862 | 80.736 | 80.865 | 81.646 | 82.165 | 82.089 | 81.634 | 81.557 | 80.948 | 81.278 | 0.7384765 | 79.862 | 82.165
379 | 121.06 | 79.66 | 80.521 | 80.659 | 81.416 | 81.928 | 81.826 | 81.399 | 81.34 | 80.706 | 81.05056 | 0.72423 | 79.66 | 81.928
378 | 121.11 | 79.429 | 80.301 | 80.402 | 81.161 | 81.693 | 81.567 | 81.152 | 81.089 | 80.462 | 80.80622 | 0.7180203 | 79.429 | 81.693
377 | 121.16 | 79.209 | 80.041 | 80.172 | 80.926 | 81.397 | 81.316 | 80.879 | 80.816 | 80.186 | 80.54911 | 0.7033201 | 79.209 | 81.397
376 | 121.23 | 78.937 | 79.799 | 79.903 | 80.67 | 81.136 | 81.032 | 80.587 | 80.542 | 79.942 | 80.28311 | 0.6986173 | 78.937 | 81.136
375 | 121.19 | 78.754 | 79.586 | 79.684 | 80.429 | 80.907 | 80.776 | 80.357 | 80.316 | 79.721 | 80.05889 | 0.680677 | 78.754 | 80.907
374 | 121.29 | 78.482 | 79.322 | 79.432 | 80.168 | 80.616 | 80.504 | 80.052 | 80.026 | 79.441 | 79.78256 | 0.6744118 | 78.482 | 80.616
373 | 121.29 | 78.288 | 79.093 | 79.186 | 79.901 | 80.357 | 80.23 | 79.809 | 79.766 | 79.206 | 79.53733 | 0.652061 | 78.288 | 80.357
372 | 121.35 | 78.016 | 78.839 | 78.935 | 79.63 | 80.058 | 79.963 | 79.518 | 79.477 | 78.925 | 79.26233 | 0.6446069 | 78.016 | 80.058
371 | 121.37 | 77.759 | 78.567 | 78.663 | 79.374 | 79.784 | 79.679 | 79.262 | 79.215 | 78.651 | 78.99489 | 0.6415944 | 77.759 | 79.784
370 | 121.34 | 77.535 | 78.348 | 78.403 | 79.125 | 79.544 | 79.408 | 78.996 | 78.97 | 78.417 | 78.74956 | 0.6306808 | 77.535 | 79.544
369 | 121.36 | 77.271 | 78.103 | 78.168 | 78.859 | 79.267 | 79.148 | 78.735 | 78.674 | 78.14 | 78.485 | 0.6253423 | 77.271 | 79.267
368 | 121.33 | 77.028 | 77.853 | 77.902 | 78.615 | 79 | 78.881 | 78.45 | 78.421 | 77.879 | 78.22544 | 0.619207 | 77.028 | 79
367 | 121.41 | 76.75 | 77.536 | 77.587 | 78.308 | 78.712 | 78.555 | 78.148 | 78.116 | 77.596 | 77.92311 | 0.6127364 | 76.75 | 78.712
366 | 121.47 | 76.446 | 77.291 | 77.355 | 78.018 | 78.4 | 78.281 | 77.864 | 77.82 | 77.289 | 77.64044 | 0.6088721 | 76.446 | 78.4
365 | 121.48 | 76.16 | 76.971 | 77.019 | 77.744 | 78.115 | 77.956 | 77.561 | 77.541 | 77.007 | 77.34156 | 0.6098164 | 76.16 | 78.115
364 | 121.67 | 75.839 | 76.631 | 76.68 | 77.359 | 77.728 | 77.602 | 77.201 | 77.165 | 76.636 | 76.98233 | 0.5921427 | 75.839 | 77.728
363 | 121.67 | 75.537 | 76.308 | 76.346 | 77.063 | 77.428 | 77.29 | 76.889 | 76.85 | 76.336 | 76.67189 | 0.5942439 | 75.537 | 77.428
362 | 121.61 | 75.261 | 76.06 | 76.05 | 76.791 | 77.127 | 76.991 | 76.583 | 76.564 | 76.055 | 76.38689 | 0.5856593 | 75.261 | 77.127
361 | 121.64 | 74.898 | 75.68 | 75.713 | 76.431 | 76.798 | 76.607 | 76.226 | 76.228 | 75.704 | 76.03167 | 0.5886253 | 74.898 | 76.798
360 | 121.72 | 74.543 | 75.306 | 75.353 | 76.05 | 76.432 | 76.257 | 75.846 | 75.84 | 75.306 | 75.65922 | 0.5877982 | 74.543 | 76.432
359 | 121.67 | 74.201 | 74.967 | 75.02 | 75.708 | 76.043 | 75.906 | 75.49 | 75.484 | 74.951 | 75.30778 | 0.5781492 | 74.201 | 76.043
358 | 121.75 | 73.823 | 74.568 | 74.629 | 75.314 | 75.659 | 75.484 | 75.097 | 75.089 | 74.555 | 74.91311 | 0.5727276 | 73.823 | 75.659
357 | 121.82 | 73.393 | 74.128 | 74.194 | 74.897 | 75.209 | 75.056 | 74.686 | 74.694 | 74.173 | 74.49222 | 0.5706916 | 73.393 | 75.209
356 | 121.87 | 72.95 | 73.719 | 73.741 | 74.432 | 74.798 | 74.634 | 74.252 | 74.248 | 73.718 | 74.05467 | 0.5757128 | 72.95 | 74.798
355 | 121.82 | 72.524 | 73.25 | 73.318 | 73.97 | 74.335 | 74.184 | 73.8 | 73.815 | 73.261 | 73.60633 | 0.567755 | 72.524 | 74.335
354 | 121.89 | 72.049 | 72.793 | 72.804 | 73.507 | 73.85 | 73.698 | 73.339 | 73.33 | 72.771 | 73.12678 | 0.5683339 | 72.049 | 73.85
353 | 121.91 | 71.524 | 72.233 | 72.283 | 72.976 | 73.311 | 73.152 | 72.804 | 72.775 | 72.258 | 72.59067 | 0.5626917 | 71.524 | 73.311
352 | 121.88 | 70.964 | 71.7 | 71.748 | 72.408 | 72.787 | 72.594 | 72.23 | 72.246 | 71.694 | 72.04122 | 0.565379 | 70.964 | 72.787
351 | 121.99 | 70.34 | 71.04 | 71.116 | 71.788 | 72.122 | 71.978 | 71.628 | 71.627 | 71.109 | 71.41644 | 0.5618639 | 70.34 | 72.122
350 | 121.94 | 69.726 | 70.443 | 70.494 | 71.171 | 71.501 | 71.338 | 70.973 | 71.033 | 70.479 | 70.79533 | 0.5567888 | 69.726 | 71.501
349 | 121.92 | 69.027 | 69.761 | 69.806 | 70.442 | 70.811 | 70.635 | 70.326 | 70.326 | 69.775 | 70.101 | 0.5555587 | 69.027 | 70.811
348 | 121.94 | 68.248 | 68.983 | 69.055 | 69.69 | 70.025 | 69.891 | 69.532 | 69.588 | 68.999 | 69.33456 | 0.5602283 | 68.248 | 70.025
347 | 121.98 | 67.432 | 68.131 | 68.229 | 68.84 | 69.218 | 69.043 | 68.717 | 68.776 | 68.227 | 68.51256 | 0.5559422 | 67.432 | 69.218
346 | 122 | 66.519 | 67.265 | 67.332 | 67.95 | 68.332 | 68.142 | 67.869 | 67.878 | 67.332 | 67.62433 | 0.5613419 | 66.519 | 68.332
345 | 121.97 | 65.577 | 66.27 | 66.365 | 66.961 | 67.332 | 67.166 | 66.85 | 66.923 | 66.345 | 66.64322 | 0.5491124 | 65.577 | 67.332
344 | 122.09 | 64.491 | 65.169 | 65.249 | 65.872 | 66.241 | 66.029 | 65.744 | 65.814 | 65.262 | 65.54122 | 0.5428434 | 64.491 | 66.241
343 | 122.13 | 63.341 | 63.99 | 64.108 | 64.648 | 65.054 | 64.85 | 64.609 | 64.645 | 64.137 | 64.37578 | 0.52846 | 63.341 | 65.054
342 | 122.09 | 62.024 | 62.726 | 62.823 | 63.406 | 63.739 | 63.56 | 63.286 | 63.364 | 62.869 | 63.08856 | 0.5296712 | 62.024 | 63.739
341 | 122.16 | 60.63 | 61.301 | 61.406 | 61.976 | 62.285 | 62.087 | 61.885 | 61.941 | 61.453 | 61.66267 | 0.5122839 | 60.63 | 62.285
340 | 122.16 | 59.055 | 59.727 | 59.859 | 60.364 | 60.696 | 60.518 | 60.305 | 60.372 | 59.864 | 60.08444 | 0.5072473 | 59.055 | 60.696
339 | 122.24 | 57.358 | 58.002 | 58.115 | 58.649 | 58.954 | 58.782 | 58.534 | 58.655 | 58.144 | 58.35478 | 0.4962794 | 57.358 | 58.954
338 | 122.7 | 55.541 | 56.14 | 56.261 | 56.78 | 57.051 | 56.88 | 56.706 | 56.783 | 56.293 | 56.49278 | 0.4740395 | 55.541 | 57.051
337 | 122.78 | 53.44 | 53.977 | 54.114 | 54.588 | 54.895 | 54.69 | 54.544 | 54.644 | 54.162 | 54.33933 | 0.4542282 | 53.44 | 54.895
336 | 123.07 | 51.112 | 51.645 | 51.804 | 52.214 | 52.542 | 52.349 | 52.194 | 52.291 | 51.863 | 52.00156 | 0.440938 | 51.112 | 52.542
335 | 123.1 | 48.601 | 49.098 | 49.236 | 49.686 | 49.937 | 49.79 | 49.647 | 49.768 | 49.354 | 49.45744 | 0.4253846 | 48.601 | 49.937
334 | 123.22 | 45.831 | 46.274 | 46.405 | 46.815 | 47.068 | 46.875 | 46.788 | 46.941 | 46.486 | 46.60922 | 0.3937625 | 45.831 | 47.068
333 | 123.27 | 42.702 | 43.104 | 43.247 | 43.599 | 43.856 | 43.7 | 43.653 | 43.768 | 43.368 | 43.44411 | 0.3739503 | 42.702 | 43.856
332 | 123.27 | 39.346 | 39.674 | 39.817 | 40.178 | 40.366 | 40.209 | 40.2 | 40.32 | 39.991 | 40.01122 | 0.3387753 | 39.346 | 40.366
331 | 123.48 | 35.621 | 35.909 | 36.044 | 36.357 | 36.509 | 36.407 | 36.439 | 36.562 | 36.221 | 36.22989 | 0.3138078 | 35.621 | 36.562
330 | 123.51 | 31.677 | 31.899 | 32.049 | 32.303 | 32.459 | 32.36 | 32.42 | 32.56 | 32.247 | 32.21933 | 0.2887616 | 31.677 | 32.56
329 | 123.71 | 27.456 | 27.608 | 27.787 | 27.999 | 28.103 | 28.032 | 28.116 | 28.268 | 28.003 | 27.93022 | 0.2617421 | 27.456 | 28.268
328 | 123.77 | 23.313 | 23.363 | 23.541 | 23.722 | 23.79 | 23.707 | 23.868 | 24.011 | 23.76 | 23.675 | 0.2291757 | 23.313 | 24.011
327 | 123.9 | 19.219 | 19.24 | 19.42 | 19.574 | 19.598 | 19.56 | 19.725 | 19.856 | 19.618 | 19.53444 | 0.2098357 | 19.219 | 19.856
326 | 124.04 | 15.342 | 15.281 | 15.483 | 15.568 | 15.575 | 15.546 | 15.782 | 15.873 | 15.641 | 15.56567 | 0.1888465 | 15.281 | 15.873
325 | 124.16 | 11.803 | 11.69 | 11.895 | 11.935 | 11.912 | 11.886 | 12.155 | 12.242 | 12.032 | 11.95 | 0.1702983 | 11.69 | 12.242
324 | 124.34 | 8.7389 | 8.5825 | 8.7601 | 8.7684 | 8.7222 | 8.7484 | 8.9548 | 9.083 | 8.9007 | 8.806556 | 0.1483877 | 8.5825 | 9.083
323 | 124.48 | 6.0578 | 5.8998 | 6.0049 | 6.0634 | 5.9808 | 5.9796 | 6.2322 | 6.3217 | 6.1594 | 6.077733 | 0.1353898 | 5.8998 | 6.3217
322 | 124.44 | 3.9628 | 3.7634 | 3.9022 | 3.8732 | 3.7968 | 3.8597 | 4.0267 | 4.1115 | 3.9567 | 3.917 | 0.1101135 | 3.7634 | 4.1115
321 | 124.7 | 2.3784 | 2.162 | 2.227 | 2.1981 | 2.1589 | 2.2014 | 2.3151 | 2.4518 | 2.3316 | 2.269367 | 0.1038981 | 2.1589 | 2.4518
320 | 124.83 | 1.2733 | 1.1288 | 1.1983 | 1.1706 | 1.2464 | 1.0825 | 1.2526 | 1.2571 | 1.2625 | 1.208011 | 0.06766148 | 1.0825 | 1.2733
319 | 124.87 | 0.97464 | 0.89828 | 0.82709 | 0.8741 | 0.82786 | 0.88782 | 0.86235 | 0.8754 | 0.83585 | 0.87371 | 0.04586764 | 0.82709 | 0.97464
318 | 125.11 | 0.45919 | 0.26211 | 0.4628 | 0.50898 | 0.43912 | 0.48763 | 0.49979 | 0.57288 | 0.35607 | 0.4498411 | 0.09149121 | 0.26211 | 0.57288
317 | 125.27 | 0.77605 | 0.82772 | 0.78698 | 0.8016 | 0.94477 | 0.80254 | 0.82468 | 0.83121 | 0.6902 | 0.8095278 | 0.06642767 | 0.6902 | 0.94477
316 | 125.49 | 1.0957 | 1.1765 | 1.2425 | 1.2162 | 1.2175 | 1.1763 | 1.1242 | 1.1963 | 1.12 | 1.173911 | 0.0504988 | 1.0957 | 1.2425
315 | 125.62 | 1.5069 | 1.5949 | 1.6318 | 1.7329 | 1.7352 | 1.7559 | 1.6204 | 1.6617 | 1.7037 | 1.660378 | 0.08071445 | 1.5069 | 1.7559
314 | 125.56 | 1.934 | 2.0483 | 2.1221 | 2.2429 | 2.2903 | 2.2808 | 2.2094 | 2.1784 | 2.1219 | 2.158678 | 0.1159996 | 1.934 | 2.2903
313 | 125.85 | 2.4573 | 2.6566 | 2.7326 | 2.8374 | 2.9288 | 2.8891 | 2.8621 | 2.8183 | 2.6693 | 2.761278 | 0.1484317 | 2.4573 | 2.9288
312 | 125.86 | 2.9248 | 3.151 | 3.282 | 3.4393 | 3.4732 | 3.4732 | 3.4379 | 3.4449 | 3.2686 | 3.321656 | 0.1869086 | 2.9248 | 3.4732
311 | 125.95 | 3.435 | 3.6568 | 3.7996 | 3.9743 | 4.0409 | 4.0082 | 3.9338 | 3.9937 | 3.8129 | 3.850578 | 0.199392 | 3.435 | 4.0409
310 | 126.1 | 3.8887 | 4.1554 | 4.33 | 4.4261 | 4.5543 | 4.5389 | 4.5138 | 4.5188 | 4.3405 | 4.362944 | 0.2202799 | 3.8887 | 4.5543
309 | 126.27 | 4.3565 | 4.6553 | 4.8142 | 5.0121 | 5.1309 | 5.0799 | 5.0812 | 5.0364 | 4.8721 | 4.893178 | 0.253149 | 4.3565 | 5.1309
308 | 126.54 | 4.7624 | 5.127 | 5.2602 | 5.5047 | 5.5929 | 5.5706 | 5.5768 | 5.589 | 5.3301 | 5.368189 | 0.2829844 | 4.7624 | 5.5929
307 | 126.44 | 5.2546 | 5.6546 | 5.843 | 6.0123 | 6.1657 | 6.1308 | 6.1368 | 6.1095 | 5.8749 | 5.909133 | 0.2992347 | 5.2546 | 6.1657
306 | 126.58 | 5.7313 | 6.1135 | 6.292 | 6.5067 | 6.6298 | 6.6582 | 6.6134 | 6.5714 | 6.407 | 6.391478 | 0.3053848 | 5.7313 | 6.6582
305 | 126.85 | 6.2482 | 6.5725 | 6.7656 | 7.0972 | 7.2186 | 7.1445 | 7.1525 | 7.0962 | 6.8903 | 6.909511 | 0.326318 | 6.2482 | 7.2186
304 | 126.9 | 6.7006 | 7.1152 | 7.3685 | 7.573 | 7.7227 | 7.6911 | 7.6938 | 7.629 | 7.4185 | 7.434711 | 0.3388077 | 6.7006 | 7.7227
303 | 126.96 | 7.1845 | 7.6359 | 7.824 | 8.0934 | 8.2135 | 8.1493 | 8.204 | 8.1378 | 7.916 | 7.928711 | 0.3404231 | 7.1845 | 8.2135
302 | 127.33 | 7.6486 | 8.1293 | 8.3044 | 8.576 | 8.7502 | 8.7054 | 8.6635 | 8.6393 | 8.4305 | 8.427467 | 0.3561499 | 7.6486 | 8.7502
301 | 127.33 | 8.0435 | 8.5733 | 8.7617 | 9.1041 | 9.2562 | 9.1664 | 9.1475 | 9.1096 | 8.8402 | 8.889167 | 0.3883723 | 8.0435 | 9.2562
300 | 127.57 | 8.486 | 9.0355 | 9.1913 | 9.4902 | 9.6623 | 9.6181 | 9.5847 | 9.5739 | 9.242 | 9.320444 | 0.3822098 | 8.486 | 9.6623
299 | 127.47 | 8.8291 | 9.4193 | 9.6319 | 9.8823 | 10.118 | 10.035 | 9.9833 | 10.02 | 9.7013 | 9.735578 | 0.4082505 | 8.8291 | 10.118
298 | 127.81 | 9.2408 | 9.8088 | 10.025 | 10.269 | 10.478 | 10.401 | 10.406 | 10.377 | 10.047 | 10.11696 | 0.3970642 | 9.2408 | 10.478
297 | 127.89 | 9.5892 | 10.188 | 10.342 | 10.69 | 10.822 | 10.769 | 10.741 | 10.693 | 10.435 | 10.47436 | 0.3964918 | 9.5892 | 10.822
296 | 128.02 | 9.8425 | 10.425 | 10.649 | 10.993 | 11.14 | 11.118 | 11.074 | 11.04 | 10.749 | 10.78117 | 0.4281194 | 9.8425 | 11.14
295 | 128.2 | 10.146 | 10.688 | 10.97 | 11.226 | 11.421 | 11.356 | 11.337 | 11.284 | 10.979 | 11.04522 | 0.4121398 | 10.146 | 11.421
294 | 128.34 | 10.391 | 10.976 | 11.165 | 11.5 | 11.713 | 11.639 | 11.599 | 11.608 | 11.318 | 11.32322 | 0.4264252 | 10.391 | 11.713
293 | 128.41 | 10.549 | 11.198 | 11.415 | 11.744 | 12.003 | 11.85 | 11.887 | 11.802 | 11.537 | 11.55389 | 0.4547088 | 10.549 | 12.003
292 | 128.59 | 10.767 | 11.438 | 11.65 | 11.987 | 12.214 | 12.161 | 12.064 | 12.042 | 11.743 | 11.78511 | 0.4591885 | 10.767 | 12.214
291 | 128.66 | 10.957 | 11.602 | 11.814 | 12.198 | 12.413 | 12.321 | 12.306 | 12.276 | 11.913 | 11.97778 | 0.4699201 | 10.957 | 12.413
290 | 128.78 | 11.118 | 11.779 | 12 | 12.402 | 12.586 | 12.53 | 12.46 | 12.444 | 12.163 | 12.16467 | 0.4748597 | 11.118 | 12.586
289 | 129.08 | 11.299 | 11.949 | 12.209 | 12.497 | 12.744 | 12.702 | 12.656 | 12.605 | 12.309 | 12.33 | 0.4667406 | 11.299 | 12.744
288 | 129.21 | 11.435 | 12.135 | 12.346 | 12.652 | 13.013 | 12.865 | 12.811 | 12.741 | 12.45 | 12.49422 | 0.4831751 | 11.435 | 13.013
287 | 129.24 | 11.573 | 12.232 | 12.517 | 12.878 | 13.144 | 13.012 | 12.986 | 12.951 | 12.661 | 12.66156 | 0.4977226 | 11.573 | 13.144
286 | 129.57 | 11.714 | 12.403 | 12.603 | 13.002 | 13.259 | 13.175 | 13.156 | 13.101 | 12.752 | 12.79611 | 0.4984261 | 11.714 | 13.259
285 | 129.59 | 11.856 | 12.557 | 12.802 | 13.192 | 13.398 | 13.291 | 13.286 | 13.221 | 12.916 | 12.94656 | 0.4919507 | 11.856 | 13.398
284 | 129.65 | 11.853 | 12.695 | 12.929 | 13.29 | 13.571 | 13.416 | 13.486 | 13.354 | 13.093 | 13.07633 | 0.5378885 | 11.853 | 13.571
283 | 129.95 | 12.042 | 12.731 | 13.03 | 13.414 | 13.676 | 13.602 | 13.528 | 13.512 | 13.226 | 13.19567 | 0.5278774 | 12.042 | 13.676
282 | 130.15 | 12.162 | 12.853 | 13.136 | 13.534 | 13.78 | 13.617 | 13.668 | 13.608 | 13.257 | 13.29056 | 0.5170503 | 12.162 | 13.78
281 | 130.31 | 12.229 | 12.981 | 13.233 | 13.651 | 13.939 | 13.806 | 13.797 | 13.723 | 13.33 | 13.40989 | 0.5430247 | 12.229 | 13.939
280 | 130.35 | 12.295 | 13.043 | 13.385 | 13.704 | 13.934 | 13.863 | 13.886 | 13.796 | 13.552 | 13.49533 | 0.5332635 | 12.295 | 13.934
279 | 130.57 | 12.299 | 13.098 | 13.402 | 13.806 | 14.066 | 13.993 | 13.902 | 13.859 | 13.57 | 13.555 | 0.5633394 | 12.299 | 14.066
278 | 130.8 | 12.437 | 13.226 | 13.491 | 13.912 | 14.166 | 14.1 | 13.977 | 13.96 | 13.692 | 13.66233 | 0.5496874 | 12.437 | 14.166
277 | 130.8 | 12.434 | 13.274 | 13.593 | 13.921 | 14.185 | 14.162 | 14.063 | 14.089 | 13.66 | 13.709 | 0.5675773 | 12.434 | 14.185
276 | 130.88 | 12.56 | 13.375 | 13.592 | 14.015 | 14.237 | 14.23 | 14.203 | 14.078 | 13.796 | 13.78733 | 0.55021 | 12.56 | 14.237
275 | 130.97 | 12.58 | 13.331 | 13.719 | 14.082 | 14.401 | 14.285 | 14.25 | 14.154 | 13.745 | 13.83856 | 0.5818434 | 12.58 | 14.401
274 | 130.98 | 12.601 | 13.357 | 13.707 | 14.131 | 14.404 | 14.344 | 14.242 | 14.228 | 13.853 | 13.87411 | 0.5857407 | 12.601 | 14.404
273 | 131.22 | 12.589 | 13.404 | 13.634 | 14.155 | 14.401 | 14.305 | 14.246 | 14.235 | 13.8 | 13.86322 | 0.585802 | 12.589 | 14.401
272 | 131.53 | 12.564 | 13.489 | 13.75 | 14.088 | 14.382 | 14.37 | 14.298 | 14.263 | 13.94 | 13.90489 | 0.5869884 | 12.564 | 14.382
271 | 131.46 | 12.562 | 13.441 | 13.701 | 14.253 | 14.457 | 14.428 | 14.26 | 14.243 | 13.931 | 13.91956 | 0.6122639 | 12.562 | 14.457
270 | 131.65 | 12.595 | 13.475 | 13.72 | 14.126 | 14.504 | 14.349 | 14.398 | 14.272 | 13.944 | 13.93144 | 0.6034244 | 12.595 | 14.504
269 | 131.84 | 12.674 | 13.536 | 13.751 | 14.158 | 14.475 | 14.367 | 14.335 | 14.26 | 13.949 | 13.945 | 0.5674562 | 12.674 | 14.475
268 | 132.07 | 12.521 | 13.342 | 13.747 | 14.158 | 14.452 | 14.359 | 14.326 | 14.262 | 13.917 | 13.89822 | 0.6256141 | 12.521 | 14.452
267 | 132.04 | 12.493 | 13.387 | 13.715 | 14.196 | 14.471 | 14.34 | 14.265 | 14.156 | 13.896 | 13.87989 | 0.620427 | 12.493 | 14.471
266 | 131.91 | 12.502 | 13.466 | 13.671 | 14.111 | 14.394 | 14.266 | 14.279 | 14.238 | 13.912 | 13.871 | 0.5987669 | 12.502 | 14.394
265 | 131.98 | 12.423 | 13.323 | 13.633 | 14.157 | 14.469 | 14.278 | 14.239 | 14.174 | 13.724 | 13.82444 | 0.6410963 | 12.423 | 14.469
264 | 132.08 | 12.353 | 13.401 | 13.589 | 14.105 | 14.378 | 14.273 | 14.216 | 14.213 | 13.74 | 13.80756 | 0.6417827 | 12.353 | 14.378
263 | 132.15 | 12.361 | 13.269 | 13.563 | 13.995 | 14.298 | 14.337 | 14.142 | 14.094 | 13.729 | 13.75422 | 0.6297648 | 12.361 | 14.337
262 | 132.24 | 12.365 | 13.241 | 13.391 | 13.921 | 14.258 | 14.113 | 14.089 | 14.096 | 13.694 | 13.68533 | 0.6047105 | 12.365 | 14.258
261 | 132.5 | 12.233 | 13.007 | 13.452 | 13.913 | 14.223 | 14.076 | 14.001 | 13.94 | 13.619 | 13.60711 | 0.6355335 | 12.233 | 14.223
260 | 132.03 | 12.157 | 12.961 | 13.453 | 13.9 | 14.18 | 13.996 | 14.02 | 13.96 | 13.531 | 13.57311 | 0.6518866 | 12.157 | 14.18
259 | 132.59 | 12.012 | 12.976 | 13.266 | 13.85 | 14.209 | 13.954 | 13.968 | 13.904 | 13.483 | 13.51356 | 0.6851686 | 12.012 | 14.209
258 | 132.82 | 11.983 | 12.827 | 13.288 | 13.617 | 14.006 | 13.824 | 13.776 | 13.787 | 13.357 | 13.385 | 0.6357901 | 11.983 | 14.006
257 | 132.6 | 11.857 | 12.842 | 13.125 | 13.562 | 13.873 | 13.826 | 13.866 | 13.722 | 13.268 | 13.32678 | 0.6604258 | 11.857 | 13.873
256 | 132.35 | 11.8 | 12.742 | 13.159 | 13.552 | 13.775 | 13.792 | 13.816 | 13.642 | 13.311 | 13.28767 | 0.6609094 | 11.8 | 13.816
255 | 132.63 | 11.679 | 12.554 | 12.977 | 13.303 | 13.833 | 13.692 | 13.635 | 13.665 | 13.262 | 13.17778 | 0.6927028 | 11.679 | 13.833
254 | 132.52 | 11.582 | 12.476 | 12.969 | 13.519 | 13.642 | 13.539 | 13.435 | 13.49 | 13.118 | 13.08556 | 0.6741363 | 11.582 | 13.642
253 | 132.89 | 11.417 | 12.275 | 12.68 | 13.204 | 13.618 | 13.5 | 13.394 | 13.388 | 13.029 | 12.945 | 0.7147421 | 11.417 | 13.618
252 | 132.5 | 11.287 | 12.218 | 12.583 | 13.254 | 13.545 | 13.47 | 13.324 | 13.297 | 12.989 | 12.88522 | 0.7396759 | 11.287 | 13.545
251 | 132.74 | 11.146 | 12.136 | 12.516 | 13.053 | 13.42 | 13.33 | 13.375 | 13.095 | 12.892 | 12.77367 | 0.7421632 | 11.146 | 13.42
250 | 132.5 | 11.112 | 11.971 | 12.533 | 12.902 | 13.167 | 13.183 | 13.15 | 13.157 | 12.649 | 12.64711 | 0.7037428 | 11.112 | 13.183
249 | 132.76 | 10.925 | 12.043 | 12.368 | 12.712 | 13.082 | 12.887 | 12.924 | 12.879 | 12.501 | 12.48011 | 0.6671013 | 10.925 | 13.082
248 | 121.41 | 10.881 | 11.853 | 12.215 | 12.717 | 13.053 | 12.97 | 12.933 | 12.876 | 12.458 | 12.43956 | 0.7064471 | 10.881 | 13.053
247 | 121.2 | 10.75 | 11.737 | 12.129 | 12.615 | 12.94 | 12.869 | 12.814 | 12.779 | 12.373 | 12.334 | 0.7132547 | 10.75 | 12.94
246 | 121.33 | 10.629 | 11.59 | 12.008 | 12.473 | 12.819 | 12.745 | 12.709 | 12.641 | 12.239 | 12.20589 | 0.7147107 | 10.629 | 12.819
245 | 121.16 | 10.499 | 11.458 | 11.862 | 12.334 | 12.696 | 12.629 | 12.554 | 12.532 | 12.113 | 12.07522 | 0.7166943 | 10.499 | 12.696
244 | 120.66 | 10.412 | 11.333 | 11.751 | 12.252 | 12.579 | 12.53 | 12.457 | 12.427 | 12.001 | 11.97133 | 0.7151977 | 10.412 | 12.579
243 | 121.01 | 10.219 | 11.17 | 11.594 | 12.076 | 12.435 | 12.373 | 12.346 | 12.291 | 11.88 | 11.82044 | 0.7321597 | 10.219 | 12.435
242 | 121.18 | 10.091 | 11.063 | 11.466 | 11.942 | 12.299 | 12.232 | 12.217 | 12.149 | 11.698 | 11.68411 | 0.7259835 | 10.091 | 12.299
241 | 120.52 | 9.9792 | 10.964 | 11.386 | 11.867 | 12.216 | 12.174 | 12.113 | 12.07 | 11.636 | 11.60058 | 0.7367893 | 9.9792 | 12.216
240 | 120.53 | 9.8301 | 10.789 | 11.206 | 11.7 | 12.075 | 11.991 | 11.959 | 11.927 | 11.493 | 11.44112 | 0.7377405 | 9.8301 | 12.075
239 | 121.08 | 9.6533 | 10.637 | 11.052 | 11.541 | 11.902 | 11.816 | 11.802 | 11.744 | 11.338 | 11.27614 | 0.7369614 | 9.6533 | 11.902
238 | 120.81 | 9.5276 | 10.506 | 10.916 | 11.417 | 11.784 | 11.681 | 11.684 | 11.642 | 11.226 | 11.15373 | 0.7407556 | 9.5276 | 11.784
237 | 120.39 | 9.4196 | 10.383 | 10.812 | 11.307 | 11.649 | 11.587 | 11.548 | 11.527 | 11.078 | 11.03451 | 0.7371494 | 9.4196 | 11.649
236 | 120.69 | 9.2378 | 10.199 | 10.62 | 11.131 | 11.502 | 11.42 | 11.359 | 11.319 | 10.924 | 10.85687 | 0.7406879 | 9.2378 | 11.502
235 | 120.74 | 9.0868 | 10.065 | 10.477 | 10.967 | 11.314 | 11.254 | 11.245 | 11.191 | 10.787 | 10.70964 | 0.7378522 | 9.0868 | 11.314
234 | 120.3 | 8.9794 | 9.9352 | 10.358 | 10.847 | 11.226 | 11.164 | 11.116 | 11.09 | 10.639 | 10.59496 | 0.7420829 | 8.9794 | 11.226
233 | 120.31 | 8.791 | 9.7857 | 10.208 | 10.72 | 11.065 | 10.992 | 10.976 | 10.927 | 10.517 | 10.44241 | 0.7504336 | 8.791 | 11.065
232 | 120.71 | 8.6392 | 9.6015 | 10.041 | 10.547 | 10.86 | 10.792 | 10.803 | 10.753 | 10.331 | 10.26308 | 0.739664 | 8.6392 | 10.86
231 | 120.3 | 8.4813 | 9.4316 | 9.8511 | 10.352 | 10.72 | 10.686 | 10.656 | 10.599 | 10.161 | 10.10422 | 0.7484899 | 8.4813 | 10.72
230 | 120.01 | 8.3466 | 9.321 | 9.7541 | 10.254 | 10.638 | 10.541 | 10.533 | 10.484 | 10.053 | 9.991633 | 0.7533263 | 8.3466 | 10.638
229 | 120.29 | 8.1606 | 9.1259 | 9.5484 | 10.065 | 10.428 | 10.324 | 10.352 | 10.282 | 9.8689 | 9.794978 | 0.748839 | 8.1606 | 10.428
228 | 120.32 | 7.9768 | 8.9462 | 9.3446 | 9.8816 | 10.228 | 10.175 | 10.171 | 10.115 | 9.6783 | 9.612944 | 0.7523013 | 7.9768 | 10.228
227 | 119.82 | 7.8652 | 8.8549 | 9.2635 | 9.7528 | 10.118 | 10.032 | 10.044 | 9.9946 | 9.5863 | 9.501256 | 0.7434305 | 7.8652 | 10.118
226 | 119.74 | 7.6725 | 8.638 | 9.0741 | 9.572 | 9.9285 | 9.8543 | 9.8365 | 9.825 | 9.3962 | 9.310789 | 0.7488274 | 7.6725 | 9.9285
225 | 120 | 7.525 | 8.4607 | 8.8875 | 9.413 | 9.7586 | 9.6908 | 9.7039 | 9.6457 | 9.2495 | 9.1483 | 0.7482556 | 7.525 | 9.7586
224 | 119.77 | 7.3524 | 8.3433 | 8.7434 | 9.2531 | 9.6098 | 9.5359 | 9.555 | 9.4871 | 9.0913 | 8.996811 | 0.7490264 | 7.3524 | 9.6098
223 | 119.39 | 7.2352 | 8.1951 | 8.6035 | 9.126 | 9.4732 | 9.4138 | 9.4117 | 9.3718 | 8.9403 | 8.8634 | 0.7478285 | 7.2352 | 9.4732
222 | 119.48 | 7.0492 | 8.0425 | 8.4766 | 8.9478 | 9.3042 | 9.2589 | 9.2471 | 9.2191 | 8.7839 | 8.703256 | 0.7518239 | 7.0492 | 9.3042
221 | 119.44 | 6.8797 | 7.8684 | 8.3156 | 8.8092 | 9.1631 | 9.0907 | 9.0847 | 9.046 | 8.6478 | 8.545022 | 0.7571425 | 6.8797 | 9.1631
220 | 119.16 | 6.7682 | 7.7434 | 8.1774 | 8.6624 | 9.0344 | 8.9506 | 8.9393 | 8.9475 | 8.5191 | 8.415811 | 0.751703 | 6.7682 | 9.0344
219 | 118.89 | 6.6082 | 7.604 | 8.0135 | 8.5069 | 8.8638 | 8.8162 | 8.7973 | 8.7887 | 8.3764 | 8.263889 | 0.7529992 | 6.6082 | 8.8638
218 | 119.17 | 6.4462 | 7.4011 | 7.842 | 8.3294 | 8.6708 | 8.6485 | 8.6339 | 8.6028 | 8.188 | 8.084744 | 0.7510722 | 6.4462 | 8.6708
217 | 119.11 | 6.2938 | 7.2784 | 7.6812 | 8.1709 | 8.5365 | 8.4656 | 8.4896 | 8.4514 | 8.01 | 7.930822 | 0.7473103 | 6.2938 | 8.5365
216 | 118.62 | 6.1634 | 7.1181 | 7.5462 | 8.0282 | 8.3688 | 8.3075 | 8.303 | 8.2801 | 7.8401 | 7.772822 | 0.7348037 | 6.1634 | 8.3688
215 | 118.46 | 5.9701 | 6.9539 | 7.3432 | 7.8328 | 8.2234 | 8.156 | 8.17 | 8.1067 | 7.7216 | 7.608633 | 0.7489731 | 5.9701 | 8.2234
214 | 118.72 | 5.785 | 6.7312 | 7.1515 | 7.6928 | 7.9991 | 7.9628 | 7.9864 | 7.926 | 7.4949 | 7.414411 | 0.7505286 | 5.785 | 7.9991
213 | 118.46 | 5.6259 | 6.5746 | 7.0114 | 7.4824 | 7.866 | 7.7945 | 7.803 | 7.7584 | 7.3316 | 7.249756 | 0.7459624 | 5.6259 | 7.866
212 | 118.13 | 5.4587 | 6.411 | 6.8377 | 7.3099 | 7.6872 | 7.6164 | 7.6637 | 7.5872 | 7.1892 | 7.084556 | 0.7461443 | 5.4587 | 7.6872
211 | 118.29 | 5.2763 | 6.2258 | 6.6315 | 7.1375 | 7.5169 | 7.4256 | 7.4489 | 7.4276 | 6.9866 | 6.897411 | 0.7469403 | 5.2763 | 7.5169
210 | 118.2 | 5.1278 | 6.0597 | 6.4729 | 6.9414 | 7.2927 | 7.209 | 7.2459 | 7.2099 | 6.8034 | 6.706967 | 0.7220006 | 5.1278 | 7.2927
209 | 117.86 | 4.9481 | 5.8708 | 6.3155 | 6.7524 | 7.1028 | 7.067 | 7.0621 | 7.0193 | 6.6292 | 6.529689 | 0.7229521 | 4.9481 | 7.1028
208 | 117.75 | 4.7267 | 5.6554 | 6.0958 | 6.549 | 6.9299 | 6.8504 | 6.8671 | 6.8687 | 6.431 | 6.330444 | 0.7372276 | 4.7267 | 6.9299
207 | 117.89 | 4.5409 | 5.4572 | 5.8756 | 6.3371 | 6.7083 | 6.6438 | 6.6639 | 6.6209 | 6.2164 | 6.118233 | 0.7259632 | 4.5409 | 6.7083
206 | 117.64 | 4.3531 | 5.2862 | 5.7177 | 6.1417 | 6.4772 | 6.4445 | 6.4789 | 6.4354 | 6.0286 | 5.929256 | 0.7177705 | 4.3531 | 6.4789
205 | 117.4 | 4.1526 | 5.1216 | 5.4875 | 5.9673 | 6.2871 | 6.257 | 6.2548 | 6.2308 | 5.8169 | 5.730622 | 0.7154817 | 4.1526 | 6.2871
204 | 117.49 | 3.9634 | 4.8542 | 5.2055 | 5.7317 | 6.0896 | 5.959 | 6.0284 | 5.9762 | 5.5939 | 5.4891 | 0.7062792 | 3.9634 | 6.0896
203 | 117.46 | 3.7484 | 4.6384 | 5.0718 | 5.5338 | 5.8408 | 5.8113 | 5.8115 | 5.7908 | 5.3859 | 5.292522 | 0.708449 | 3.7484 | 5.8408
202 | 117.24 | 3.5974 | 4.4956 | 4.8943 | 5.3107 | 5.6484 | 5.577 | 5.6425 | 5.5847 | 5.1705 | 5.102344 | 0.6866809 | 3.5974 | 5.6484
201 | 116.96 | 3.3769 | 4.2088 | 4.6711 | 5.0806 | 5.4281 | 5.4087 | 5.413 | 5.3675 | 4.9609 | 4.879511 | 0.6983842 | 3.3769 | 5.4281
200 | 117.13 | 3.1867 | 4.0331 | 4.461 | 4.9133 | 5.177 | 5.1423 | 5.2107 | 5.1379 | 4.8048 | 4.674089 | 0.6817368 | 3.1867 | 5.2107
Baseline 100%T
Baseline 100%T
Collection Time: 5/17/2019 9:17:05 AM
Operator Name :
Parameter List :
Instrument Cary 500
Instrument Version 0.00
Start (nm) 500.000
Stop (nm) 400.000
X Mode Nanometers
Y Mode Abs
UV-Vis Scan Rate (nm/min) 600.000
UV-Vis Data Interval (nm) 1.000
UV-Vis Ave. Time (sec) 0.100
UV-Vis SBW (nm) 2.000
Slit Height Full
Beam Mode Double
Signal-to-noise Mode Off
UV Source On
Vis Source On
Third Source Off
Source Changeover (nm) 350.00
Detector Changeover (nm) 800.00
Baseline Correction Off
Cycle Mode Off
Comments
Method Log :
Method Name : Default
Date/Time stamp: 5/17/2019 9:11:52 AM
Method Modifications:
Basline Mode Changed: 5/17/2019 9:11:52 AM | Old:OFF
Source changeover Changed: 5/17/2019 9:13:49 AM | Old: 350.00
NIR reference level Changed: 5/17/2019 9:13:49 AM | Old: 10333.33
NIR Energy Changed: 5/17/2019 9:13:49 AM | Old: 3.00
Slit height Changed: 5/17/2019 9:13:49 AM | Old:Full
Goto Wavelength Changed: 5/17/2019 9:13:49 AM | Old:500.000
Detector changeover Changed: 5/17/2019 9:15:52 AM | Old: 800.00
Grating changeover Changed: 5/17/2019 9:15:52 AM | Old: 800.00
End Method Modifications
Baseline 0%T
Baseline 0%T
Collection Time: 5/17/2019 9:20:27 AM
Operator Name :
Parameter List :
Instrument Cary 500
Instrument Version 0.00
Start (nm) 500.000
Stop (nm) 400.000
X Mode Nanometers
Y Mode Abs
UV-Vis Scan Rate (nm/min) 600.000
UV-Vis Data Interval (nm) 1.000
UV-Vis Ave. Time (sec) 0.100
UV-Vis SBW (nm) 2.000
Slit Height Full
Beam Mode Double
Signal-to-noise Mode Off
UV Source On
Vis Source On
Third Source Off
Source Changeover (nm) 350.00
Detector Changeover (nm) 800.00
Baseline Correction Off
Cycle Mode Off
Comments
Method Log :
Method Name : Default
Date/Time stamp: 5/17/2019 9:11:52 AM
Method Modifications:
Basline Mode Changed: 5/17/2019 9:11:52 AM | Old:OFF
Source changeover Changed: 5/17/2019 9:13:49 AM | Old: 350.00
NIR reference level Changed: 5/17/2019 9:13:49 AM | Old: 10333.33
NIR Energy Changed: 5/17/2019 9:13:49 AM | Old: 3.00
Slit height Changed: 5/17/2019 9:13:49 AM | Old:Full
Goto Wavelength Changed: 5/17/2019 9:13:49 AM | Old:500.000
Detector changeover Changed: 5/17/2019 9:15:52 AM | Old: 800.00
Grating changeover Changed: 5/17/2019 9:15:52 AM | Old: 800.00
End Method Modifications
sample2
sample2
Collection Time: 5/17/2019 9:26:57 AM
Operator Name :
Parameter List :
Instrument Cary 500
Instrument Version 8.01
Start (nm) 1500.000
Stop (nm) 200.000
X Mode Nanometers
Y Mode %R
Independent NIR On
Measurement Mode Auto
UV-Vis Scan Rate (nm/min) 600.000
UV-Vis Data Interval (nm) 1.00
UV-Vis Ave. Time (sec) 0.100
UV-Vis SBW (nm) 2.000
NIR Scan Rate (nm/min) 600.000
NIR Data Interval (nm) 1.00
NIR Ave. Time (sec) 0.100
NIR Energy 11.00
Slit Height Reduced
Beam Mode Double
Signal-to-noise Mode Off
UV Source On
Vis Source On
Third Source Off
Source Changeover (nm) 250.00
Detector Changeover (nm) 850.00
Baseline Correction On
Baseline Type Zero SRA correction
Baseline File Name C:\Varian\Cary WinUV\LSST_VA_1605_P2_PAg_P2.DSW
Baseline Std Ref File Name
Cycle Mode Off
Comments
Method Log :
Method Name : Default
Date/Time stamp: 5/17/2019 9:11:52 AM
Method Modifications:
Basline Mode Changed: 5/17/2019 9:11:52 AM | Old:OFF
Source changeover Changed: 5/17/2019 9:13:49 AM | Old: 350.00
NIR reference level Changed: 5/17/2019 9:13:49 AM | Old: 10333.33
NIR Energy Changed: 5/17/2019 9:13:49 AM | Old: 3.00
Slit height Changed: 5/17/2019 9:13:49 AM | Old:Full
Goto Wavelength Changed: 5/17/2019 9:13:49 AM | Old:500.000
Detector changeover Changed: 5/17/2019 9:15:52 AM | Old: 800.00
Grating changeover Changed: 5/17/2019 9:15:52 AM | Old: 800.00
End Method Modifications
sample3
sample3
Collection Time: 5/17/2019 9:31:31 AM
Operator Name :
Parameter List :
Instrument Cary 500
Instrument Version 8.01
Start (nm) 1500.000
Stop (nm) 200.000
X Mode Nanometers
Y Mode %R
Independent NIR On
Measurement Mode Auto
UV-Vis Scan Rate (nm/min) 600.000
UV-Vis Data Interval (nm) 1.00
UV-Vis Ave. Time (sec) 0.100
UV-Vis SBW (nm) 2.000
NIR Scan Rate (nm/min) 600.000
NIR Data Interval (nm) 1.00
NIR Ave. Time (sec) 0.100
NIR Energy 11.00
Slit Height Reduced
Beam Mode Double
Signal-to-noise Mode Off
UV Source On
Vis Source On
Third Source Off
Source Changeover (nm) 250.00
Detector Changeover (nm) 850.00
Baseline Correction On
Baseline Type Zero SRA correction
Baseline File Name C:\Varian\Cary WinUV\LSST_VA_1605_P2_PAg_P3.DSW
Baseline Std Ref File Name
Cycle Mode Off
Comments
Method Log :
Method Name : Default
Date/Time stamp: 5/17/2019 9:11:52 AM
Method Modifications:
Basline Mode Changed: 5/17/2019 9:11:52 AM | Old:OFF
Source changeover Changed: 5/17/2019 9:13:49 AM | Old: 350.00
NIR reference level Changed: 5/17/2019 9:13:49 AM | Old: 10333.33
NIR Energy Changed: 5/17/2019 9:13:49 AM | Old: 3.00
Slit height Changed: 5/17/2019 9:13:49 AM | Old:Full
Goto Wavelength Changed: 5/17/2019 9:13:49 AM | Old:500.000
Detector changeover Changed: 5/17/2019 9:15:52 AM | Old: 800.00
Grating changeover Changed: 5/17/2019 9:15:52 AM | Old: 800.00
End Method Modifications
sample4
sample4
Collection Time: 5/17/2019 9:36:18 AM
Operator Name :
Parameter List :
Instrument Cary 500
Instrument Version 8.01
Start (nm) 1500.000
Stop (nm) 200.000
X Mode Nanometers
Y Mode %R
Independent NIR On
Measurement Mode Auto
UV-Vis Scan Rate (nm/min) 600.000
UV-Vis Data Interval (nm) 1.00
UV-Vis Ave. Time (sec) 0.100
UV-Vis SBW (nm) 2.000
NIR Scan Rate (nm/min) 600.000
NIR Data Interval (nm) 1.00
NIR Ave. Time (sec) 0.100
NIR Energy 11.00
Slit Height Reduced
Beam Mode Double
Signal-to-noise Mode Off
UV Source On
Vis Source On
Third Source Off
Source Changeover (nm) 250.00
Detector Changeover (nm) 850.00
Baseline Correction On
Baseline Type Zero SRA correction
Baseline File Name C:\Varian\Cary WinUV\LSST_VA_1605_P2_PAg_P3.DSW
Baseline Std Ref File Name
Cycle Mode Off
Comments
Method Log :
Method Name : Default
Date/Time stamp: 5/17/2019 9:11:52 AM
Method Modifications:
Basline Mode Changed: 5/17/2019 9:11:52 AM | Old:OFF
Source changeover Changed: 5/17/2019 9:13:49 AM | Old: 350.00
NIR reference level Changed: 5/17/2019 9:13:49 AM | Old: 10333.33
NIR Energy Changed: 5/17/2019 9:13:49 AM | Old: 3.00
Slit height Changed: 5/17/2019 9:13:49 AM | Old:Full
Goto Wavelength Changed: 5/17/2019 9:13:49 AM | Old:500.000
Detector changeover Changed: 5/17/2019 9:15:52 AM | Old: 800.00
Grating changeover Changed: 5/17/2019 9:15:52 AM | Old: 800.00
End Method Modifications
sample5
sample5
Collection Time: 5/17/2019 9:40:15 AM
Operator Name :
Parameter List :
Instrument Cary 500
Instrument Version 8.01
Start (nm) 1500.000
Stop (nm) 200.000
X Mode Nanometers
Y Mode %R
Independent NIR On
Measurement Mode Auto
UV-Vis Scan Rate (nm/min) 600.000
UV-Vis Data Interval (nm) 1.00
UV-Vis Ave. Time (sec) 0.100
UV-Vis SBW (nm) 2.000
NIR Scan Rate (nm/min) 600.000
NIR Data Interval (nm) 1.00
NIR Ave. Time (sec) 0.100
NIR Energy 11.00
Slit Height Reduced
Beam Mode Double
Signal-to-noise Mode Off
UV Source On
Vis Source On
Third Source Off
Source Changeover (nm) 250.00
Detector Changeover (nm) 850.00
Baseline Correction On
Baseline Type Zero SRA correction
Baseline File Name C:\Varian\Cary WinUV\LSST_VA_1605_P2_PAg_P4.DSW
Baseline Std Ref File Name
Cycle Mode Off
Comments
Method Log :
Method Name : Default
Date/Time stamp: 5/17/2019 9:11:52 AM
Method Modifications:
Basline Mode Changed: 5/17/2019 9:11:52 AM | Old:OFF
Source changeover Changed: 5/17/2019 9:13:49 AM | Old: 350.00
NIR reference level Changed: 5/17/2019 9:13:49 AM | Old: 10333.33
NIR Energy Changed: 5/17/2019 9:13:49 AM | Old: 3.00
Slit height Changed: 5/17/2019 9:13:49 AM | Old:Full
Goto Wavelength Changed: 5/17/2019 9:13:49 AM | Old:500.000
Detector changeover Changed: 5/17/2019 9:15:52 AM | Old: 800.00
Grating changeover Changed: 5/17/2019 9:15:52 AM | Old: 800.00
End Method Modifications
sample6
sample6
Collection Time: 5/17/2019 9:44:30 AM
Operator Name :
Parameter List :
Instrument Cary 500
Instrument Version 8.01
Start (nm) 1500.000
Stop (nm) 200.000
X Mode Nanometers
Y Mode %R
Independent NIR On
Measurement Mode Auto
UV-Vis Scan Rate (nm/min) 600.000
UV-Vis Data Interval (nm) 1.00
UV-Vis Ave. Time (sec) 0.100
UV-Vis SBW (nm) 2.000
NIR Scan Rate (nm/min) 600.000
NIR Data Interval (nm) 1.00
NIR Ave. Time (sec) 0.100
NIR Energy 11.00
Slit Height Reduced
Beam Mode Double
Signal-to-noise Mode Off
UV Source On
Vis Source On
Third Source Off
Source Changeover (nm) 250.00
Detector Changeover (nm) 850.00
Baseline Correction On
Baseline Type Zero SRA correction
Baseline File Name C:\Varian\Cary WinUV\LSST_VA_1605_P2_PAg_P6.DSW
Baseline Std Ref File Name
Cycle Mode Off
Comments
Method Log :
Method Name : Default
Date/Time stamp: 5/17/2019 9:11:52 AM
Method Modifications:
Basline Mode Changed: 5/17/2019 9:11:52 AM | Old:OFF
Source changeover Changed: 5/17/2019 9:13:49 AM | Old: 350.00
NIR reference level Changed: 5/17/2019 9:13:49 AM | Old: 10333.33
NIR Energy Changed: 5/17/2019 9:13:49 AM | Old: 3.00
Slit height Changed: 5/17/2019 9:13:49 AM | Old:Full
Goto Wavelength Changed: 5/17/2019 9:13:49 AM | Old:500.000
Detector changeover Changed: 5/17/2019 9:15:52 AM | Old: 800.00
Grating changeover Changed: 5/17/2019 9:15:52 AM | Old: 800.00
End Method Modifications
sample7
sample7
Collection Time: 5/17/2019 9:48:24 AM
Operator Name :
Parameter List :
Instrument Cary 500
Instrument Version 8.01
Start (nm) 1500.000
Stop (nm) 200.000
X Mode Nanometers
Y Mode %R
Independent NIR On
Measurement Mode Auto
UV-Vis Scan Rate (nm/min) 600.000
UV-Vis Data Interval (nm) 1.00
UV-Vis Ave. Time (sec) 0.100
UV-Vis SBW (nm) 2.000
NIR Scan Rate (nm/min) 600.000
NIR Data Interval (nm) 1.00
NIR Ave. Time (sec) 0.100
NIR Energy 11.00
Slit Height Reduced
Beam Mode Double
Signal-to-noise Mode Off
UV Source On
Vis Source On
Third Source Off
Source Changeover (nm) 250.00
Detector Changeover (nm) 850.00
Baseline Correction On
Baseline Type Zero SRA correction
Baseline File Name C:\Varian\Cary WinUV\LSST_VA_1605_P2_PAg_P6.DSW
Baseline Std Ref File Name
Cycle Mode Off
Comments
Method Log :
Method Name : Default
Date/Time stamp: 5/17/2019 9:11:52 AM
Method Modifications:
Basline Mode Changed: 5/17/2019 9:11:52 AM | Old:OFF
Source changeover Changed: 5/17/2019 9:13:49 AM | Old: 350.00
NIR reference level Changed: 5/17/2019 9:13:49 AM | Old: 10333.33
NIR Energy Changed: 5/17/2019 9:13:49 AM | Old: 3.00
Slit height Changed: 5/17/2019 9:13:49 AM | Old:Full
Goto Wavelength Changed: 5/17/2019 9:13:49 AM | Old:500.000
Detector changeover Changed: 5/17/2019 9:15:52 AM | Old: 800.00
Grating changeover Changed: 5/17/2019 9:15:52 AM | Old: 800.00
End Method Modifications
sample8
sample8
Collection Time: 5/17/2019 9:52:03 AM
Operator Name :
Parameter List :
Instrument Cary 500
Instrument Version 8.01
Start (nm) 1500.000
Stop (nm) 200.000
X Mode Nanometers
Y Mode %R
Independent NIR On
Measurement Mode Auto
UV-Vis Scan Rate (nm/min) 600.000
UV-Vis Data Interval (nm) 1.00
UV-Vis Ave. Time (sec) 0.100
UV-Vis SBW (nm) 2.000
NIR Scan Rate (nm/min) 600.000
NIR Data Interval (nm) 1.00
NIR Ave. Time (sec) 0.100
NIR Energy 11.00
Slit Height Reduced
Beam Mode Double
Signal-to-noise Mode Off
UV Source On
Vis Source On
Third Source Off
Source Changeover (nm) 250.00
Detector Changeover (nm) 850.00
Baseline Correction On
Baseline Type Zero SRA correction
Baseline File Name C:\Varian\Cary WinUV\LSST_VA_1605_P2_PAg_P7.DSW
Baseline Std Ref File Name
Cycle Mode Off
Comments
Method Log :
Method Name : Default
Date/Time stamp: 5/17/2019 9:11:52 AM
Method Modifications:
Basline Mode Changed: 5/17/2019 9:11:52 AM | Old:OFF
Source changeover Changed: 5/17/2019 9:13:49 AM | Old: 350.00
NIR reference level Changed: 5/17/2019 9:13:49 AM | Old: 10333.33
NIR Energy Changed: 5/17/2019 9:13:49 AM | Old: 3.00
Slit height Changed: 5/17/2019 9:13:49 AM | Old:Full
Goto Wavelength Changed: 5/17/2019 9:13:49 AM | Old:500.000
Detector changeover Changed: 5/17/2019 9:15:52 AM | Old: 800.00
Grating changeover Changed: 5/17/2019 9:15:52 AM | Old: 800.00
End Method Modifications
sample9
sample9
Collection Time: 5/17/2019 9:55:41 AM
Operator Name :
Parameter List :
Instrument Cary 500
Instrument Version 8.01
Start (nm) 1500.000
Stop (nm) 200.000
X Mode Nanometers
Y Mode %R
Independent NIR On
Measurement Mode Auto
UV-Vis Scan Rate (nm/min) 600.000
UV-Vis Data Interval (nm) 1.00
UV-Vis Ave. Time (sec) 0.100
UV-Vis SBW (nm) 2.000
NIR Scan Rate (nm/min) 600.000
NIR Data Interval (nm) 1.00
NIR Ave. Time (sec) 0.100
NIR Energy 11.00
Slit Height Reduced
Beam Mode Double
Signal-to-noise Mode Off
UV Source On
Vis Source On
Third Source Off
Source Changeover (nm) 250.00
Detector Changeover (nm) 850.00
Baseline Correction On
Baseline Type Zero SRA correction
Baseline File Name C:\Varian\Cary WinUV\LSST_VA_1605_P2_PAg_P8.DSW
Baseline Std Ref File Name
Cycle Mode Off
Comments
Method Log :
Method Name : Default
Date/Time stamp: 5/17/2019 9:11:52 AM
Method Modifications:
Basline Mode Changed: 5/17/2019 9:11:52 AM | Old:OFF
Source changeover Changed: 5/17/2019 9:13:49 AM | Old: 350.00
NIR reference level Changed: 5/17/2019 9:13:49 AM | Old: 10333.33
NIR Energy Changed: 5/17/2019 9:13:49 AM | Old: 3.00
Slit height Changed: 5/17/2019 9:13:49 AM | Old:Full
Goto Wavelength Changed: 5/17/2019 9:13:49 AM | Old:500.000
Detector changeover Changed: 5/17/2019 9:15:52 AM | Old: 800.00
Grating changeover Changed: 5/17/2019 9:15:52 AM | Old: 800.00
End Method Modifications
sample10
sample10
Collection Time: 5/17/2019 9:59:14 AM
Operator Name :
Parameter List :
Instrument Cary 500
Instrument Version 8.01
Start (nm) 1500.000
Stop (nm) 200.000
X Mode Nanometers
Y Mode %R
Independent NIR On
Measurement Mode Auto
UV-Vis Scan Rate (nm/min) 600.000
UV-Vis Data Interval (nm) 1.00
UV-Vis Ave. Time (sec) 0.100
UV-Vis SBW (nm) 2.000
NIR Scan Rate (nm/min) 600.000
NIR Data Interval (nm) 1.00
NIR Ave. Time (sec) 0.100
NIR Energy 11.00
Slit Height Reduced
Beam Mode Double
Signal-to-noise Mode Off
UV Source On
Vis Source On
Third Source Off
Source Changeover (nm) 250.00
Detector Changeover (nm) 850.00
Baseline Correction On
Baseline Type Zero SRA correction
Baseline File Name C:\Varian\Cary WinUV\LSST_VA_1605_P2_PAg_P9.DSW
Baseline Std Ref File Name
Cycle Mode Off
Comments
Method Log :
Method Name : Default
Date/Time stamp: 5/17/2019 9:11:52 AM
Method Modifications:
Basline Mode Changed: 5/17/2019 9:11:52 AM | Old:OFF
Source changeover Changed: 5/17/2019 9:13:49 AM | Old: 350.00
NIR reference level Changed: 5/17/2019 9:13:49 AM | Old: 10333.33
NIR Energy Changed: 5/17/2019 9:13:49 AM | Old: 3.00
Slit height Changed: 5/17/2019 9:13:49 AM | Old:Full
Goto Wavelength Changed: 5/17/2019 9:13:49 AM | Old:500.000
Detector changeover Changed: 5/17/2019 9:15:52 AM | Old: 800.00
Grating changeover Changed: 5/17/2019 9:15:52 AM | Old: 800.00
End Method Modifications
sample2
sample2
Collection Time: 5/17/2019 10:03:31 AM
Operator Name :
Parameter List :
Instrument Cary 500
Instrument Version 8.01
Start (nm) 1500.000
Stop (nm) 200.000
X Mode Nanometers
Y Mode %R
Independent NIR On
Measurement Mode Auto
UV-Vis Scan Rate (nm/min) 600.000
UV-Vis Data Interval (nm) 1.00
UV-Vis Ave. Time (sec) 0.100
UV-Vis SBW (nm) 2.000
NIR Scan Rate (nm/min) 600.000
NIR Data Interval (nm) 1.00
NIR Ave. Time (sec) 0.100
NIR Energy 11.00
Slit Height Reduced
Beam Mode Double
Signal-to-noise Mode Off
UV Source On
Vis Source On
Third Source Off
Source Changeover (nm) 250.00
Detector Changeover (nm) 850.00
Baseline Correction On
Baseline Type Zero SRA correction
Baseline File Name C:\Varian\Cary WinUV\LSST_VA_1605_P6_PAl_P2.DSW
Baseline Std Ref File Name
Cycle Mode Off
Comments
Method Log :
Method Name : Default
Date/Time stamp: 5/17/2019 9:11:52 AM
Method Modifications:
Basline Mode Changed: 5/17/2019 9:11:52 AM | Old:OFF
Source changeover Changed: 5/17/2019 9:13:49 AM | Old: 350.00
NIR reference level Changed: 5/17/2019 9:13:49 AM | Old: 10333.33
NIR Energy Changed: 5/17/2019 9:13:49 AM | Old: 3.00
Slit height Changed: 5/17/2019 9:13:49 AM | Old:Full
Goto Wavelength Changed: 5/17/2019 9:13:49 AM | Old:500.000
Detector changeover Changed: 5/17/2019 9:15:52 AM | Old: 800.00
Grating changeover Changed: 5/17/2019 9:15:52 AM | Old: 800.00
End Method Modifications
sample3
sample3
Collection Time: 5/17/2019 10:09:35 AM
Operator Name :
Parameter List :
Instrument Cary 500
Instrument Version 8.01
Start (nm) 1500.000
Stop (nm) 200.000
X Mode Nanometers
Y Mode %R
Independent NIR On
Measurement Mode Auto
UV-Vis Scan Rate (nm/min) 600.000
UV-Vis Data Interval (nm) 1.00
UV-Vis Ave. Time (sec) 0.100
UV-Vis SBW (nm) 2.000
NIR Scan Rate (nm/min) 600.000
NIR Data Interval (nm) 1.00
NIR Ave. Time (sec) 0.100
NIR Energy 11.00
Slit Height Reduced
Beam Mode Double
Signal-to-noise Mode Off
UV Source On
Vis Source On
Third Source Off
Source Changeover (nm) 250.00
Detector Changeover (nm) 850.00
Baseline Correction On
Baseline Type Zero SRA correction
Baseline File Name C:\Varian\Cary WinUV\LSST_VA_1605_P6_PAl_P3.DSW
Baseline Std Ref File Name
Cycle Mode Off
Comments
Method Log :
Method Name : Default
Date/Time stamp: 5/17/2019 9:11:52 AM
Method Modifications:
Basline Mode Changed: 5/17/2019 9:11:52 AM | Old:OFF
Source changeover Changed: 5/17/2019 9:13:49 AM | Old: 350.00
NIR reference level Changed: 5/17/2019 9:13:49 AM | Old: 10333.33
NIR Energy Changed: 5/17/2019 9:13:49 AM | Old: 3.00
Slit height Changed: 5/17/2019 9:13:49 AM | Old:Full
Goto Wavelength Changed: 5/17/2019 9:13:49 AM | Old:500.000
Detector changeover Changed: 5/17/2019 9:15:52 AM | Old: 800.00
Grating changeover Changed: 5/17/2019 9:15:52 AM | Old: 800.00
End Method Modifications
sample4
sample4
Collection Time: 5/17/2019 10:13:15 AM
Operator Name :
Parameter List :
Instrument Cary 500
Instrument Version 8.01
Start (nm) 1500.000
Stop (nm) 200.000
X Mode Nanometers
Y Mode %R
Independent NIR On
Measurement Mode Auto
UV-Vis Scan Rate (nm/min) 600.000
UV-Vis Data Interval (nm) 1.00
UV-Vis Ave. Time (sec) 0.100
UV-Vis SBW (nm) 2.000
NIR Scan Rate (nm/min) 600.000
NIR Data Interval (nm) 1.00
NIR Ave. Time (sec) 0.100
NIR Energy 11.00
Slit Height Reduced
Beam Mode Double
Signal-to-noise Mode Off
UV Source On
Vis Source On
Third Source Off
Source Changeover (nm) 250.00
Detector Changeover (nm) 850.00
Baseline Correction On
Baseline Type Zero SRA correction
Baseline File Name C:\Varian\Cary WinUV\LSST_VA_1605_P6_PAl_P3.DSW
Baseline Std Ref File Name
Cycle Mode Off
Comments
Method Log :
Method Name : Default
Date/Time stamp: 5/17/2019 9:11:52 AM
Method Modifications:
Basline Mode Changed: 5/17/2019 9:11:52 AM | Old:OFF
Source changeover Changed: 5/17/2019 9:13:49 AM | Old: 350.00
NIR reference level Changed: 5/17/2019 9:13:49 AM | Old: 10333.33
NIR Energy Changed: 5/17/2019 9:13:49 AM | Old: 3.00
Slit height Changed: 5/17/2019 9:13:49 AM | Old:Full
Goto Wavelength Changed: 5/17/2019 9:13:49 AM | Old:500.000
Detector changeover Changed: 5/17/2019 9:15:52 AM | Old: 800.00
Grating changeover Changed: 5/17/2019 9:15:52 AM | Old: 800.00
End Method Modifications
sample5
sample5
Collection Time: 5/17/2019 10:18:17 AM
Operator Name :
Parameter List :
Instrument Cary 500
Instrument Version 8.01
Start (nm) 1500.000
Stop (nm) 200.000
X Mode Nanometers
Y Mode %R
Independent NIR On
Measurement Mode Auto
UV-Vis Scan Rate (nm/min) 600.000
UV-Vis Data Interval (nm) 1.00
UV-Vis Ave. Time (sec) 0.100
UV-Vis SBW (nm) 2.000
NIR Scan Rate (nm/min) 600.000
NIR Data Interval (nm) 1.00
NIR Ave. Time (sec) 0.100
NIR Energy 11.00
Slit Height Reduced
Beam Mode Double
Signal-to-noise Mode Off
UV Source On
Vis Source On
Third Source Off
Source Changeover (nm) 250.00
Detector Changeover (nm) 850.00
Baseline Correction On
Baseline Type Zero SRA correction
Baseline File Name C:\Varian\Cary WinUV\LSST_VA_1605_P6_PAl_P5.DSW
Baseline Std Ref File Name
Cycle Mode Off
Comments
Method Log :
Method Name : Default
Date/Time stamp: 5/17/2019 9:11:52 AM
Method Modifications:
Basline Mode Changed: 5/17/2019 9:11:52 AM | Old:OFF
Source changeover Changed: 5/17/2019 9:13:49 AM | Old: 350.00
NIR reference level Changed: 5/17/2019 9:13:49 AM | Old: 10333.33
NIR Energy Changed: 5/17/2019 9:13:49 AM | Old: 3.00
Slit height Changed: 5/17/2019 9:13:49 AM | Old:Full
Goto Wavelength Changed: 5/17/2019 9:13:49 AM | Old:500.000
Detector changeover Changed: 5/17/2019 9:15:52 AM | Old: 800.00
Grating changeover Changed: 5/17/2019 9:15:52 AM | Old: 800.00
End Method Modifications
sample6
sample6
Collection Time: 5/17/2019 10:21:51 AM
Operator Name :
Parameter List :
Instrument Cary 500
Instrument Version 8.01
Start (nm) 1500.000
Stop (nm) 200.000
X Mode Nanometers
Y Mode %R
Independent NIR On
Measurement Mode Auto
UV-Vis Scan Rate (nm/min) 600.000
UV-Vis Data Interval (nm) 1.00
UV-Vis Ave. Time (sec) 0.100
UV-Vis SBW (nm) 2.000
NIR Scan Rate (nm/min) 600.000
NIR Data Interval (nm) 1.00
NIR Ave. Time (sec) 0.100
NIR Energy 11.00
Slit Height Reduced
Beam Mode Double
Signal-to-noise Mode Off
UV Source On
Vis Source On
Third Source Off
Source Changeover (nm) 250.00
Detector Changeover (nm) 850.00
Baseline Correction On
Baseline Type Zero SRA correction
Baseline File Name C:\Varian\Cary WinUV\LSST_VA_1605_P6_PAl_P5.DSW
Baseline Std Ref File Name
Cycle Mode Off
Comments
Method Log :
Method Name : Default
Date/Time stamp: 5/17/2019 9:11:52 AM
Method Modifications:
Basline Mode Changed: 5/17/2019 9:11:52 AM | Old:OFF
Source changeover Changed: 5/17/2019 9:13:49 AM | Old: 350.00
NIR reference level Changed: 5/17/2019 9:13:49 AM | Old: 10333.33
NIR Energy Changed: 5/17/2019 9:13:49 AM | Old: 3.00
Slit height Changed: 5/17/2019 9:13:49 AM | Old:Full
Goto Wavelength Changed: 5/17/2019 9:13:49 AM | Old:500.000
Detector changeover Changed: 5/17/2019 9:15:52 AM | Old: 800.00
Grating changeover Changed: 5/17/2019 9:15:52 AM | Old: 800.00
End Method Modifications
sample7
sample7
Collection Time: 5/17/2019 10:26:55 AM
Operator Name :
Parameter List :
Instrument Cary 500
Instrument Version 8.01
Start (nm) 1500.000
Stop (nm) 200.000
X Mode Nanometers
Y Mode %R
Independent NIR On
Measurement Mode Auto
UV-Vis Scan Rate (nm/min) 600.000
UV-Vis Data Interval (nm) 1.00
UV-Vis Ave. Time (sec) 0.100
UV-Vis SBW (nm) 2.000
NIR Scan Rate (nm/min) 600.000
NIR Data Interval (nm) 1.00
NIR Ave. Time (sec) 0.100
NIR Energy 11.00
Slit Height Reduced
Beam Mode Double
Signal-to-noise Mode Off
UV Source On
Vis Source On
Third Source Off
Source Changeover (nm) 250.00
Detector Changeover (nm) 850.00
Baseline Correction On
Baseline Type Zero SRA correction
Baseline File Name C:\Varian\Cary WinUV\LSST_VA_1605_P6_PAl_P7.DSW
Baseline Std Ref File Name
Cycle Mode Off
Comments
Method Log :
Method Name : Default
Date/Time stamp: 5/17/2019 9:11:52 AM
Method Modifications:
Basline Mode Changed: 5/17/2019 9:11:52 AM | Old:OFF
Source changeover Changed: 5/17/2019 9:13:49 AM | Old: 350.00
NIR reference level Changed: 5/17/2019 9:13:49 AM | Old: 10333.33
NIR Energy Changed: 5/17/2019 9:13:49 AM | Old: 3.00
Slit height Changed: 5/17/2019 9:13:49 AM | Old:Full
Goto Wavelength Changed: 5/17/2019 9:13:49 AM | Old:500.000
Detector changeover Changed: 5/17/2019 9:15:52 AM | Old: 800.00
Grating changeover Changed: 5/17/2019 9:15:52 AM | Old: 800.00
End Method Modifications
sample8
sample8
Collection Time: 5/17/2019 10:30:37 AM
Operator Name :
Parameter List :
Instrument Cary 500
Instrument Version 8.01
Start (nm) 1500.000
Stop (nm) 200.000
X Mode Nanometers
Y Mode %R
Independent NIR On
Measurement Mode Auto
UV-Vis Scan Rate (nm/min) 600.000
UV-Vis Data Interval (nm) 1.00
UV-Vis Ave. Time (sec) 0.100
UV-Vis SBW (nm) 2.000
NIR Scan Rate (nm/min) 600.000
NIR Data Interval (nm) 1.00
NIR Ave. Time (sec) 0.100
NIR Energy 11.00
Slit Height Reduced
Beam Mode Double
Signal-to-noise Mode Off
UV Source On
Vis Source On
Third Source Off
Source Changeover (nm) 250.00
Detector Changeover (nm) 850.00
Baseline Correction On
Baseline Type Zero SRA correction
Baseline File Name C:\Varian\Cary WinUV\LSST_VA_1605_P6_PAl_P8.DSW
Baseline Std Ref File Name
Cycle Mode Off
Comments
Method Log :
Method Name : Default
Date/Time stamp: 5/17/2019 9:11:52 AM
Method Modifications:
Basline Mode Changed: 5/17/2019 9:11:52 AM | Old:OFF
Source changeover Changed: 5/17/2019 9:13:49 AM | Old: 350.00
NIR reference level Changed: 5/17/2019 9:13:49 AM | Old: 10333.33
NIR Energy Changed: 5/17/2019 9:13:49 AM | Old: 3.00
Slit height Changed: 5/17/2019 9:13:49 AM | Old:Full
Goto Wavelength Changed: 5/17/2019 9:13:49 AM | Old:500.000
Detector changeover Changed: 5/17/2019 9:15:52 AM | Old: 800.00
Grating changeover Changed: 5/17/2019 9:15:52 AM | Old: 800.00
End Method Modifications
sample8
sample8
Collection Time: 5/17/2019 10:34:42 AM
Operator Name :
Parameter List :
Instrument Cary 500
Instrument Version 8.01
Start (nm) 1500.000
Stop (nm) 200.000
X Mode Nanometers
Y Mode %R
Independent NIR On
Measurement Mode Auto
UV-Vis Scan Rate (nm/min) 600.000
UV-Vis Data Interval (nm) 1.00
UV-Vis Ave. Time (sec) 0.100
UV-Vis SBW (nm) 2.000
NIR Scan Rate (nm/min) 600.000
NIR Data Interval (nm) 1.00
NIR Ave. Time (sec) 0.100
NIR Energy 11.00
Slit Height Reduced
Beam Mode Double
Signal-to-noise Mode Off
UV Source On
Vis Source On
Third Source Off
Source Changeover (nm) 250.00
Detector Changeover (nm) 850.00
Baseline Correction On
Baseline Type Zero SRA correction
Baseline File Name C:\Varian\Cary WinUV\LSST_VA_1605_P6_PAl_P8.DSW
Baseline Std Ref File Name
Cycle Mode Off
Comments
Method Log :
Method Name : Default
Date/Time stamp: 5/17/2019 9:11:52 AM
Method Modifications:
Basline Mode Changed: 5/17/2019 9:11:52 AM | Old:OFF
Source changeover Changed: 5/17/2019 9:13:49 AM | Old: 350.00
NIR reference level Changed: 5/17/2019 9:13:49 AM | Old: 10333.33
NIR Energy Changed: 5/17/2019 9:13:49 AM | Old: 3.00
Slit height Changed: 5/17/2019 9:13:49 AM | Old:Full
Goto Wavelength Changed: 5/17/2019 9:13:49 AM | Old:500.000
Detector changeover Changed: 5/17/2019 9:15:52 AM | Old: 800.00
Grating changeover Changed: 5/17/2019 9:15:52 AM | Old: 800.00
End Method Modifications
sample9
sample9
Collection Time: 5/17/2019 10:38:25 AM
Operator Name :
Parameter List :
Instrument Cary 500
Instrument Version 8.01
Start (nm) 1500.000
Stop (nm) 200.000
X Mode Nanometers
Y Mode %R
Independent NIR On
Measurement Mode Auto
UV-Vis Scan Rate (nm/min) 600.000
UV-Vis Data Interval (nm) 1.00
UV-Vis Ave. Time (sec) 0.100
UV-Vis SBW (nm) 2.000
NIR Scan Rate (nm/min) 600.000
NIR Data Interval (nm) 1.00
NIR Ave. Time (sec) 0.100
NIR Energy 11.00
Slit Height Reduced
Beam Mode Double
Signal-to-noise Mode Off
UV Source On
Vis Source On
Third Source Off
Source Changeover (nm) 250.00
Detector Changeover (nm) 850.00
Baseline Correction On
Baseline Type Zero SRA correction
Baseline File Name C:\Varian\Cary WinUV\LSST_VA_1605_P6_PAl_P9.DSW
Baseline Std Ref File Name
Cycle Mode Off
Comments
Method Log :
Method Name : Default
Date/Time stamp: 5/17/2019 9:11:52 AM
Method Modifications:
Basline Mode Changed: 5/17/2019 9:11:52 AM | Old:OFF
Source changeover Changed: 5/17/2019 9:13:49 AM | Old: 350.00
NIR reference level Changed: 5/17/2019 9:13:49 AM | Old: 10333.33
NIR Energy Changed: 5/17/2019 9:13:49 AM | Old: 3.00
Slit height Changed: 5/17/2019 9:13:49 AM | Old:Full
Goto Wavelength Changed: 5/17/2019 9:13:49 AM | Old:500.000
Detector changeover Changed: 5/17/2019 9:15:52 AM | Old: 800.00
Grating changeover Changed: 5/17/2019 9:15:52 AM | Old: 800.00
End Method Modifications
sample10
sample10
Collection Time: 5/17/2019 10:42:05 AM
Operator Name :
Parameter List :
Instrument Cary 500
Instrument Version 8.01
Start (nm) 1500.000
Stop (nm) 200.000
X Mode Nanometers
Y Mode %R
Independent NIR On
Measurement Mode Auto
UV-Vis Scan Rate (nm/min) 600.000
UV-Vis Data Interval (nm) 1.00
UV-Vis Ave. Time (sec) 0.100
UV-Vis SBW (nm) 2.000
NIR Scan Rate (nm/min) 600.000
NIR Data Interval (nm) 1.00
NIR Ave. Time (sec) 0.100
NIR Energy 11.00
Slit Height Reduced
Beam Mode Double
Signal-to-noise Mode Off
UV Source On
Vis Source On
Third Source Off
Source Changeover (nm) 250.00
Detector Changeover (nm) 850.00
Baseline Correction On
Baseline Type Zero SRA correction
Baseline File Name C:\Varian\Cary WinUV\LSST_VA_1605_P6_PAl_P10.DSW
Baseline Std Ref File Name
Cycle Mode Off
Comments
Method Log :
Method Name : Default
Date/Time stamp: 5/17/2019 9:11:52 AM
Method Modifications:
Basline Mode Changed: 5/17/2019 9:11:52 AM | Old:OFF
Source changeover Changed: 5/17/2019 9:13:49 AM | Old: 350.00
NIR reference level Changed: 5/17/2019 9:13:49 AM | Old: 10333.33
NIR Energy Changed: 5/17/2019 9:13:49 AM | Old: 3.00
Slit height Changed: 5/17/2019 9:13:49 AM | Old:Full
Goto Wavelength Changed: 5/17/2019 9:13:49 AM | Old:500.000
Detector changeover Changed: 5/17/2019 9:15:52 AM | Old: 800.00
Grating changeover Changed: 5/17/2019 9:15:52 AM | Old: 800.00
End Method Modifications
This chart isn't available in your version of Excel. Editing this shape or saving this workbook into a different file format will permanently break the chart.

## Lsst_VA_1605_protected Aluminum
Baseline 100%T
Wavelength (nm) | %R | %R | %R | %R | %R | %R | %R | %R | %R | %R | Mean | STDEV | Min | Max
1500 | 96.447 | 96.094 | 96.147 | 95.998 | 95.994 | 96.169 | 96.132 | 96.189 | 96.127 | 95.94 | 96.1237 | 0.08844176 | 95.94 | 96.189
1499 | 96.464 | 96.109 | 96.148 | 96.001 | 95.998 | 96.177 | 96.151 | 96.2 | 96.142 | 95.947 | 96.1337 | 0.09097527 | 95.947 | 96.2
1498 | 96.5 | 96.085 | 96.133 | 95.989 | 95.993 | 96.148 | 96.135 | 96.17 | 96.115 | 95.93 | 96.1198 | 0.0852234 | 95.93 | 96.17
1497 | 96.522 | 96.07 | 96.112 | 95.958 | 95.972 | 96.135 | 96.111 | 96.16 | 96.105 | 95.912 | 96.1057 | 0.08881457 | 95.912 | 96.16
1496 | 96.471 | 96.101 | 96.152 | 95.998 | 96.005 | 96.173 | 96.146 | 96.192 | 96.138 | 95.944 | 96.132 | 0.0891165 | 95.944 | 96.192
1495 | 96.528 | 96.078 | 96.115 | 95.99 | 95.982 | 96.143 | 96.122 | 96.171 | 96.114 | 95.912 | 96.1155 | 0.08758282 | 95.912 | 96.171
1494 | 96.521 | 96.076 | 96.136 | 95.967 | 95.975 | 96.148 | 96.131 | 96.169 | 96.114 | 95.915 | 96.1152 | 0.09326903 | 95.915 | 96.169
1493 | 96.5 | 96.091 | 96.138 | 95.998 | 95.988 | 96.158 | 96.133 | 96.174 | 96.125 | 95.929 | 96.1234 | 0.08746872 | 95.929 | 96.174
1492 | 96.521 | 96.087 | 96.131 | 95.983 | 95.963 | 96.153 | 96.129 | 96.164 | 96.118 | 95.925 | 96.1174 | 0.09048772 | 95.925 | 96.164
1491 | 96.535 | 96.074 | 96.123 | 95.976 | 95.973 | 96.147 | 96.129 | 96.174 | 96.115 | 95.912 | 96.1158 | 0.09238476 | 95.912 | 96.174
1490 | 96.518 | 96.092 | 96.127 | 95.991 | 95.973 | 96.156 | 96.131 | 96.168 | 96.125 | 95.937 | 96.1218 | 0.08679974 | 95.937 | 96.168
1489 | 96.532 | 96.089 | 96.132 | 95.979 | 95.976 | 96.156 | 96.122 | 96.173 | 96.119 | 95.931 | 96.1209 | 0.08909795 | 95.931 | 96.173
1488 | 96.565 | 96.07 | 96.111 | 95.967 | 95.96 | 96.136 | 96.107 | 96.151 | 96.093 | 95.91 | 96.107 | 0.08737054 | 95.91 | 96.151
1487 | 96.532 | 96.082 | 96.139 | 95.985 | 95.964 | 96.15 | 96.132 | 96.175 | 96.124 | 95.928 | 96.1211 | 0.09182063 | 95.928 | 96.175
1486 | 96.558 | 96.076 | 96.128 | 95.963 | 95.972 | 96.153 | 96.117 | 96.173 | 96.128 | 95.932 | 96.12 | 0.09120855 | 95.932 | 96.173
1485 | 96.553 | 96.075 | 96.125 | 95.981 | 95.974 | 96.139 | 96.122 | 96.175 | 96.121 | 95.915 | 96.118 | 0.09034794 | 95.915 | 96.175
1484 | 96.558 | 96.081 | 96.126 | 95.98 | 95.971 | 96.139 | 96.118 | 96.164 | 96.109 | 95.92 | 96.1166 | 0.08734001 | 95.92 | 96.164
1483 | 96.577 | 96.078 | 96.133 | 95.972 | 95.962 | 96.163 | 96.113 | 96.173 | 96.125 | 95.928 | 96.1224 | 0.09325026 | 95.928 | 96.173
1482 | 96.578 | 96.071 | 96.12 | 95.976 | 95.963 | 96.137 | 96.112 | 96.162 | 96.102 | 95.916 | 96.1137 | 0.08780866 | 95.916 | 96.162
1481 | 96.593 | 96.067 | 96.111 | 95.955 | 95.959 | 96.116 | 96.104 | 96.15 | 96.096 | 95.903 | 96.1054 | 0.0882465 | 95.903 | 96.15
1480 | 96.613 | 96.062 | 96.121 | 95.963 | 95.947 | 96.139 | 96.113 | 96.162 | 96.119 | 95.916 | 96.1155 | 0.09325607 | 95.916 | 96.162
1479 | 96.599 | 96.075 | 96.102 | 95.959 | 95.954 | 96.136 | 96.101 | 96.154 | 96.096 | 95.905 | 96.1081 | 0.08990705 | 95.905 | 96.154
1478 | 96.619 | 96.052 | 96.095 | 95.952 | 95.946 | 96.113 | 96.093 | 96.135 | 96.09 | 95.89 | 96.0985 | 0.08796874 | 95.89 | 96.135
1477 | 96.611 | 96.073 | 96.133 | 95.968 | 95.966 | 96.148 | 96.124 | 96.174 | 96.114 | 95.907 | 96.1218 | 0.09582551 | 95.907 | 96.174
1476 | 96.624 | 96.063 | 96.11 | 95.958 | 95.953 | 96.124 | 96.097 | 96.151 | 96.093 | 95.894 | 96.1067 | 0.09062806 | 95.894 | 96.151
1475 | 96.624 | 96.067 | 96.105 | 95.956 | 95.946 | 96.126 | 96.096 | 96.146 | 96.095 | 95.904 | 96.1065 | 0.08902668 | 95.904 | 96.146
1474 | 96.633 | 96.064 | 96.128 | 95.971 | 95.964 | 96.138 | 96.12 | 96.164 | 96.105 | 95.899 | 96.1186 | 0.09367779 | 95.899 | 96.164
1473 | 96.64 | 96.065 | 96.104 | 95.95 | 95.953 | 96.107 | 96.086 | 96.144 | 96.091 | 95.895 | 96.1035 | 0.08753634 | 95.895 | 96.144
1472 | 96.665 | 96.046 | 96.093 | 95.937 | 95.926 | 96.108 | 96.094 | 96.136 | 96.081 | 95.89 | 96.0976 | 0.09159709 | 95.89 | 96.136
1471 | 96.649 | 96.061 | 96.109 | 95.956 | 95.954 | 96.125 | 96.103 | 96.143 | 96.091 | 95.899 | 96.109 | 0.08888898 | 95.899 | 96.143
1470 | 96.677 | 96.054 | 96.091 | 95.943 | 95.943 | 96.112 | 96.085 | 96.135 | 96.075 | 95.877 | 96.0992 | 0.09042815 | 95.877 | 96.135
1469 | 96.681 | 96.044 | 96.08 | 95.924 | 95.931 | 96.106 | 96.08 | 96.124 | 96.069 | 95.885 | 96.0924 | 0.08895926 | 95.885 | 96.124
1468 | 96.667 | 96.052 | 96.099 | 95.946 | 95.948 | 96.116 | 96.088 | 96.142 | 96.085 | 95.885 | 96.1028 | 0.0904564 | 95.885 | 96.142
1467 | 96.705 | 96.044 | 96.086 | 95.944 | 95.933 | 96.101 | 96.08 | 96.121 | 96.072 | 95.882 | 96.0968 | 0.08632899 | 95.882 | 96.121
1466 | 96.706 | 96.043 | 96.073 | 95.919 | 95.917 | 96.095 | 96.073 | 96.124 | 96.065 | 95.868 | 96.0883 | 0.09255134 | 95.868 | 96.124
1465 | 96.71 | 96.035 | 96.081 | 95.925 | 95.92 | 96.104 | 96.073 | 96.115 | 96.072 | 95.875 | 96.091 | 0.09051627 | 95.875 | 96.115
1464 | 96.707 | 96.043 | 96.098 | 95.95 | 95.941 | 96.118 | 96.093 | 96.133 | 96.075 | 95.89 | 96.1048 | 0.08838898 | 95.89 | 96.133
1463 | 96.732 | 96.027 | 96.059 | 95.903 | 95.903 | 96.088 | 96.058 | 96.104 | 96.055 | 95.86 | 96.0789 | 0.09166242 | 95.86 | 96.104
1462 | 96.698 | 96.03 | 96.083 | 95.92 | 95.925 | 96.1 | 96.084 | 96.13 | 96.074 | 95.875 | 96.0919 | 0.09316935 | 95.875 | 96.13
1461 | 96.706 | 96.055 | 96.102 | 95.952 | 95.947 | 96.126 | 96.088 | 96.145 | 96.094 | 95.904 | 96.1119 | 0.08823753 | 95.904 | 96.145
1460 | 96.755 | 96.012 | 96.06 | 95.897 | 95.889 | 96.082 | 96.058 | 96.096 | 96.049 | 95.858 | 96.0756 | 0.09256274 | 95.858 | 96.096
1459 | 96.723 | 96.023 | 96.072 | 95.926 | 95.922 | 96.094 | 96.077 | 96.12 | 96.064 | 95.873 | 96.0894 | 0.0890323 | 95.873 | 96.12
1458 | 96.726 | 96.04 | 96.094 | 95.942 | 95.93 | 96.12 | 96.088 | 96.141 | 96.085 | 95.897 | 96.1063 | 0.09078837 | 95.897 | 96.141
1457 | 96.76 | 96.016 | 96.064 | 95.897 | 95.906 | 96.082 | 96.06 | 96.107 | 96.048 | 95.861 | 96.0801 | 0.09152064 | 95.861 | 96.107
1456 | 96.759 | 96.013 | 96.046 | 95.909 | 95.897 | 96.074 | 96.048 | 96.088 | 96.039 | 95.852 | 96.0725 | 0.08659933 | 95.852 | 96.088
1455 | 96.722 | 96.039 | 96.106 | 95.941 | 95.934 | 96.117 | 96.091 | 96.147 | 96.086 | 95.897 | 96.108 | 0.0921531 | 95.897 | 96.147
1454 | 96.773 | 96.016 | 96.055 | 95.901 | 95.904 | 96.079 | 96.056 | 96.108 | 96.046 | 95.852 | 96.079 | 0.091738 | 95.852 | 96.108
1453 | 96.763 | 96.026 | 96.052 | 95.901 | 95.901 | 96.075 | 96.047 | 96.1 | 96.053 | 95.858 | 96.0776 | 0.08928201 | 95.858 | 96.1
1452 | 96.751 | 96.025 | 96.079 | 95.921 | 95.926 | 96.107 | 96.084 | 96.122 | 96.068 | 95.881 | 96.0964 | 0.09063388 | 95.881 | 96.122
1451 | 96.773 | 96.016 | 96.068 | 95.916 | 95.915 | 96.086 | 96.062 | 96.109 | 96.057 | 95.856 | 96.0858 | 0.09046009 | 95.856 | 96.109
1450 | 96.768 | 96.02 | 96.061 | 95.904 | 95.9 | 96.088 | 96.046 | 96.103 | 96.05 | 95.858 | 96.0798 | 0.09108375 | 95.858 | 96.103
1449 | 96.771 | 96.009 | 96.057 | 95.901 | 95.899 | 96.07 | 96.055 | 96.104 | 96.045 | 95.849 | 96.076 | 0.09143683 | 95.849 | 96.104
1448 | 96.785 | 96.011 | 96.061 | 95.913 | 95.92 | 96.091 | 96.068 | 96.111 | 96.062 | 95.861 | 96.0883 | 0.09023226 | 95.861 | 96.111
1447 | 96.783 | 96.01 | 96.052 | 95.898 | 95.892 | 96.072 | 96.052 | 96.099 | 96.042 | 95.855 | 96.0755 | 0.09032088 | 95.855 | 96.099
1446 | 96.788 | 96.006 | 96.05 | 95.901 | 95.895 | 96.078 | 96.056 | 96.087 | 96.043 | 95.853 | 96.0757 | 0.08909421 | 95.853 | 96.087
1445 | 96.781 | 96.016 | 96.082 | 95.917 | 95.914 | 96.093 | 96.068 | 96.125 | 96.059 | 95.873 | 96.0928 | 0.09176873 | 95.873 | 96.125
1444 | 96.802 | 96.004 | 96.043 | 95.896 | 95.894 | 96.062 | 96.042 | 96.083 | 96.032 | 95.85 | 96.0708 | 0.08584595 | 95.85 | 96.083
1443 | 96.797 | 96.004 | 96.047 | 95.89 | 95.89 | 96.07 | 96.053 | 96.094 | 96.037 | 95.847 | 96.0729 | 0.09167485 | 95.847 | 96.094
1442 | 96.81 | 96.004 | 96.061 | 95.903 | 95.905 | 96.072 | 96.057 | 96.113 | 96.047 | 95.847 | 96.0819 | 0.09285876 | 95.847 | 96.113
1441 | 96.811 | 96.009 | 96.045 | 95.894 | 95.887 | 96.054 | 96.036 | 96.089 | 96.031 | 95.837 | 96.0693 | 0.08960112 | 95.837 | 96.089
1440 | 96.825 | 96 | 96.043 | 95.876 | 95.878 | 96.061 | 96.04 | 96.084 | 96.034 | 95.837 | 96.0678 | 0.0934144 | 95.837 | 96.084
1439 | 96.818 | 95.999 | 96.053 | 95.9 | 95.892 | 96.071 | 96.043 | 96.092 | 96.039 | 95.842 | 96.0749 | 0.09068076 | 95.842 | 96.092
1438 | 96.836 | 95.994 | 96.018 | 95.875 | 95.879 | 96.051 | 96.024 | 96.073 | 96.015 | 95.824 | 96.0589 | 0.08913068 | 95.824 | 96.073
1437 | 96.842 | 95.99 | 96.042 | 95.86 | 95.87 | 96.057 | 96.033 | 96.088 | 96.029 | 95.827 | 96.0638 | 0.09784682 | 95.827 | 96.088
1436 | 96.841 | 95.989 | 96.039 | 95.887 | 95.884 | 96.048 | 96.03 | 96.082 | 96.017 | 95.83 | 96.0647 | 0.08860179 | 95.83 | 96.082
1435 | 96.834 | 96.001 | 96.035 | 95.886 | 95.877 | 96.053 | 96.032 | 96.081 | 96.019 | 95.826 | 96.0644 | 0.09108436 | 95.826 | 96.081
1434 | 96.855 | 95.983 | 96.028 | 95.859 | 95.876 | 96.052 | 96.022 | 96.069 | 96.019 | 95.829 | 96.0592 | 0.09096397 | 95.829 | 96.069
1433 | 96.839 | 95.986 | 96.031 | 95.88 | 95.876 | 96.047 | 96.025 | 96.083 | 96.026 | 95.834 | 96.0627 | 0.08936877 | 95.834 | 96.083
1432 | 96.867 | 95.978 | 96.018 | 95.859 | 95.857 | 96.047 | 96.022 | 96.067 | 96.007 | 95.819 | 96.0541 | 0.09308703 | 95.819 | 96.067
1431 | 96.853 | 95.985 | 96.033 | 95.861 | 95.871 | 96.045 | 96.017 | 96.062 | 96.018 | 95.816 | 96.0561 | 0.09229045 | 95.816 | 96.062
1430 | 96.861 | 95.96 | 96.026 | 95.864 | 95.866 | 96.045 | 96.018 | 96.061 | 96.008 | 95.819 | 96.0528 | 0.09034794 | 95.819 | 96.061
1429 | 96.867 | 95.974 | 96.03 | 95.865 | 95.866 | 96.04 | 96.025 | 96.07 | 96.018 | 95.819 | 96.0574 | 0.09248528 | 95.819 | 96.07
1428 | 96.887 | 95.965 | 96.009 | 95.847 | 95.851 | 96.02 | 96.005 | 96.052 | 95.993 | 95.804 | 96.0433 | 0.09055953 | 95.804 | 96.052
1427 | 96.864 | 95.977 | 96.008 | 95.856 | 95.853 | 96.031 | 96.006 | 96.058 | 96.002 | 95.81 | 96.0465 | 0.0906325 | 95.81 | 96.058
1426 | 96.871 | 95.981 | 96.035 | 95.868 | 95.871 | 96.051 | 96.024 | 96.072 | 96.022 | 95.828 | 96.0623 | 0.09168303 | 95.828 | 96.072
1425 | 96.879 | 95.953 | 96.014 | 95.847 | 95.846 | 96.023 | 96.006 | 96.06 | 95.999 | 95.805 | 96.0432 | 0.09322017 | 95.805 | 96.06
1424 | 96.886 | 95.963 | 96.003 | 95.84 | 95.838 | 96.021 | 96.003 | 96.041 | 95.984 | 95.797 | 96.0376 | 0.09213984 | 95.797 | 96.041
1423 | 96.863 | 95.976 | 96.034 | 95.865 | 95.868 | 96.059 | 96.023 | 96.074 | 96.028 | 95.826 | 96.0616 | 0.0943055 | 95.826 | 96.074
1422 | 96.886 | 95.966 | 96.009 | 95.842 | 95.847 | 96.033 | 96.004 | 96.056 | 96 | 95.8 | 96.0443 | 0.09489834 | 95.8 | 96.056
1421 | 96.887 | 95.958 | 95.997 | 95.844 | 95.842 | 96.017 | 95.994 | 96.036 | 95.982 | 95.801 | 96.0358 | 0.0876966 | 95.801 | 96.036
1420 | 96.874 | 95.975 | 96.039 | 95.86 | 95.863 | 96.053 | 96.028 | 96.075 | 96.017 | 95.823 | 96.0607 | 0.09580579 | 95.823 | 96.075
1419 | 96.879 | 95.966 | 96.012 | 95.855 | 95.852 | 96.034 | 96.008 | 96.059 | 96.013 | 95.812 | 96.049 | 0.09194397 | 95.812 | 96.059
1418 | 96.883 | 95.953 | 95.994 | 95.837 | 95.825 | 96.009 | 95.996 | 96.044 | 95.983 | 95.797 | 96.0321 | 0.0921115 | 95.797 | 96.044
1417 | 96.889 | 95.955 | 96.026 | 95.859 | 95.857 | 96.042 | 96.012 | 96.054 | 96.003 | 95.803 | 96.05 | 0.09344755 | 95.803 | 96.054
1416 | 96.887 | 95.962 | 96.002 | 95.838 | 95.845 | 96.015 | 95.992 | 96.047 | 95.99 | 95.802 | 96.038 | 0.09010966 | 95.802 | 96.047
1415 | 96.895 | 95.947 | 95.991 | 95.831 | 95.838 | 96.011 | 95.994 | 96.045 | 95.977 | 95.793 | 96.0322 | 0.09136055 | 95.793 | 96.045
1414 | 96.899 | 95.945 | 96.005 | 95.849 | 95.838 | 96.019 | 96 | 96.044 | 95.989 | 95.796 | 96.0384 | 0.09128222 | 95.796 | 96.044
1413 | 96.914 | 95.946 | 95.989 | 95.829 | 95.833 | 95.999 | 95.98 | 96.03 | 95.977 | 95.772 | 96.0269 | 0.09202989 | 95.772 | 96.03
1412 | 96.889 | 95.948 | 95.999 | 95.823 | 95.832 | 96.022 | 95.994 | 96.046 | 95.998 | 95.801 | 96.0352 | 0.09516959 | 95.801 | 96.046
1411 | 96.9 | 95.955 | 95.992 | 95.846 | 95.846 | 96.006 | 95.987 | 96.041 | 95.984 | 95.79 | 96.0347 | 0.08788076 | 95.79 | 96.041
1410 | 96.882 | 95.963 | 96.005 | 95.846 | 95.849 | 96.014 | 95.996 | 96.04 | 95.982 | 95.795 | 96.0372 | 0.08886225 | 95.795 | 96.04
1409 | 96.902 | 95.941 | 95.975 | 95.818 | 95.832 | 95.999 | 95.985 | 96.029 | 95.971 | 95.775 | 96.0227 | 0.09176192 | 95.775 | 96.029
1408 | 96.906 | 95.937 | 95.982 | 95.817 | 95.825 | 96 | 95.973 | 96.026 | 95.968 | 95.786 | 96.022 | 0.08968246 | 95.786 | 96.026
1407 | 96.914 | 95.945 | 95.972 | 95.822 | 95.823 | 95.995 | 95.979 | 96.027 | 95.968 | 95.783 | 96.0228 | 0.08933193 | 95.783 | 96.027
1406 | 96.894 | 95.941 | 95.981 | 95.816 | 95.82 | 95.992 | 95.976 | 96.027 | 95.962 | 95.778 | 96.0187 | 0.09127994 | 95.778 | 96.027
1405 | 96.89 | 95.928 | 95.985 | 95.818 | 95.82 | 96.006 | 95.991 | 96.021 | 95.967 | 95.777 | 96.0203 | 0.0934532 | 95.777 | 96.021
1404 | 96.893 | 95.949 | 95.982 | 95.817 | 95.819 | 96 | 95.976 | 96.026 | 95.967 | 95.782 | 96.0211 | 0.09176026 | 95.782 | 96.026
1403 | 96.925 | 95.923 | 95.963 | 95.793 | 95.796 | 95.974 | 95.956 | 96.002 | 95.942 | 95.754 | 96.0028 | 0.09277527 | 95.754 | 96.002
1402 | 96.905 | 95.913 | 95.974 | 95.808 | 95.81 | 95.991 | 95.97 | 96.009 | 95.956 | 95.765 | 96.0101 | 0.09192932 | 95.765 | 96.009
1401 | 96.858 | 95.947 | 95.998 | 95.825 | 95.832 | 96.014 | 95.994 | 96.038 | 95.988 | 95.803 | 96.0297 | 0.09173467 | 95.803 | 96.038
1400 | 96.923 | 95.915 | 95.955 | 95.791 | 95.786 | 95.975 | 95.955 | 95.992 | 95.938 | 95.755 | 95.9985 | 0.09188958 | 95.755 | 95.992
1399 | 96.913 | 95.906 | 95.956 | 95.793 | 95.79 | 95.964 | 95.955 | 95.973 | 95.932 | 95.736 | 95.9918 | 0.0908902 | 95.736 | 95.973
1398 | 96.891 | 95.924 | 95.974 | 95.806 | 95.806 | 95.992 | 95.972 | 96.021 | 95.967 | 95.772 | 96.0125 | 0.0941348 | 95.772 | 96.021
1397 | 96.877 | 95.922 | 95.974 | 95.802 | 95.804 | 95.989 | 95.967 | 96.012 | 95.959 | 95.767 | 96.0073 | 0.09346122 | 95.767 | 96.012
1396 | 96.884 | 95.916 | 95.954 | 95.793 | 95.796 | 95.979 | 95.952 | 95.991 | 95.94 | 95.746 | 95.9951 | 0.09209913 | 95.746 | 95.991
1395 | 96.875 | 95.907 | 95.965 | 95.79 | 95.789 | 95.987 | 95.965 | 96.008 | 95.945 | 95.764 | 95.9995 | 0.09528218 | 95.764 | 96.008
1394 | 96.921 | 95.885 | 95.939 | 95.768 | 95.778 | 95.968 | 95.933 | 95.977 | 95.923 | 95.728 | 95.982 | 0.09441928 | 95.728 | 95.977
1393 | 96.861 | 95.917 | 95.946 | 95.793 | 95.791 | 95.974 | 95.946 | 95.997 | 95.944 | 95.748 | 95.9917 | 0.09189729 | 95.748 | 95.997
1392 | 96.85 | 95.904 | 95.952 | 95.79 | 95.79 | 95.971 | 95.957 | 95.995 | 95.944 | 95.739 | 95.9892 | 0.09468251 | 95.739 | 95.995
1391 | 96.879 | 95.896 | 95.947 | 95.774 | 95.778 | 95.968 | 95.944 | 95.976 | 95.927 | 95.736 | 95.9825 | 0.09374893 | 95.736 | 95.976
1390 | 96.861 | 95.895 | 95.937 | 95.767 | 95.777 | 95.961 | 95.948 | 95.985 | 95.931 | 95.727 | 95.9789 | 0.09686646 | 95.727 | 95.985
1389 | 96.842 | 95.906 | 95.951 | 95.779 | 95.792 | 95.971 | 95.955 | 95.989 | 95.937 | 95.739 | 95.9861 | 0.09453174 | 95.739 | 95.989
1388 | 96.821 | 95.902 | 95.976 | 95.794 | 95.801 | 95.983 | 95.973 | 96.003 | 95.944 | 95.751 | 95.9948 | 0.09598177 | 95.751 | 96.003
1387 | 96.833 | 95.897 | 95.935 | 95.77 | 95.775 | 95.953 | 95.929 | 95.969 | 95.922 | 95.726 | 95.9709 | 0.09175708 | 95.726 | 95.969
1386 | 96.821 | 95.891 | 95.936 | 95.759 | 95.77 | 95.956 | 95.936 | 95.98 | 95.924 | 95.733 | 95.9706 | 0.09507818 | 95.733 | 95.98
1385 | 96.804 | 95.903 | 95.957 | 95.796 | 95.794 | 95.972 | 95.955 | 95.997 | 95.944 | 95.76 | 95.9882 | 0.08972891 | 95.76 | 95.997
1384 | 96.785 | 95.905 | 95.926 | 95.776 | 95.779 | 95.95 | 95.944 | 95.974 | 95.922 | 95.739 | 95.97 | 0.0889046 | 95.739 | 95.974
1383 | 96.769 | 95.894 | 95.951 | 95.759 | 95.771 | 95.962 | 95.946 | 95.986 | 95.926 | 95.746 | 95.971 | 0.09624058 | 95.746 | 95.986
1382 | 96.768 | 95.899 | 95.945 | 95.789 | 95.781 | 95.967 | 95.946 | 95.983 | 95.914 | 95.731 | 95.9723 | 0.09248168 | 95.731 | 95.983
1381 | 96.779 | 95.893 | 95.932 | 95.757 | 95.769 | 95.947 | 95.928 | 95.964 | 95.91 | 95.72 | 95.9599 | 0.09324758 | 95.72 | 95.964
1380 | 96.777 | 95.855 | 95.902 | 95.719 | 95.728 | 95.92 | 95.915 | 95.948 | 95.886 | 95.702 | 95.9352 | 0.09751795 | 95.702 | 95.948
1379 | 96.759 | 95.873 | 95.924 | 95.766 | 95.764 | 95.958 | 95.913 | 95.958 | 95.902 | 95.701 | 95.9518 | 0.09443178 | 95.701 | 95.958
1378 | 96.749 | 95.878 | 95.911 | 95.736 | 95.74 | 95.94 | 95.913 | 95.957 | 95.898 | 95.704 | 95.9426 | 0.09788897 | 95.704 | 95.957
1377 | 96.735 | 95.862 | 95.912 | 95.74 | 95.742 | 95.935 | 95.915 | 95.95 | 95.899 | 95.708 | 95.9398 | 0.09470231 | 95.708 | 95.95
1376 | 96.698 | 95.887 | 95.933 | 95.768 | 95.777 | 95.94 | 95.927 | 95.966 | 95.915 | 95.722 | 95.9533 | 0.08986255 | 95.722 | 95.966
1375 | 96.718 | 95.867 | 95.908 | 95.736 | 95.743 | 95.936 | 95.918 | 95.946 | 95.898 | 95.695 | 95.9365 | 0.09725096 | 95.695 | 95.946
1374 | 96.716 | 95.848 | 95.886 | 95.724 | 95.734 | 95.911 | 95.89 | 95.934 | 95.874 | 95.682 | 95.9199 | 0.09267566 | 95.682 | 95.934
1373 | 96.658 | 95.875 | 95.925 | 95.765 | 95.761 | 95.947 | 95.921 | 95.963 | 95.909 | 95.714 | 95.9438 | 0.09267836 | 95.714 | 95.963
1372 | 96.691 | 95.856 | 95.901 | 95.73 | 95.74 | 95.923 | 95.904 | 95.944 | 95.896 | 95.699 | 95.9284 | 0.09405716 | 95.699 | 95.944
1371 | 96.658 | 95.853 | 95.893 | 95.728 | 95.729 | 95.917 | 95.896 | 95.929 | 95.89 | 95.694 | 95.9187 | 0.09255959 | 95.694 | 95.929
1370 | 96.621 | 95.867 | 95.912 | 95.747 | 95.742 | 95.932 | 95.917 | 95.948 | 95.901 | 95.71 | 95.9297 | 0.09310538 | 95.71 | 95.948
1369 | 96.632 | 95.858 | 95.913 | 95.745 | 95.745 | 95.933 | 95.911 | 95.951 | 95.896 | 95.707 | 95.9291 | 0.09317323 | 95.707 | 95.951
1368 | 96.655 | 95.837 | 95.877 | 95.695 | 95.718 | 95.901 | 95.882 | 95.919 | 95.865 | 95.676 | 95.9025 | 0.09521219 | 95.676 | 95.919
1367 | 96.605 | 95.841 | 95.888 | 95.724 | 95.725 | 95.897 | 95.879 | 95.905 | 95.871 | 95.675 | 95.901 | 0.08909093 | 95.675 | 95.905
1366 | 96.609 | 95.858 | 95.91 | 95.736 | 95.742 | 95.932 | 95.92 | 95.946 | 95.902 | 95.703 | 95.9258 | 0.09583638 | 95.703 | 95.946
1365 | 96.611 | 95.835 | 95.877 | 95.707 | 95.704 | 95.901 | 95.879 | 95.912 | 95.866 | 95.674 | 95.8966 | 0.094583 | 95.674 | 95.912
1364 | 96.597 | 95.836 | 95.875 | 95.703 | 95.715 | 95.884 | 95.864 | 95.893 | 95.846 | 95.652 | 95.8865 | 0.09142088 | 95.652 | 95.893
1363 | 96.579 | 95.854 | 95.914 | 95.741 | 95.745 | 95.937 | 95.912 | 95.952 | 95.901 | 95.708 | 95.9243 | 0.09459005 | 95.708 | 95.952
1362 | 96.637 | 95.814 | 95.852 | 95.678 | 95.68 | 95.865 | 95.853 | 95.887 | 95.835 | 95.658 | 95.8759 | 0.09185587 | 95.658 | 95.887
1361 | 96.608 | 95.823 | 95.858 | 95.691 | 95.7 | 95.879 | 95.857 | 95.891 | 95.845 | 95.647 | 95.8799 | 0.09285069 | 95.647 | 95.891
1360 | 96.615 | 95.835 | 95.899 | 95.73 | 95.733 | 95.92 | 95.892 | 95.929 | 95.877 | 95.693 | 95.9123 | 0.0913493 | 95.693 | 95.929
1359 | 96.656 | 95.804 | 95.851 | 95.682 | 95.687 | 95.857 | 95.837 | 95.875 | 95.822 | 95.636 | 95.8707 | 0.08976791 | 95.636 | 95.875
1358 | 96.625 | 95.816 | 95.855 | 95.688 | 95.698 | 95.88 | 95.857 | 95.905 | 95.839 | 95.652 | 95.8815 | 0.09375293 | 95.652 | 95.905
1357 | 96.608 | 95.822 | 95.895 | 95.715 | 95.716 | 95.905 | 95.889 | 95.927 | 95.868 | 95.674 | 95.9019 | 0.09644832 | 95.674 | 95.927
1356 | 96.643 | 95.819 | 95.851 | 95.681 | 95.699 | 95.868 | 95.856 | 95.891 | 95.835 | 95.649 | 95.8792 | 0.09158466 | 95.649 | 95.891
1355 | 96.642 | 95.811 | 95.856 | 95.661 | 95.671 | 95.862 | 95.855 | 95.883 | 95.835 | 95.639 | 95.8715 | 0.09895131 | 95.639 | 95.883
1354 | 96.623 | 95.806 | 95.875 | 95.689 | 95.693 | 95.877 | 95.859 | 95.895 | 95.835 | 95.647 | 95.8799 | 0.09515514 | 95.647 | 95.895
1353 | 96.662 | 95.811 | 95.842 | 95.67 | 95.692 | 95.864 | 95.84 | 95.883 | 95.822 | 95.642 | 95.8728 | 0.09116392 | 95.642 | 95.883
1352 | 96.637 | 95.811 | 95.852 | 95.67 | 95.684 | 95.875 | 95.854 | 95.891 | 95.845 | 95.641 | 95.876 | 0.097884 | 95.641 | 95.891
1351 | 96.622 | 95.813 | 95.85 | 95.695 | 95.689 | 95.877 | 95.844 | 95.884 | 95.829 | 95.653 | 95.8756 | 0.08867215 | 95.653 | 95.884
1350 | 96.646 | 95.803 | 95.842 | 95.674 | 95.679 | 95.867 | 95.841 | 95.88 | 95.834 | 95.641 | 95.8707 | 0.09297192 | 95.641 | 95.88
1349 | 96.631 | 95.798 | 95.849 | 95.659 | 95.671 | 95.86 | 95.834 | 95.884 | 95.831 | 95.633 | 95.865 | 0.09743516 | 95.633 | 95.884
1348 | 96.623 | 95.802 | 95.836 | 95.669 | 95.688 | 95.852 | 95.838 | 95.885 | 95.83 | 95.638 | 95.8661 | 0.09124555 | 95.638 | 95.885
1347 | 96.637 | 95.796 | 95.84 | 95.678 | 95.676 | 95.859 | 95.829 | 95.878 | 95.829 | 95.634 | 95.8656 | 0.09154158 | 95.634 | 95.878
1346 | 96.629 | 95.785 | 95.83 | 95.652 | 95.659 | 95.848 | 95.83 | 95.862 | 95.819 | 95.621 | 95.8535 | 0.09536509 | 95.621 | 95.862
1345 | 96.643 | 95.762 | 95.816 | 95.646 | 95.656 | 95.836 | 95.821 | 95.853 | 95.81 | 95.613 | 95.8456 | 0.09295563 | 95.613 | 95.853
1344 | 96.629 | 95.792 | 95.834 | 95.67 | 95.675 | 95.849 | 95.832 | 95.869 | 95.817 | 95.634 | 95.8601 | 0.08944272 | 95.634 | 95.869
1343 | 96.622 | 95.781 | 95.828 | 95.638 | 95.659 | 95.838 | 95.814 | 95.854 | 95.806 | 95.622 | 95.8462 | 0.09296908 | 95.622 | 95.854
1342 | 96.643 | 95.758 | 95.805 | 95.638 | 95.637 | 95.827 | 95.805 | 95.844 | 95.789 | 95.597 | 95.8343 | 0.09410381 | 95.597 | 95.844
1341 | 96.613 | 95.79 | 95.834 | 95.659 | 95.667 | 95.862 | 95.836 | 95.871 | 95.823 | 95.627 | 95.8582 | 0.09587492 | 95.627 | 95.871
1340 | 96.611 | 95.775 | 95.812 | 95.64 | 95.645 | 95.833 | 95.809 | 95.851 | 95.793 | 95.611 | 95.838 | 0.09306912 | 95.611 | 95.851
1339 | 96.632 | 95.749 | 95.79 | 95.626 | 95.636 | 95.813 | 95.794 | 95.833 | 95.782 | 95.589 | 95.8244 | 0.09192116 | 95.589 | 95.833
1338 | 96.613 | 95.768 | 95.822 | 95.639 | 95.656 | 95.849 | 95.823 | 95.855 | 95.802 | 95.612 | 95.8439 | 0.09612896 | 95.612 | 95.855
1337 | 96.611 | 95.752 | 95.81 | 95.625 | 95.648 | 95.829 | 95.805 | 95.844 | 95.795 | 95.597 | 95.8316 | 0.09548822 | 95.597 | 95.844
1336 | 96.607 | 95.757 | 95.786 | 95.62 | 95.63 | 95.814 | 95.787 | 95.83 | 95.785 | 95.582 | 95.8198 | 0.09430668 | 95.582 | 95.83
1335 | 96.588 | 95.756 | 95.815 | 95.638 | 95.654 | 95.843 | 95.817 | 95.854 | 95.806 | 95.614 | 95.8385 | 0.09444678 | 95.614 | 95.854
1334 | 96.599 | 95.753 | 95.802 | 95.632 | 95.629 | 95.819 | 95.789 | 95.84 | 95.783 | 95.587 | 95.8233 | 0.09475158 | 95.587 | 95.84
1333 | 96.597 | 95.728 | 95.78 | 95.609 | 95.619 | 95.797 | 95.781 | 95.82 | 95.778 | 95.573 | 95.8082 | 0.09407857 | 95.573 | 95.82
1332 | 96.571 | 95.745 | 95.809 | 95.622 | 95.641 | 95.825 | 95.804 | 95.842 | 95.796 | 95.597 | 95.8252 | 0.09602864 | 95.597 | 95.842
1331 | 96.593 | 95.744 | 95.794 | 95.615 | 95.621 | 95.802 | 95.788 | 95.817 | 95.769 | 95.577 | 95.812 | 0.09370136 | 95.577 | 95.817
1330 | 96.591 | 95.715 | 95.762 | 95.593 | 95.606 | 95.792 | 95.768 | 95.802 | 95.762 | 95.566 | 95.7957 | 0.09297984 | 95.566 | 95.802
1329 | 96.58 | 95.719 | 95.781 | 95.6 | 95.608 | 95.793 | 95.773 | 95.809 | 95.767 | 95.566 | 95.7996 | 0.09499664 | 95.566 | 95.809
1328 | 96.552 | 95.74 | 95.798 | 95.622 | 95.634 | 95.818 | 95.782 | 95.828 | 95.765 | 95.592 | 95.8131 | 0.09077169 | 95.592 | 95.828
1327 | 96.561 | 95.73 | 95.768 | 95.594 | 95.599 | 95.778 | 95.762 | 95.802 | 95.748 | 95.556 | 95.7898 | 0.09366222 | 95.556 | 95.802
1326 | 96.545 | 95.721 | 95.761 | 95.588 | 95.596 | 95.793 | 95.773 | 95.814 | 95.752 | 95.555 | 95.7898 | 0.09868693 | 95.555 | 95.814
1325 | 96.525 | 95.735 | 95.788 | 95.614 | 95.624 | 95.806 | 95.78 | 95.819 | 95.771 | 95.578 | 95.804 | 0.0926869 | 95.578 | 95.819
1324 | 96.534 | 95.717 | 95.754 | 95.591 | 95.582 | 95.766 | 95.75 | 95.781 | 95.744 | 95.554 | 95.7773 | 0.09032272 | 95.554 | 95.781
1323 | 96.519 | 95.707 | 95.756 | 95.578 | 95.586 | 95.775 | 95.759 | 95.805 | 95.749 | 95.56 | 95.7794 | 0.09560829 | 95.56 | 95.805
1322 | 96.5 | 95.727 | 95.761 | 95.607 | 95.608 | 95.784 | 95.764 | 95.804 | 95.765 | 95.56 | 95.788 | 0.09127218 | 95.56 | 95.804
1321 | 96.494 | 95.719 | 95.752 | 95.565 | 95.587 | 95.769 | 95.745 | 95.79 | 95.742 | 95.543 | 95.7706 | 0.09649971 | 95.543 | 95.79
1320 | 96.49 | 95.696 | 95.744 | 95.579 | 95.589 | 95.768 | 95.747 | 95.786 | 95.732 | 95.553 | 95.7684 | 0.0898106 | 95.553 | 95.786
1319 | 96.449 | 95.712 | 95.767 | 95.59 | 95.602 | 95.778 | 95.762 | 95.8 | 95.754 | 95.558 | 95.7772 | 0.0930633 | 95.558 | 95.8
1318 | 96.446 | 95.721 | 95.749 | 95.56 | 95.579 | 95.773 | 95.751 | 95.798 | 95.741 | 95.548 | 95.7666 | 0.09917843 | 95.548 | 95.798
1317 | 96.44 | 95.693 | 95.737 | 95.573 | 95.579 | 95.762 | 95.74 | 95.786 | 95.727 | 95.536 | 95.7573 | 0.09324311 | 95.536 | 95.786
1316 | 96.426 | 95.707 | 95.749 | 95.575 | 95.573 | 95.759 | 95.732 | 95.783 | 95.734 | 95.547 | 95.7585 | 0.09216426 | 95.547 | 95.783
1315 | 96.406 | 95.697 | 95.736 | 95.566 | 95.577 | 95.76 | 95.739 | 95.781 | 95.726 | 95.541 | 95.7529 | 0.09256619 | 95.541 | 95.781
1314 | 96.386 | 95.692 | 95.741 | 95.563 | 95.578 | 95.752 | 95.732 | 95.768 | 95.717 | 95.529 | 95.7458 | 0.09185859 | 95.529 | 95.768
1313 | 96.382 | 95.696 | 95.733 | 95.551 | 95.559 | 95.746 | 95.726 | 95.766 | 95.716 | 95.521 | 95.7396 | 0.09587984 | 95.521 | 95.766
1312 | 96.359 | 95.689 | 95.735 | 95.542 | 95.561 | 95.747 | 95.733 | 95.775 | 95.727 | 95.535 | 95.7403 | 0.0969705 | 95.535 | 95.775
1311 | 96.327 | 95.684 | 95.729 | 95.554 | 95.567 | 95.751 | 95.725 | 95.769 | 95.712 | 95.521 | 95.7339 | 0.09424569 | 95.521 | 95.769
1310 | 96.322 | 95.684 | 95.733 | 95.55 | 95.55 | 95.749 | 95.718 | 95.757 | 95.714 | 95.524 | 95.7301 | 0.094896 | 95.524 | 95.757
1309 | 96.298 | 95.685 | 95.734 | 95.551 | 95.56 | 95.756 | 95.738 | 95.766 | 95.715 | 95.522 | 95.7325 | 0.09730493 | 95.522 | 95.766
1308 | 96.309 | 95.657 | 95.713 | 95.529 | 95.532 | 95.728 | 95.703 | 95.746 | 95.705 | 95.496 | 95.7118 | 0.09826382 | 95.496 | 95.746
1307 | 96.279 | 95.664 | 95.708 | 95.529 | 95.545 | 95.733 | 95.704 | 95.749 | 95.706 | 95.501 | 95.7118 | 0.09627795 | 95.501 | 95.749
1306 | 96.273 | 95.678 | 95.729 | 95.536 | 95.553 | 95.75 | 95.734 | 95.758 | 95.712 | 95.516 | 95.7239 | 0.0990296 | 95.516 | 95.758
1305 | 96.286 | 95.648 | 95.699 | 95.508 | 95.534 | 95.702 | 95.681 | 95.73 | 95.677 | 95.486 | 95.6951 | 0.09348277 | 95.486 | 95.73
1304 | 96.254 | 95.651 | 95.704 | 95.523 | 95.524 | 95.712 | 95.698 | 95.739 | 95.682 | 95.494 | 95.6981 | 0.09530871 | 95.494 | 95.739
1303 | 96.243 | 95.658 | 95.725 | 95.538 | 95.557 | 95.745 | 95.725 | 95.751 | 95.706 | 95.513 | 95.7161 | 0.09560611 | 95.513 | 95.751
1302 | 96.301 | 95.635 | 95.665 | 95.487 | 95.509 | 95.679 | 95.661 | 95.701 | 95.658 | 95.458 | 95.6754 | 0.09346048 | 95.458 | 95.701
1301 | 96.259 | 95.635 | 95.676 | 95.5 | 95.503 | 95.7 | 95.676 | 95.721 | 95.666 | 95.469 | 95.6805 | 0.09745227 | 95.469 | 95.721
1300 | 96.213 | 95.656 | 95.715 | 95.523 | 95.551 | 95.729 | 95.707 | 95.749 | 95.695 | 95.508 | 95.7046 | 0.09463013 | 95.508 | 95.749
1299 | 96.293 | 95.612 | 95.656 | 95.492 | 95.496 | 95.673 | 95.655 | 95.686 | 95.632 | 95.441 | 95.6636 | 0.09182456 | 95.441 | 95.686
1298 | 96.227 | 95.633 | 95.677 | 95.488 | 95.492 | 95.695 | 95.679 | 95.714 | 95.667 | 95.472 | 95.6744 | 0.09927235 | 95.472 | 95.714
1297 | 96.23 | 95.629 | 95.678 | 95.511 | 95.527 | 95.705 | 95.674 | 95.716 | 95.659 | 95.466 | 95.6795 | 0.09256349 | 95.466 | 95.716
1296 | 96.265 | 95.617 | 95.647 | 95.486 | 95.48 | 95.673 | 95.652 | 95.688 | 95.642 | 95.439 | 95.6589 | 0.0953377 | 95.439 | 95.688
1295 | 96.203 | 95.626 | 95.671 | 95.465 | 95.493 | 95.682 | 95.661 | 95.702 | 95.655 | 95.466 | 95.6624 | 0.0982166 | 95.465 | 95.702
1294 | 96.174 | 95.64 | 95.679 | 95.515 | 95.525 | 95.708 | 95.68 | 95.72 | 95.665 | 95.469 | 95.6775 | 0.09357617 | 95.469 | 95.72
1293 | 96.23 | 95.609 | 95.651 | 95.48 | 95.48 | 95.67 | 95.651 | 95.69 | 95.638 | 95.445 | 95.6544 | 0.09469043 | 95.445 | 95.69
1292 | 96.202 | 95.603 | 95.644 | 95.444 | 95.477 | 95.658 | 95.648 | 95.681 | 95.636 | 95.442 | 95.6435 | 0.09797973 | 95.442 | 95.681
1291 | 96.172 | 95.611 | 95.661 | 95.483 | 95.493 | 95.678 | 95.656 | 95.69 | 95.641 | 95.452 | 95.6537 | 0.0933735 | 95.452 | 95.69
1290 | 96.184 | 95.611 | 95.66 | 95.48 | 95.482 | 95.679 | 95.656 | 95.696 | 95.647 | 95.453 | 95.6548 | 0.09637946 | 95.453 | 95.696
1289 | 96.194 | 95.589 | 95.619 | 95.439 | 95.469 | 95.64 | 95.62 | 95.653 | 95.609 | 95.429 | 95.6261 | 0.09039773 | 95.429 | 95.653
1288 | 96.141 | 95.608 | 95.647 | 95.473 | 95.488 | 95.658 | 95.641 | 95.686 | 95.624 | 95.437 | 95.6403 | 0.09247702 | 95.437 | 95.686
1287 | 96.157 | 95.606 | 95.661 | 95.478 | 95.485 | 95.675 | 95.655 | 95.684 | 95.645 | 95.447 | 95.6493 | 0.09523057 | 95.447 | 95.684
1286 | 96.153 | 95.589 | 95.626 | 95.439 | 95.456 | 95.643 | 95.621 | 95.658 | 95.612 | 95.426 | 95.6223 | 0.09449074 | 95.426 | 95.658
1285 | 96.138 | 95.578 | 95.624 | 95.441 | 95.456 | 95.639 | 95.616 | 95.658 | 95.609 | 95.412 | 95.6171 | 0.09531366 | 95.412 | 95.658
1284 | 96.138 | 95.604 | 95.645 | 95.464 | 95.484 | 95.671 | 95.637 | 95.677 | 95.636 | 95.435 | 95.6391 | 0.09516565 | 95.435 | 95.677
1283 | 96.133 | 95.577 | 95.608 | 95.416 | 95.442 | 95.626 | 95.608 | 95.649 | 95.599 | 95.406 | 95.6064 | 0.09730807 | 95.406 | 95.649
1282 | 96.118 | 95.57 | 95.615 | 95.43 | 95.435 | 95.636 | 95.608 | 95.649 | 95.592 | 95.4 | 95.6053 | 0.09813893 | 95.4 | 95.649
1281 | 96.093 | 95.585 | 95.643 | 95.457 | 95.469 | 95.659 | 95.639 | 95.668 | 95.625 | 95.44 | 95.6278 | 0.09380757 | 95.44 | 95.668
1280 | 96.117 | 95.553 | 95.604 | 95.414 | 95.436 | 95.617 | 95.61 | 95.645 | 95.581 | 95.401 | 95.5978 | 0.09605525 | 95.401 | 95.645
1279 | 96.109 | 95.557 | 95.591 | 95.407 | 95.424 | 95.615 | 95.586 | 95.624 | 95.564 | 95.382 | 95.5859 | 0.09554289 | 95.382 | 95.624
1278 | 96.063 | 95.573 | 95.638 | 95.443 | 95.454 | 95.653 | 95.625 | 95.675 | 95.611 | 95.414 | 95.6149 | 0.1005975 | 95.414 | 95.675
1277 | 96.076 | 95.549 | 95.6 | 95.422 | 95.44 | 95.619 | 95.596 | 95.639 | 95.577 | 95.393 | 95.5911 | 0.09333512 | 95.393 | 95.639
1276 | 96.083 | 95.535 | 95.589 | 95.398 | 95.412 | 95.598 | 95.574 | 95.613 | 95.57 | 95.375 | 95.5747 | 0.09531497 | 95.375 | 95.613
1275 | 96.037 | 95.558 | 95.622 | 95.437 | 95.441 | 95.64 | 95.617 | 95.653 | 95.597 | 95.418 | 95.602 | 0.09526804 | 95.418 | 95.653
1274 | 96.054 | 95.538 | 95.598 | 95.412 | 95.428 | 95.62 | 95.591 | 95.632 | 95.581 | 95.385 | 95.5839 | 0.09672254 | 95.385 | 95.632
1273 | 96.043 | 95.535 | 95.581 | 95.398 | 95.401 | 95.586 | 95.568 | 95.61 | 95.556 | 95.364 | 95.5642 | 0.09529822 | 95.364 | 95.61
1272 | 96.035 | 95.531 | 95.591 | 95.399 | 95.421 | 95.603 | 95.574 | 95.625 | 95.566 | 95.377 | 95.5722 | 0.09552065 | 95.377 | 95.625
1271 | 96.043 | 95.52 | 95.582 | 95.397 | 95.413 | 95.587 | 95.573 | 95.61 | 95.554 | 95.364 | 95.5643 | 0.09394206 | 95.364 | 95.61
1270 | 96.026 | 95.522 | 95.565 | 95.373 | 95.397 | 95.58 | 95.566 | 95.602 | 95.552 | 95.355 | 95.5538 | 0.09767292 | 95.355 | 95.602
1269 | 96.006 | 95.52 | 95.571 | 95.386 | 95.391 | 95.585 | 95.567 | 95.608 | 95.557 | 95.36 | 95.5551 | 0.09767292 | 95.36 | 95.608
1268 | 95.999 | 95.53 | 95.571 | 95.397 | 95.403 | 95.588 | 95.571 | 95.609 | 95.558 | 95.364 | 95.559 | 0.09458124 | 95.364 | 95.609
1267 | 96.022 | 95.5 | 95.529 | 95.348 | 95.365 | 95.552 | 95.548 | 95.58 | 95.529 | 95.348 | 95.5321 | 0.09554711 | 95.348 | 95.58
1266 | 95.96 | 95.518 | 95.568 | 95.373 | 95.391 | 95.583 | 95.567 | 95.6 | 95.548 | 95.358 | 95.5466 | 0.09797959 | 95.358 | 95.6
1265 | 95.972 | 95.507 | 95.558 | 95.385 | 95.392 | 95.582 | 95.562 | 95.599 | 95.547 | 95.353 | 95.5457 | 0.09517353 | 95.353 | 95.599
1264 | 96 | 95.49 | 95.511 | 95.328 | 95.35 | 95.537 | 95.519 | 95.567 | 95.507 | 95.323 | 95.5132 | 0.09673087 | 95.323 | 95.567
1263 | 95.966 | 95.495 | 95.533 | 95.347 | 95.369 | 95.55 | 95.539 | 95.581 | 95.528 | 95.329 | 95.5237 | 0.09776517 | 95.329 | 95.581
1262 | 95.927 | 95.515 | 95.547 | 95.382 | 95.374 | 95.568 | 95.545 | 95.592 | 95.545 | 95.35 | 95.5345 | 0.09429004 | 95.35 | 95.592
1261 | 95.976 | 95.481 | 95.509 | 95.32 | 95.339 | 95.522 | 95.513 | 95.549 | 95.503 | 95.302 | 95.5014 | 0.09830692 | 95.302 | 95.549
1260 | 95.933 | 95.48 | 95.532 | 95.34 | 95.354 | 95.554 | 95.518 | 95.56 | 95.515 | 95.32 | 95.5106 | 0.0974192 | 95.32 | 95.56
1259 | 95.897 | 95.488 | 95.53 | 95.352 | 95.377 | 95.557 | 95.539 | 95.563 | 95.524 | 95.331 | 95.5158 | 0.09327796 | 95.331 | 95.563
1258 | 95.91 | 95.482 | 95.521 | 95.332 | 95.355 | 95.54 | 95.523 | 95.554 | 95.513 | 95.319 | 95.5049 | 0.09585724 | 95.319 | 95.554
1257 | 95.91 | 95.47 | 95.511 | 95.324 | 95.338 | 95.53 | 95.517 | 95.546 | 95.499 | 95.311 | 95.4956 | 0.09641461 | 95.311 | 95.546
1256 | 95.884 | 95.478 | 95.524 | 95.33 | 95.351 | 95.53 | 95.52 | 95.555 | 95.508 | 95.313 | 95.4993 | 0.09652216 | 95.313 | 95.555
1255 | 95.887 | 95.47 | 95.511 | 95.319 | 95.349 | 95.537 | 95.516 | 95.565 | 95.509 | 95.31 | 95.4973 | 0.09973089 | 95.31 | 95.565
1254 | 95.886 | 95.458 | 95.497 | 95.307 | 95.329 | 95.517 | 95.496 | 95.54 | 95.479 | 95.287 | 95.4796 | 0.09829816 | 95.287 | 95.54
1253 | 95.858 | 95.462 | 95.51 | 95.318 | 95.331 | 95.531 | 95.509 | 95.546 | 95.5 | 95.302 | 95.4867 | 0.09924983 | 95.302 | 95.546
1252 | 95.853 | 95.473 | 95.507 | 95.319 | 95.337 | 95.534 | 95.513 | 95.542 | 95.5 | 95.312 | 95.489 | 0.09664511 | 95.312 | 95.542
1251 | 95.844 | 95.45 | 95.49 | 95.308 | 95.317 | 95.5 | 95.489 | 95.513 | 95.47 | 95.288 | 95.4669 | 0.09250811 | 95.288 | 95.513
1250 | 95.828 | 95.46 | 95.496 | 95.313 | 95.328 | 95.515 | 95.5 | 95.535 | 95.483 | 95.295 | 95.4753 | 0.0956536 | 95.295 | 95.535
1249 | 95.833 | 95.441 | 95.493 | 95.306 | 95.321 | 95.509 | 95.495 | 95.524 | 95.479 | 95.297 | 95.4698 | 0.09403206 | 95.297 | 95.524
1248 | 95.813 | 95.447 | 95.487 | 95.298 | 95.317 | 95.497 | 95.481 | 95.508 | 95.463 | 95.272 | 95.4583 | 0.09476741 | 95.272 | 95.508
1247 | 95.792 | 95.448 | 95.483 | 95.286 | 95.314 | 95.506 | 95.484 | 95.526 | 95.462 | 95.273 | 95.4574 | 0.1000285 | 95.273 | 95.526
1246 | 95.823 | 95.42 | 95.475 | 95.292 | 95.301 | 95.49 | 95.478 | 95.5 | 95.457 | 95.282 | 95.4518 | 0.09208978 | 95.282 | 95.5
1245 | 95.795 | 95.421 | 95.458 | 95.28 | 95.293 | 95.48 | 95.46 | 95.501 | 95.448 | 95.256 | 95.4392 | 0.09545549 | 95.256 | 95.501
1244 | 95.793 | 95.406 | 95.457 | 95.258 | 95.281 | 95.467 | 95.453 | 95.486 | 95.445 | 95.248 | 95.4294 | 0.09768828 | 95.248 | 95.486
1243 | 95.764 | 95.426 | 95.479 | 95.284 | 95.313 | 95.499 | 95.484 | 95.506 | 95.464 | 95.276 | 95.4495 | 0.09591678 | 95.276 | 95.506
1242 | 95.795 | 95.4 | 95.45 | 95.253 | 95.275 | 95.451 | 95.445 | 95.481 | 95.421 | 95.233 | 95.4204 | 0.09695202 | 95.233 | 95.481
1241 | 95.768 | 95.406 | 95.45 | 95.249 | 95.263 | 95.47 | 95.44 | 95.474 | 95.437 | 95.241 | 95.4198 | 0.09970011 | 95.241 | 95.474
1240 | 95.761 | 95.399 | 95.449 | 95.26 | 95.275 | 95.472 | 95.443 | 95.478 | 95.432 | 95.242 | 95.4211 | 0.09632757 | 95.242 | 95.478
1239 | 95.766 | 95.393 | 95.43 | 95.237 | 95.262 | 95.446 | 95.439 | 95.462 | 95.418 | 95.219 | 95.4072 | 0.09844034 | 95.219 | 95.462
1238 | 95.75 | 95.38 | 95.427 | 95.238 | 95.253 | 95.448 | 95.43 | 95.467 | 95.413 | 95.225 | 95.4031 | 0.09757191 | 95.225 | 95.467
1237 | 95.731 | 95.387 | 95.437 | 95.243 | 95.253 | 95.455 | 95.429 | 95.462 | 95.424 | 95.229 | 95.405 | 0.0978197 | 95.229 | 95.462
1236 | 95.736 | 95.382 | 95.418 | 95.239 | 95.245 | 95.432 | 95.415 | 95.454 | 95.412 | 95.215 | 95.3948 | 0.09513207 | 95.215 | 95.454
1235 | 95.718 | 95.369 | 95.417 | 95.212 | 95.236 | 95.433 | 95.419 | 95.443 | 95.398 | 95.205 | 95.385 | 0.1003008 | 95.205 | 95.443
1234 | 95.703 | 95.374 | 95.417 | 95.233 | 95.247 | 95.432 | 95.418 | 95.452 | 95.394 | 95.212 | 95.3882 | 0.09486935 | 95.212 | 95.452
1233 | 95.709 | 95.37 | 95.411 | 95.223 | 95.234 | 95.426 | 95.41 | 95.448 | 95.402 | 95.195 | 95.3828 | 0.0995667 | 95.195 | 95.448
1232 | 95.706 | 95.356 | 95.402 | 95.197 | 95.221 | 95.408 | 95.394 | 95.423 | 95.379 | 95.186 | 95.3672 | 0.09835791 | 95.186 | 95.423
1231 | 95.692 | 95.358 | 95.396 | 95.201 | 95.229 | 95.415 | 95.391 | 95.436 | 95.386 | 95.194 | 95.3698 | 0.09724454 | 95.194 | 95.436
1230 | 95.665 | 95.372 | 95.41 | 95.212 | 95.231 | 95.431 | 95.415 | 95.44 | 95.396 | 95.201 | 95.3773 | 0.1001848 | 95.201 | 95.44
1229 | 95.679 | 95.347 | 95.387 | 95.189 | 95.208 | 95.401 | 95.38 | 95.417 | 95.372 | 95.169 | 95.3549 | 0.09999181 | 95.169 | 95.417
1228 | 95.67 | 95.335 | 95.39 | 95.191 | 95.201 | 95.401 | 95.372 | 95.404 | 95.355 | 95.167 | 95.3486 | 0.0977413 | 95.167 | 95.404
1227 | 95.648 | 95.358 | 95.392 | 95.197 | 95.219 | 95.414 | 95.394 | 95.432 | 95.384 | 95.195 | 95.3633 | 0.09830437 | 95.195 | 95.432
1226 | 95.655 | 95.329 | 95.37 | 95.178 | 95.19 | 95.388 | 95.361 | 95.403 | 95.35 | 95.151 | 95.3375 | 0.09965914 | 95.151 | 95.403
1225 | 95.638 | 95.324 | 95.364 | 95.165 | 95.19 | 95.381 | 95.369 | 95.396 | 95.351 | 95.172 | 95.335 | 0.09650389 | 95.165 | 95.396
1224 | 95.615 | 95.348 | 95.394 | 95.187 | 95.208 | 95.418 | 95.39 | 95.434 | 95.377 | 95.193 | 95.3564 | 0.1017607 | 95.187 | 95.434
1223 | 95.632 | 95.306 | 95.357 | 95.149 | 95.175 | 95.367 | 95.353 | 95.377 | 95.327 | 95.148 | 95.3191 | 0.09782765 | 95.148 | 95.377
1222 | 95.617 | 95.312 | 95.349 | 95.16 | 95.173 | 95.366 | 95.354 | 95.377 | 95.341 | 95.151 | 95.32 | 0.09607029 | 95.151 | 95.377
1221 | 95.604 | 95.314 | 95.378 | 95.167 | 95.191 | 95.383 | 95.369 | 95.398 | 95.353 | 95.168 | 95.3325 | 0.09829039 | 95.167 | 95.398
1220 | 95.582 | 95.311 | 95.355 | 95.16 | 95.175 | 95.369 | 95.361 | 95.374 | 95.333 | 95.144 | 95.3164 | 0.09760052 | 95.144 | 95.374
1219 | 95.599 | 95.293 | 95.333 | 95.14 | 95.157 | 95.356 | 95.333 | 95.368 | 95.314 | 95.131 | 95.3024 | 0.09771785 | 95.131 | 95.368
1218 | 95.574 | 95.3 | 95.351 | 95.159 | 95.182 | 95.369 | 95.358 | 95.379 | 95.338 | 95.142 | 95.3152 | 0.09716366 | 95.142 | 95.379
1217 | 95.573 | 95.295 | 95.342 | 95.144 | 95.164 | 95.349 | 95.33 | 95.36 | 95.319 | 95.125 | 95.3001 | 0.09636361 | 95.125 | 95.36
1216 | 95.582 | 95.276 | 95.312 | 95.123 | 95.138 | 95.329 | 95.319 | 95.345 | 95.302 | 95.115 | 95.2841 | 0.09626786 | 95.115 | 95.345
1215 | 95.561 | 95.277 | 95.33 | 95.131 | 95.159 | 95.342 | 95.326 | 95.345 | 95.315 | 95.118 | 95.2904 | 0.0958671 | 95.118 | 95.345
1214 | 95.564 | 95.265 | 95.31 | 95.127 | 95.144 | 95.329 | 95.315 | 95.346 | 95.303 | 95.113 | 95.2816 | 0.094505 | 95.113 | 95.346
1213 | 95.546 | 95.265 | 95.311 | 95.113 | 95.137 | 95.32 | 95.304 | 95.334 | 95.285 | 95.104 | 95.2719 | 0.09502514 | 95.104 | 95.334
1212 | 95.529 | 95.27 | 95.32 | 95.115 | 95.135 | 95.329 | 95.311 | 95.336 | 95.293 | 95.101 | 95.2739 | 0.09872957 | 95.101 | 95.336
1211 | 95.544 | 95.258 | 95.301 | 95.12 | 95.129 | 95.32 | 95.306 | 95.333 | 95.289 | 95.09 | 95.269 | 0.096857 | 95.09 | 95.333
1210 | 95.551 | 95.243 | 95.279 | 95.08 | 95.102 | 95.294 | 95.276 | 95.311 | 95.262 | 95.068 | 95.2466 | 0.09926326 | 95.068 | 95.311
1209 | 95.507 | 95.244 | 95.289 | 95.093 | 95.114 | 95.311 | 95.291 | 95.318 | 95.285 | 95.086 | 95.2538 | 0.0984378 | 95.086 | 95.318
1208 | 95.518 | 95.243 | 95.284 | 95.114 | 95.123 | 95.307 | 95.281 | 95.312 | 95.27 | 95.083 | 95.2535 | 0.0909264 | 95.083 | 95.312
1207 | 95.519 | 95.239 | 95.271 | 95.067 | 95.087 | 95.279 | 95.267 | 95.298 | 95.246 | 95.057 | 95.233 | 0.09994095 | 95.057 | 95.298
1206 | 95.493 | 95.232 | 95.259 | 95.07 | 95.093 | 95.278 | 95.279 | 95.305 | 95.263 | 95.069 | 95.2341 | 0.09815676 | 95.069 | 95.305
1205 | 95.494 | 95.229 | 95.283 | 95.093 | 95.105 | 95.295 | 95.278 | 95.294 | 95.255 | 95.065 | 95.2391 | 0.09510097 | 95.065 | 95.295
1204 | 95.535 | 95.209 | 95.241 | 95.03 | 95.059 | 95.254 | 95.234 | 95.268 | 95.217 | 95.028 | 95.2075 | 0.1009956 | 95.028 | 95.268
1203 | 95.458 | 95.221 | 95.256 | 95.055 | 95.084 | 95.272 | 95.26 | 95.292 | 95.243 | 95.052 | 95.2193 | 0.09911455 | 95.052 | 95.292
1202 | 95.469 | 95.219 | 95.26 | 95.068 | 95.086 | 95.282 | 95.26 | 95.293 | 95.249 | 95.062 | 95.2248 | 0.09666307 | 95.062 | 95.293
1201 | 95.513 | 95.183 | 95.223 | 95.022 | 95.045 | 95.237 | 95.222 | 95.254 | 95.21 | 95.016 | 95.1925 | 0.09907377 | 95.016 | 95.254
1200 | 95.451 | 95.203 | 95.244 | 95.046 | 95.069 | 95.249 | 95.239 | 95.268 | 95.23 | 95.036 | 95.2035 | 0.09616392 | 95.036 | 95.268
1199 | 95.451 | 95.196 | 95.244 | 95.04 | 95.055 | 95.249 | 95.234 | 95.26 | 95.216 | 95.038 | 95.1983 | 0.09634155 | 95.038 | 95.26
1198 | 95.435 | 95.189 | 95.24 | 95.021 | 95.055 | 95.247 | 95.225 | 95.259 | 95.21 | 95.019 | 95.19 | 0.1009292 | 95.019 | 95.259
1197 | 95.443 | 95.188 | 95.228 | 95.036 | 95.049 | 95.24 | 95.228 | 95.255 | 95.212 | 95.027 | 95.1906 | 0.09584377 | 95.027 | 95.255
1196 | 95.459 | 95.17 | 95.217 | 95.012 | 95.03 | 95.24 | 95.217 | 95.246 | 95.207 | 95.006 | 95.1804 | 0.1025428 | 95.006 | 95.246
1195 | 95.433 | 95.175 | 95.212 | 95.015 | 95.034 | 95.234 | 95.218 | 95.251 | 95.201 | 95.01 | 95.1783 | 0.1001449 | 95.01 | 95.251
1194 | 95.45 | 95.164 | 95.205 | 95.005 | 95.016 | 95.217 | 95.198 | 95.219 | 95.187 | 94.988 | 95.1649 | 0.09926955 | 94.988 | 95.219
1193 | 95.419 | 95.157 | 95.21 | 95.012 | 95.026 | 95.223 | 95.201 | 95.23 | 95.188 | 94.998 | 95.1664 | 0.09728952 | 94.998 | 95.23
1192 | 95.426 | 95.156 | 95.199 | 95 | 95.034 | 95.232 | 95.215 | 95.242 | 95.189 | 95.007 | 95.17 | 0.09945742 | 95 | 95.242
1191 | 95.429 | 95.137 | 95.166 | 94.979 | 94.992 | 95.176 | 95.163 | 95.196 | 95.159 | 94.955 | 95.1352 | 0.09710704 | 94.955 | 95.196
1190 | 95.391 | 95.143 | 95.193 | 94.988 | 95.013 | 95.214 | 95.19 | 95.221 | 95.165 | 94.982 | 95.15 | 0.09977697 | 94.982 | 95.221
1189 | 95.405 | 95.137 | 95.198 | 94.999 | 95.018 | 95.223 | 95.192 | 95.218 | 95.171 | 94.991 | 95.1552 | 0.09718425 | 94.991 | 95.223
1188 | 95.406 | 95.119 | 95.153 | 94.962 | 94.983 | 95.172 | 95.16 | 95.186 | 95.136 | 94.95 | 95.1227 | 0.09694429 | 94.95 | 95.186
1187 | 95.389 | 95.13 | 95.174 | 94.969 | 94.995 | 95.185 | 95.172 | 95.202 | 95.147 | 94.962 | 95.1325 | 0.09904797 | 94.962 | 95.202
1186 | 95.395 | 95.122 | 95.171 | 94.968 | 94.989 | 95.185 | 95.169 | 95.19 | 95.147 | 94.956 | 95.1292 | 0.09893179 | 94.956 | 95.19
1185 | 95.384 | 95.118 | 95.158 | 94.96 | 94.976 | 95.163 | 95.146 | 95.182 | 95.134 | 94.945 | 95.1166 | 0.09689356 | 94.945 | 95.182
1184 | 95.357 | 95.123 | 95.154 | 94.954 | 94.972 | 95.174 | 95.163 | 95.19 | 95.143 | 94.963 | 95.1193 | 0.09928047 | 94.954 | 95.19
1183 | 95.377 | 95.108 | 95.149 | 94.941 | 94.968 | 95.161 | 95.146 | 95.166 | 95.136 | 94.937 | 95.1089 | 0.0995621 | 94.937 | 95.166
1182 | 95.37 | 95.098 | 95.141 | 94.951 | 94.958 | 95.164 | 95.133 | 95.157 | 95.123 | 94.927 | 95.1022 | 0.09753731 | 94.927 | 95.164
1181 | 95.365 | 95.099 | 95.14 | 94.921 | 94.947 | 95.14 | 95.122 | 95.153 | 95.119 | 94.914 | 95.092 | 0.1022717 | 94.914 | 95.153
1180 | 95.361 | 95.08 | 95.131 | 94.933 | 94.952 | 95.141 | 95.129 | 95.163 | 95.106 | 94.916 | 95.0912 | 0.09874434 | 94.916 | 95.163
1179 | 95.352 | 95.08 | 95.119 | 94.933 | 94.947 | 95.138 | 95.122 | 95.148 | 95.103 | 94.913 | 95.0855 | 0.09601881 | 94.913 | 95.148
1178 | 95.371 | 95.069 | 95.103 | 94.891 | 94.923 | 95.123 | 95.1 | 95.131 | 95.084 | 94.896 | 95.0691 | 0.1012202 | 94.891 | 95.131
1177 | 95.338 | 95.069 | 95.114 | 94.917 | 94.93 | 95.126 | 95.112 | 95.135 | 95.095 | 94.908 | 95.0744 | 0.09705983 | 94.908 | 95.135
1176 | 95.349 | 95.062 | 95.104 | 94.9 | 94.915 | 95.111 | 95.103 | 95.132 | 95.077 | 94.891 | 95.0644 | 0.1002369 | 94.891 | 95.132
1175 | 95.359 | 95.045 | 95.081 | 94.876 | 94.902 | 95.106 | 95.076 | 95.116 | 95.07 | 94.877 | 95.0508 | 0.1009927 | 94.876 | 95.116
1174 | 95.348 | 95.045 | 95.086 | 94.887 | 94.901 | 95.096 | 95.084 | 95.102 | 95.068 | 94.885 | 95.0502 | 0.09609949 | 94.885 | 95.102
1173 | 95.33 | 95.049 | 95.08 | 94.877 | 94.915 | 95.112 | 95.093 | 95.12 | 95.074 | 94.878 | 95.0528 | 0.1017055 | 94.877 | 95.12
1172 | 95.345 | 95.025 | 95.058 | 94.86 | 94.887 | 95.076 | 95.062 | 95.096 | 95.046 | 94.849 | 95.0304 | 0.09995263 | 94.849 | 95.096
1171 | 95.342 | 95.017 | 95.058 | 94.857 | 94.873 | 95.08 | 95.058 | 95.087 | 95.039 | 94.858 | 95.0269 | 0.099157 | 94.857 | 95.087
1170 | 95.313 | 95.031 | 95.082 | 94.867 | 94.896 | 95.095 | 95.084 | 95.11 | 95.061 | 94.88 | 95.0419 | 0.1007742 | 94.867 | 95.11
1169 | 95.336 | 95.001 | 95.033 | 94.842 | 94.868 | 95.067 | 95.05 | 95.078 | 95.034 | 94.839 | 95.0148 | 0.09981288 | 94.839 | 95.078
1168 | 95.331 | 94.994 | 95.041 | 94.836 | 94.849 | 95.048 | 95.044 | 95.06 | 95.016 | 94.83 | 95.0049 | 0.09973339 | 94.83 | 95.06
1167 | 95.332 | 94.99 | 95.055 | 94.842 | 94.858 | 95.07 | 95.055 | 95.079 | 95.034 | 94.847 | 95.0162 | 0.1023309 | 94.842 | 95.079
1166 | 95.329 | 94.99 | 95.029 | 94.822 | 94.847 | 95.051 | 95.028 | 95.042 | 95.012 | 94.831 | 94.9981 | 0.09774457 | 94.822 | 95.051
1165 | 95.315 | 94.969 | 95.009 | 94.811 | 94.831 | 95.032 | 95.013 | 95.035 | 94.996 | 94.816 | 94.9827 | 0.09692365 | 94.811 | 95.035
1164 | 95.318 | 94.982 | 95.035 | 94.827 | 94.86 | 95.053 | 95.04 | 95.064 | 95.011 | 94.83 | 95.002 | 0.09920741 | 94.827 | 95.064
1163 | 95.318 | 94.964 | 95.011 | 94.802 | 94.837 | 95.022 | 95.004 | 95.039 | 94.988 | 94.812 | 94.9797 | 0.09652648 | 94.802 | 95.039
1162 | 95.307 | 94.96 | 95 | 94.789 | 94.82 | 95.016 | 95.001 | 95.02 | 94.987 | 94.791 | 94.9691 | 0.1005399 | 94.789 | 95.02
1161 | 95.307 | 94.961 | 95.021 | 94.811 | 94.834 | 95.033 | 95.011 | 95.054 | 94.999 | 94.807 | 94.9838 | 0.1013502 | 94.807 | 95.054
1160 | 95.318 | 94.936 | 94.99 | 94.783 | 94.803 | 94.999 | 94.979 | 95.019 | 94.964 | 94.775 | 94.9566 | 0.09999014 | 94.775 | 95.019
1159 | 95.295 | 94.942 | 94.977 | 94.777 | 94.799 | 95 | 94.979 | 95.013 | 94.967 | 94.779 | 94.9528 | 0.09949721 | 94.777 | 95.013
1158 | 95.301 | 94.934 | 94.993 | 94.783 | 94.806 | 95.011 | 94.981 | 95.021 | 94.979 | 94.789 | 94.9598 | 0.1000643 | 94.783 | 95.021
1157 | 95.3 | 94.929 | 94.967 | 94.761 | 94.786 | 94.983 | 94.977 | 94.992 | 94.949 | 94.761 | 94.9405 | 0.1004043 | 94.761 | 94.992
1156 | 95.291 | 94.929 | 94.969 | 94.754 | 94.783 | 94.981 | 94.972 | 94.994 | 94.948 | 94.757 | 94.9378 | 0.1024221 | 94.754 | 94.994
1155 | 95.297 | 94.913 | 94.957 | 94.751 | 94.776 | 94.971 | 94.959 | 94.987 | 94.94 | 94.755 | 94.9306 | 0.09924143 | 94.751 | 94.987
1154 | 95.287 | 94.912 | 94.947 | 94.761 | 94.769 | 94.967 | 94.964 | 94.979 | 94.937 | 94.746 | 94.9269 | 0.09823371 | 94.746 | 94.979
1153 | 95.284 | 94.906 | 94.948 | 94.729 | 94.758 | 94.955 | 94.947 | 94.973 | 94.928 | 94.733 | 94.9161 | 0.1033535 | 94.729 | 94.973
1152 | 95.285 | 94.895 | 94.941 | 94.731 | 94.751 | 94.952 | 94.94 | 94.956 | 94.917 | 94.726 | 94.9094 | 0.1006628 | 94.726 | 94.956
1151 | 95.273 | 94.895 | 94.943 | 94.746 | 94.766 | 94.946 | 94.934 | 94.965 | 94.927 | 94.731 | 94.9126 | 0.0958868 | 94.731 | 94.965
1150 | 95.272 | 94.892 | 94.928 | 94.719 | 94.741 | 94.938 | 94.932 | 94.953 | 94.904 | 94.724 | 94.9003 | 0.1000187 | 94.719 | 94.953
1149 | 95.281 | 94.869 | 94.913 | 94.713 | 94.723 | 94.933 | 94.917 | 94.937 | 94.895 | 94.705 | 94.8886 | 0.1006231 | 94.705 | 94.937
1148 | 95.277 | 94.871 | 94.92 | 94.713 | 94.735 | 94.93 | 94.917 | 94.943 | 94.893 | 94.704 | 94.8903 | 0.09998375 | 94.704 | 94.943
1147 | 95.273 | 94.858 | 94.903 | 94.692 | 94.717 | 94.911 | 94.899 | 94.92 | 94.886 | 94.692 | 94.8751 | 0.09970011 | 94.692 | 94.92
1146 | 95.27 | 94.85 | 94.902 | 94.693 | 94.728 | 94.917 | 94.908 | 94.928 | 94.888 | 94.701 | 94.8785 | 0.09861161 | 94.693 | 94.928
1145 | 95.273 | 94.851 | 94.887 | 94.682 | 94.703 | 94.912 | 94.904 | 94.919 | 94.876 | 94.696 | 94.8703 | 0.1010806 | 94.682 | 94.919
1144 | 95.285 | 94.842 | 94.875 | 94.668 | 94.688 | 94.889 | 94.879 | 94.903 | 94.861 | 94.664 | 94.8554 | 0.1023572 | 94.664 | 94.903
1143 | 95.297 | 94.809 | 94.866 | 94.656 | 94.677 | 94.876 | 94.855 | 94.892 | 94.844 | 94.648 | 94.842 | 0.1012103 | 94.648 | 94.892
1142 | 95.26 | 94.834 | 94.879 | 94.665 | 94.691 | 94.892 | 94.878 | 94.913 | 94.863 | 94.675 | 94.855 | 0.1021726 | 94.665 | 94.913
1141 | 95.282 | 94.819 | 94.858 | 94.644 | 94.675 | 94.871 | 94.853 | 94.896 | 94.841 | 94.653 | 94.8392 | 0.1019448 | 94.644 | 94.896
1140 | 95.303 | 94.801 | 94.834 | 94.627 | 94.657 | 94.853 | 94.828 | 94.865 | 94.8 | 94.618 | 94.8186 | 0.1008164 | 94.618 | 94.865
1139 | 95.263 | 94.81 | 94.854 | 94.647 | 94.675 | 94.873 | 94.858 | 94.885 | 94.828 | 94.654 | 94.8347 | 0.09910404 | 94.647 | 94.885
1138 | 95.301 | 94.795 | 94.836 | 94.618 | 94.639 | 94.846 | 94.827 | 94.866 | 94.808 | 94.634 | 94.817 | 0.1018661 | 94.618 | 94.866
1137 | 95.289 | 94.78 | 94.818 | 94.617 | 94.631 | 94.831 | 94.816 | 94.837 | 94.795 | 94.616 | 94.803 | 0.09736016 | 94.616 | 94.837
1136 | 95.256 | 94.787 | 94.843 | 94.629 | 94.652 | 94.854 | 94.841 | 94.869 | 94.81 | 94.635 | 94.8176 | 0.1007068 | 94.629 | 94.869
1135 | 95.306 | 94.768 | 94.814 | 94.593 | 94.633 | 94.827 | 94.815 | 94.851 | 94.787 | 94.609 | 94.8003 | 0.1025005 | 94.593 | 94.851
1134 | 95.291 | 94.748 | 94.799 | 94.584 | 94.612 | 94.81 | 94.802 | 94.829 | 94.78 | 94.59 | 94.7845 | 0.1023362 | 94.584 | 94.829
1133 | 95.278 | 94.755 | 94.802 | 94.592 | 94.616 | 94.817 | 94.803 | 94.836 | 94.773 | 94.599 | 94.7871 | 0.1005822 | 94.592 | 94.836
1132 | 95.317 | 94.74 | 94.79 | 94.578 | 94.609 | 94.814 | 94.79 | 94.82 | 94.753 | 94.591 | 94.7802 | 0.09952903 | 94.578 | 94.82
1131 | 95.315 | 94.723 | 94.765 | 94.558 | 94.577 | 94.766 | 94.758 | 94.789 | 94.731 | 94.549 | 94.7531 | 0.09916275 | 94.549 | 94.789
1130 | 95.274 | 94.743 | 94.785 | 94.564 | 94.596 | 94.797 | 94.783 | 94.809 | 94.77 | 94.584 | 94.7705 | 0.1018665 | 94.564 | 94.809
1129 | 95.318 | 94.712 | 94.767 | 94.561 | 94.587 | 94.781 | 94.767 | 94.791 | 94.743 | 94.568 | 94.7595 | 0.09699757 | 94.561 | 94.791
1128 | 95.323 | 94.699 | 94.739 | 94.528 | 94.554 | 94.751 | 94.739 | 94.765 | 94.698 | 94.539 | 94.7335 | 0.09841113 | 94.528 | 94.765
1127 | 95.284 | 94.709 | 94.753 | 94.531 | 94.569 | 94.767 | 94.753 | 94.776 | 94.731 | 94.552 | 94.7425 | 0.1010829 | 94.531 | 94.776
1126 | 95.311 | 94.698 | 94.746 | 94.534 | 94.549 | 94.751 | 94.748 | 94.768 | 94.74 | 94.537 | 94.7382 | 0.1026817 | 94.534 | 94.768
1125 | 95.332 | 94.67 | 94.71 | 94.514 | 94.526 | 94.721 | 94.712 | 94.741 | 94.683 | 94.509 | 94.7118 | 0.09718082 | 94.509 | 94.741
1124 | 95.316 | 94.675 | 94.716 | 94.502 | 94.532 | 94.735 | 94.723 | 94.745 | 94.679 | 94.521 | 94.7144 | 0.09988507 | 94.502 | 94.745
1123 | 95.313 | 94.671 | 94.725 | 94.514 | 94.535 | 94.732 | 94.718 | 94.744 | 94.715 | 94.519 | 94.7186 | 0.09956042 | 94.514 | 94.744
1122 | 95.321 | 94.66 | 94.703 | 94.501 | 94.521 | 94.716 | 94.705 | 94.732 | 94.695 | 94.492 | 94.7046 | 0.1006907 | 94.492 | 94.732
1121 | 95.329 | 94.646 | 94.688 | 94.473 | 94.507 | 94.697 | 94.696 | 94.722 | 94.669 | 94.487 | 94.6914 | 0.1011646 | 94.473 | 94.722
1120 | 95.33 | 94.638 | 94.692 | 94.478 | 94.509 | 94.697 | 94.687 | 94.71 | 94.668 | 94.484 | 94.6893 | 0.09828459 | 94.478 | 94.71
1119 | 95.342 | 94.629 | 94.673 | 94.47 | 94.482 | 94.679 | 94.671 | 94.702 | 94.653 | 94.461 | 94.6762 | 0.1004773 | 94.461 | 94.702
1118 | 95.343 | 94.626 | 94.672 | 94.454 | 94.478 | 94.677 | 94.668 | 94.695 | 94.645 | 94.465 | 94.6723 | 0.1011457 | 94.454 | 94.695
1117 | 95.327 | 94.624 | 94.664 | 94.449 | 94.481 | 94.678 | 94.664 | 94.69 | 94.652 | 94.461 | 94.669 | 0.1011106 | 94.449 | 94.69
1116 | 95.361 | 94.607 | 94.656 | 94.44 | 94.469 | 94.674 | 94.656 | 94.682 | 94.638 | 94.453 | 94.6636 | 0.1016113 | 94.44 | 94.682
1115 | 95.38 | 94.592 | 94.63 | 94.4 | 94.436 | 94.636 | 94.62 | 94.653 | 94.601 | 94.415 | 94.6363 | 0.104445 | 94.4 | 94.653
1114 | 95.343 | 94.595 | 94.647 | 94.426 | 94.456 | 94.649 | 94.63 | 94.665 | 94.625 | 94.433 | 94.6469 | 0.1005884 | 94.426 | 94.665
1113 | 95.377 | 94.579 | 94.641 | 94.424 | 94.452 | 94.654 | 94.633 | 94.663 | 94.614 | 94.429 | 94.6466 | 0.101036 | 94.424 | 94.663
1112 | 95.393 | 94.562 | 94.595 | 94.38 | 94.414 | 94.606 | 94.603 | 94.624 | 94.578 | 94.389 | 94.6144 | 0.1020361 | 94.38 | 94.624
1111 | 95.34 | 94.569 | 94.608 | 94.409 | 94.437 | 94.627 | 94.616 | 94.641 | 94.591 | 94.42 | 94.6258 | 0.09579159 | 94.409 | 94.641
1110 | 95.385 | 94.562 | 94.614 | 94.408 | 94.428 | 94.636 | 94.629 | 94.642 | 94.602 | 94.413 | 94.6319 | 0.1017556 | 94.408 | 94.642
1109 | 95.412 | 94.526 | 94.58 | 94.358 | 94.389 | 94.578 | 94.58 | 94.603 | 94.554 | 94.374 | 94.5954 | 0.1007782 | 94.358 | 94.603
1108 | 95.363 | 94.536 | 94.575 | 94.363 | 94.392 | 94.587 | 94.576 | 94.604 | 94.549 | 94.377 | 94.5922 | 0.09915784 | 94.363 | 94.604
1107 | 95.428 | 94.52 | 94.576 | 94.368 | 94.383 | 94.604 | 94.584 | 94.614 | 94.57 | 94.382 | 94.6029 | 0.1035903 | 94.368 | 94.614
1106 | 95.433 | 94.495 | 94.554 | 94.332 | 94.359 | 94.557 | 94.543 | 94.574 | 94.534 | 94.342 | 94.5723 | 0.1017595 | 94.332 | 94.574
1105 | 95.394 | 94.497 | 94.53 | 94.312 | 94.356 | 94.552 | 94.537 | 94.57 | 94.517 | 94.334 | 94.5599 | 0.1025534 | 94.312 | 94.57
1104 | 95.433 | 94.501 | 94.554 | 94.34 | 94.355 | 94.569 | 94.546 | 94.586 | 94.533 | 94.345 | 94.5762 | 0.1034891 | 94.34 | 94.586
1103 | 95.459 | 94.471 | 94.51 | 94.302 | 94.333 | 94.53 | 94.509 | 94.536 | 94.485 | 94.296 | 94.5431 | 0.1007323 | 94.296 | 94.536
1102 | 95.411 | 94.48 | 94.51 | 94.312 | 94.339 | 94.523 | 94.52 | 94.547 | 94.503 | 94.313 | 94.5458 | 0.09815804 | 94.312 | 94.547
1101 | 95.459 | 94.462 | 94.532 | 94.307 | 94.337 | 94.54 | 94.53 | 94.547 | 94.505 | 94.314 | 94.5533 | 0.1033513 | 94.307 | 94.547
1100 | 95.471 | 94.445 | 94.487 | 94.26 | 94.297 | 94.504 | 94.48 | 94.494 | 94.46 | 94.273 | 94.5171 | 0.1027575 | 94.26 | 94.504
1099 | 95.451 | 94.452 | 94.489 | 94.271 | 94.306 | 94.51 | 94.5 | 94.512 | 94.474 | 94.293 | 94.5258 | 0.1018025 | 94.271 | 94.512
1098 | 95.468 | 94.428 | 94.493 | 94.273 | 94.298 | 94.51 | 94.481 | 94.512 | 94.46 | 94.285 | 94.5208 | 0.10113 | 94.273 | 94.512
1097 | 95.492 | 94.414 | 94.458 | 94.253 | 94.267 | 94.469 | 94.455 | 94.484 | 94.433 | 94.25 | 94.4975 | 0.09985489 | 94.25 | 94.484
1096 | 95.484 | 94.416 | 94.453 | 94.23 | 94.258 | 94.467 | 94.459 | 94.489 | 94.443 | 94.256 | 94.4955 | 0.1053304 | 94.23 | 94.489
1095 | 95.467 | 94.412 | 94.45 | 94.245 | 94.267 | 94.472 | 94.454 | 94.485 | 94.437 | 94.269 | 94.4958 | 0.09803882 | 94.245 | 94.485
1094 | 95.508 | 94.391 | 94.436 | 94.226 | 94.243 | 94.446 | 94.432 | 94.467 | 94.421 | 94.234 | 94.4804 | 0.1010319 | 94.226 | 94.467
1093 | 95.492 | 94.385 | 94.426 | 94.214 | 94.234 | 94.444 | 94.434 | 94.459 | 94.421 | 94.231 | 94.474 | 0.1029933 | 94.214 | 94.459
1092 | 95.499 | 94.385 | 94.414 | 94.203 | 94.23 | 94.432 | 94.424 | 94.442 | 94.405 | 94.226 | 94.466 | 0.1002382 | 94.203 | 94.442
1091 | 95.512 | 94.366 | 94.418 | 94.211 | 94.221 | 94.43 | 94.408 | 94.447 | 94.4 | 94.207 | 94.462 | 0.1017153 | 94.207 | 94.447
1090 | 95.509 | 94.358 | 94.403 | 94.181 | 94.213 | 94.422 | 94.399 | 94.427 | 94.386 | 94.199 | 94.4497 | 0.1030158 | 94.181 | 94.427
1089 | 95.522 | 94.341 | 94.383 | 94.167 | 94.193 | 94.399 | 94.398 | 94.411 | 94.365 | 94.186 | 94.4365 | 0.1027028 | 94.167 | 94.411
1088 | 95.533 | 94.341 | 94.391 | 94.171 | 94.196 | 94.398 | 94.389 | 94.418 | 94.372 | 94.182 | 94.4391 | 0.1032002 | 94.171 | 94.418
1087 | 95.535 | 94.331 | 94.372 | 94.151 | 94.179 | 94.385 | 94.368 | 94.401 | 94.362 | 94.158 | 94.4242 | 0.1054986 | 94.151 | 94.401
1086 | 95.543 | 94.307 | 94.355 | 94.135 | 94.162 | 94.37 | 94.358 | 94.376 | 94.343 | 94.152 | 94.4101 | 0.1030143 | 94.135 | 94.376
1085 | 95.565 | 94.302 | 94.346 | 94.133 | 94.159 | 94.371 | 94.353 | 94.384 | 94.337 | 94.152 | 94.4102 | 0.1031485 | 94.133 | 94.384
1084 | 95.575 | 94.289 | 94.33 | 94.115 | 94.142 | 94.35 | 94.338 | 94.359 | 94.317 | 94.134 | 94.3949 | 0.102269 | 94.115 | 94.359
1083 | 95.587 | 94.261 | 94.316 | 94.095 | 94.107 | 94.325 | 94.308 | 94.335 | 94.287 | 94.104 | 94.3725 | 0.1039569 | 94.095 | 94.335
1082 | 95.594 | 94.263 | 94.323 | 94.099 | 94.131 | 94.344 | 94.321 | 94.36 | 94.309 | 94.113 | 94.3857 | 0.106459 | 94.099 | 94.36
1081 | 95.598 | 94.264 | 94.309 | 94.091 | 94.113 | 94.319 | 94.31 | 94.337 | 94.285 | 94.101 | 94.3727 | 0.1033539 | 94.091 | 94.337
1080 | 95.602 | 94.24 | 94.28 | 94.073 | 94.086 | 94.297 | 94.286 | 94.307 | 94.266 | 94.08 | 94.3517 | 0.1016523 | 94.073 | 94.307
1079 | 95.619 | 94.231 | 94.28 | 94.062 | 94.089 | 94.287 | 94.285 | 94.309 | 94.267 | 94.083 | 94.3512 | 0.1016231 | 94.062 | 94.309
1078 | 95.626 | 94.222 | 94.271 | 94.059 | 94.072 | 94.281 | 94.268 | 94.303 | 94.263 | 94.062 | 94.3427 | 0.1040414 | 94.059 | 94.303
1077 | 95.648 | 94.204 | 94.234 | 94.026 | 94.05 | 94.257 | 94.246 | 94.272 | 94.228 | 94.045 | 94.321 | 0.1018652 | 94.026 | 94.272
1076 | 95.64 | 94.202 | 94.24 | 94.029 | 94.056 | 94.254 | 94.246 | 94.287 | 94.226 | 94.05 | 94.323 | 0.1015246 | 94.029 | 94.287
1075 | 95.658 | 94.179 | 94.238 | 94.019 | 94.046 | 94.248 | 94.24 | 94.263 | 94.213 | 94.026 | 94.313 | 0.1029115 | 94.019 | 94.263
1074 | 95.688 | 94.157 | 94.201 | 93.977 | 94.002 | 94.211 | 94.201 | 94.241 | 94.191 | 94 | 94.2869 | 0.1061211 | 93.977 | 94.241
1073 | 95.662 | 94.161 | 94.203 | 93.988 | 94.016 | 94.215 | 94.203 | 94.234 | 94.187 | 94.007 | 94.2876 | 0.1006124 | 93.988 | 94.234
1072 | 95.68 | 94.138 | 94.21 | 93.989 | 94.012 | 94.224 | 94.211 | 94.234 | 94.195 | 94.003 | 94.2896 | 0.1040438 | 93.989 | 94.234
1071 | 95.701 | 94.126 | 94.169 | 93.944 | 93.984 | 94.177 | 94.169 | 94.196 | 94.149 | 93.972 | 94.2587 | 0.1011794 | 93.944 | 94.196
1070 | 95.692 | 94.124 | 94.167 | 93.951 | 93.971 | 94.184 | 94.162 | 94.196 | 94.138 | 93.972 | 94.2557 | 0.1010661 | 93.951 | 94.196
1069 | 95.708 | 94.113 | 94.169 | 93.951 | 93.979 | 94.179 | 94.175 | 94.194 | 94.148 | 93.971 | 94.2587 | 0.1008526 | 93.951 | 94.194
1068 | 95.721 | 94.088 | 94.124 | 93.908 | 93.94 | 94.14 | 94.135 | 94.157 | 94.114 | 93.934 | 94.2261 | 0.1016182 | 93.908 | 94.157
1067 | 95.705 | 94.087 | 94.138 | 93.915 | 93.947 | 94.152 | 94.135 | 94.174 | 94.131 | 93.942 | 94.2326 | 0.1036388 | 93.915 | 94.174
1066 | 95.709 | 94.079 | 94.137 | 93.926 | 93.946 | 94.144 | 94.136 | 94.157 | 94.113 | 93.934 | 94.2281 | 0.0987764 | 93.926 | 94.157
1065 | 95.764 | 94.036 | 94.082 | 93.865 | 93.903 | 94.107 | 94.085 | 94.12 | 94.069 | 93.879 | 94.191 | 0.1035384 | 93.865 | 94.12
1064 | 95.753 | 94.034 | 94.095 | 93.875 | 93.905 | 94.107 | 94.096 | 94.113 | 94.074 | 93.89 | 94.1942 | 0.1011632 | 93.875 | 94.113
1063 | 95.755 | 94.021 | 94.078 | 93.864 | 93.874 | 94.08 | 94.084 | 94.11 | 94.07 | 93.875 | 94.1811 | 0.104061 | 93.864 | 94.11
1062 | 95.751 | 94.017 | 94.068 | 93.845 | 93.859 | 94.079 | 94.069 | 94.093 | 94.055 | 93.869 | 94.1705 | 0.1051314 | 93.845 | 94.093
1061 | 95.767 | 93.997 | 94.055 | 93.831 | 93.872 | 94.062 | 94.057 | 94.071 | 94.036 | 93.857 | 94.1605 | 0.09933655 | 93.831 | 94.071
1060 | 95.767 | 93.996 | 94.034 | 93.823 | 93.854 | 94.058 | 94.038 | 94.077 | 94.043 | 93.855 | 94.1545 | 0.1012126 | 93.823 | 94.077
1059 | 95.76 | 93.99 | 94.036 | 93.809 | 93.845 | 94.056 | 94.025 | 94.062 | 94.023 | 93.841 | 94.1447 | 0.1027324 | 93.809 | 94.062
1058 | 95.767 | 93.969 | 94.029 | 93.798 | 93.826 | 94.032 | 94.03 | 94.049 | 94.01 | 93.823 | 94.1333 | 0.1047065 | 93.798 | 94.049
1057 | 95.773 | 93.963 | 94 | 93.784 | 93.87 | 94.02 | 94.008 | 94.033 | 93.99 | 93.806 | 94.1247 | 0.09583333 | 93.784 | 94.033
1056 | 95.787 | 93.946 | 93.993 | 93.767 | 93.805 | 94.014 | 94.002 | 94.033 | 93.986 | 93.802 | 94.1135 | 0.1053175 | 93.767 | 94.033
1055 | 95.773 | 93.926 | 93.98 | 93.765 | 93.737 | 93.988 | 93.983 | 94.003 | 93.965 | 93.783 | 94.0903 | 0.10893 | 93.737 | 94.003
1054 | 95.795 | 93.915 | 93.962 | 93.737 | 93.782 | 93.982 | 93.97 | 94.004 | 93.947 | 93.766 | 94.086 | 0.1043018 | 93.737 | 94.004
1053 | 95.79 | 93.91 | 93.964 | 93.742 | 93.783 | 93.972 | 93.96 | 93.988 | 93.955 | 93.766 | 94.083 | 0.09997375 | 93.742 | 93.988
1052 | 95.81 | 93.886 | 93.925 | 93.716 | 93.735 | 93.945 | 93.93 | 93.961 | 93.914 | 93.736 | 94.0558 | 0.1011638 | 93.716 | 93.961
1051 | 95.814 | 93.863 | 93.91 | 93.697 | 93.728 | 93.93 | 93.911 | 93.949 | 93.908 | 93.717 | 94.0427 | 0.1017871 | 93.697 | 93.949
1050 | 95.819 | 93.87 | 93.923 | 93.699 | 93.729 | 93.926 | 93.925 | 93.951 | 93.906 | 93.726 | 94.0474 | 0.1020308 | 93.699 | 93.951
1049 | 95.807 | 93.85 | 93.894 | 93.68 | 93.698 | 93.905 | 93.903 | 93.928 | 93.877 | 93.698 | 94.024 | 0.102749 | 93.68 | 93.928
1048 | 95.832 | 93.826 | 93.868 | 93.639 | 93.677 | 93.88 | 93.869 | 93.897 | 93.858 | 93.674 | 94.002 | 0.103769 | 93.639 | 93.897
1047 | 95.838 | 93.82 | 93.871 | 93.651 | 93.69 | 93.889 | 93.874 | 93.914 | 93.865 | 93.675 | 94.0087 | 0.1035122 | 93.651 | 93.914
1046 | 95.84 | 93.789 | 93.839 | 93.619 | 93.643 | 93.847 | 93.839 | 93.864 | 93.824 | 93.644 | 93.9748 | 0.1014373 | 93.619 | 93.864
1045 | 95.824 | 93.78 | 93.822 | 93.61 | 93.637 | 93.844 | 93.836 | 93.866 | 93.824 | 93.639 | 93.9682 | 0.1028603 | 93.61 | 93.866
1044 | 95.814 | 93.787 | 93.849 | 93.624 | 93.658 | 93.862 | 93.847 | 93.882 | 93.826 | 93.649 | 93.9798 | 0.1029442 | 93.624 | 93.882
1043 | 95.837 | 93.749 | 93.802 | 93.577 | 93.605 | 93.8 | 93.803 | 93.825 | 93.784 | 93.603 | 93.9385 | 0.1017498 | 93.577 | 93.825
1042 | 95.854 | 93.724 | 93.771 | 93.546 | 93.58 | 93.785 | 93.788 | 93.806 | 93.772 | 93.586 | 93.9212 | 0.1047284 | 93.546 | 93.806
1041 | 95.812 | 93.737 | 93.796 | 93.576 | 93.602 | 93.808 | 93.798 | 93.832 | 93.781 | 93.598 | 93.934 | 0.1033477 | 93.576 | 93.832
1040 | 95.867 | 93.691 | 93.739 | 93.538 | 93.55 | 93.751 | 93.753 | 93.776 | 93.732 | 93.545 | 93.8942 | 0.1005957 | 93.538 | 93.776
1039 | 95.849 | 93.68 | 93.727 | 93.497 | 93.538 | 93.748 | 93.727 | 93.766 | 93.722 | 93.546 | 93.88 | 0.1040658 | 93.497 | 93.766
1038 | 95.837 | 93.678 | 93.725 | 93.515 | 93.541 | 93.745 | 93.729 | 93.757 | 93.718 | 93.542 | 93.8787 | 0.0989993 | 93.515 | 93.757
1037 | 95.869 | 93.65 | 93.701 | 93.483 | 93.505 | 93.714 | 93.713 | 93.737 | 93.698 | 93.504 | 93.8574 | 0.1051385 | 93.483 | 93.737
1036 | 95.843 | 93.626 | 93.689 | 93.46 | 93.499 | 93.693 | 93.69 | 93.719 | 93.674 | 93.495 | 93.8388 | 0.1021475 | 93.46 | 93.719
1035 | 95.835 | 93.637 | 93.682 | 93.455 | 93.491 | 93.699 | 93.683 | 93.72 | 93.677 | 93.493 | 93.8372 | 0.1045117 | 93.455 | 93.72
1034 | 95.861 | 93.606 | 93.652 | 93.432 | 93.462 | 93.672 | 93.674 | 93.684 | 93.646 | 93.465 | 93.8154 | 0.1041591 | 93.432 | 93.684
1033 | 95.852 | 93.581 | 93.636 | 93.4 | 93.44 | 93.641 | 93.628 | 93.672 | 93.622 | 93.445 | 93.7917 | 0.1042506 | 93.4 | 93.672
1032 | 95.824 | 93.583 | 93.624 | 93.403 | 93.436 | 93.643 | 93.63 | 93.652 | 93.624 | 93.438 | 93.7857 | 0.1023948 | 93.403 | 93.652
1031 | 95.862 | 93.56 | 93.619 | 93.392 | 93.421 | 93.632 | 93.621 | 93.65 | 93.603 | 93.419 | 93.7779 | 0.1049285 | 93.392 | 93.65
1030 | 95.868 | 93.531 | 93.571 | 93.34 | 93.386 | 93.578 | 93.574 | 93.602 | 93.57 | 93.381 | 93.7401 | 0.1033816 | 93.34 | 93.602
1029 | 95.844 | 93.505 | 93.559 | 93.34 | 93.368 | 93.578 | 93.57 | 93.585 | 93.549 | 93.375 | 93.7273 | 0.1013687 | 93.34 | 93.585
1028 | 95.839 | 93.506 | 93.577 | 93.35 | 93.382 | 93.579 | 93.568 | 93.602 | 93.564 | 93.374 | 93.7341 | 0.1022433 | 93.35 | 93.602
1027 | 95.857 | 93.479 | 93.516 | 93.3 | 93.336 | 93.534 | 93.522 | 93.547 | 93.508 | 93.321 | 93.692 | 0.1014447 | 93.3 | 93.547
1026 | 95.824 | 93.463 | 93.518 | 93.291 | 93.326 | 93.525 | 93.522 | 93.555 | 93.507 | 93.326 | 93.6857 | 0.103608 | 93.291 | 93.555
1025 | 95.824 | 93.458 | 93.516 | 93.302 | 93.331 | 93.533 | 93.524 | 93.554 | 93.515 | 93.335 | 93.6892 | 0.1006727 | 93.302 | 93.554
1024 | 95.829 | 93.434 | 93.483 | 93.254 | 93.293 | 93.504 | 93.487 | 93.525 | 93.471 | 93.298 | 93.6578 | 0.1047606 | 93.254 | 93.525
1023 | 95.802 | 93.413 | 93.466 | 93.239 | 93.278 | 93.477 | 93.476 | 93.502 | 93.471 | 93.276 | 93.64 | 0.1047948 | 93.239 | 93.502
1022 | 95.788 | 93.421 | 93.478 | 93.254 | 93.284 | 93.495 | 93.48 | 93.508 | 93.475 | 93.288 | 93.6471 | 0.1035553 | 93.254 | 93.508
1021 | 95.81 | 93.379 | 93.43 | 93.21 | 93.238 | 93.451 | 93.44 | 93.469 | 93.431 | 93.246 | 93.6104 | 0.1042353 | 93.21 | 93.469
1020 | 95.79 | 93.354 | 93.408 | 93.175 | 93.222 | 93.415 | 93.411 | 93.438 | 93.404 | 93.221 | 93.5838 | 0.1027619 | 93.175 | 93.438
1019 | 95.783 | 93.356 | 93.409 | 93.2 | 93.221 | 93.428 | 93.419 | 93.456 | 93.41 | 93.227 | 93.5909 | 0.1021053 | 93.2 | 93.456
1018 | 95.777 | 93.323 | 93.384 | 93.168 | 93.198 | 93.397 | 93.385 | 93.411 | 93.377 | 93.199 | 93.5619 | 0.09890498 | 93.168 | 93.411
1017 | 95.772 | 93.304 | 93.354 | 93.129 | 93.163 | 93.38 | 93.36 | 93.387 | 93.345 | 93.17 | 93.5364 | 0.1037666 | 93.129 | 93.387
1016 | 95.766 | 93.289 | 93.347 | 93.127 | 93.151 | 93.362 | 93.354 | 93.383 | 93.349 | 93.164 | 93.5292 | 0.1034662 | 93.127 | 93.383
1015 | 95.75 | 93.273 | 93.332 | 93.109 | 93.133 | 93.344 | 93.347 | 93.369 | 93.324 | 93.15 | 93.5131 | 0.1041623 | 93.109 | 93.369
1014 | 95.758 | 93.239 | 93.291 | 93.07 | 93.108 | 93.304 | 93.308 | 93.326 | 93.29 | 93.11 | 93.4804 | 0.1018565 | 93.07 | 93.326
1013 | 95.762 | 93.212 | 93.264 | 93.052 | 93.083 | 93.279 | 93.285 | 93.308 | 93.261 | 93.081 | 93.4587 | 0.1017199 | 93.052 | 93.308
1012 | 95.737 | 93.216 | 93.278 | 93.052 | 93.075 | 93.29 | 93.274 | 93.313 | 93.265 | 93.079 | 93.4579 | 0.1054064 | 93.052 | 93.313
1011 | 95.727 | 93.185 | 93.228 | 93.011 | 93.044 | 93.251 | 93.244 | 93.274 | 93.235 | 93.051 | 93.425 | 0.1036699 | 93.011 | 93.274
1010 | 95.727 | 93.161 | 93.212 | 92.989 | 93.016 | 93.219 | 93.225 | 93.25 | 93.207 | 93.028 | 93.4034 | 0.1037759 | 92.989 | 93.25
1009 | 95.701 | 93.156 | 93.213 | 93.002 | 93.014 | 93.227 | 93.228 | 93.24 | 93.209 | 93.03 | 93.402 | 0.1014225 | 93.002 | 93.24
1008 | 95.725 | 93.107 | 93.156 | 92.935 | 92.965 | 93.169 | 93.166 | 93.198 | 93.154 | 92.98 | 93.3555 | 0.1025473 | 92.935 | 93.198
1007 | 95.713 | 93.093 | 93.144 | 92.924 | 92.953 | 93.161 | 93.16 | 93.192 | 93.149 | 92.969 | 93.3458 | 0.1044315 | 92.924 | 93.192
1006 | 95.688 | 93.089 | 93.131 | 92.923 | 92.949 | 93.149 | 93.156 | 93.177 | 93.141 | 92.96 | 93.3363 | 0.1014483 | 92.923 | 93.177
1005 | 95.678 | 93.051 | 93.098 | 92.881 | 92.913 | 93.115 | 93.109 | 93.151 | 93.111 | 92.921 | 93.3028 | 0.1041591 | 92.881 | 93.151
1004 | 95.668 | 93.036 | 93.092 | 92.867 | 92.896 | 93.099 | 93.102 | 93.126 | 93.09 | 92.918 | 93.2894 | 0.102161 | 92.867 | 93.126
1003 | 95.655 | 93.023 | 93.069 | 92.861 | 92.881 | 93.087 | 93.087 | 93.106 | 93.076 | 92.9 | 93.2745 | 0.1000137 | 92.861 | 93.106
1002 | 95.658 | 92.992 | 93.037 | 92.815 | 92.847 | 93.051 | 93.064 | 93.075 | 93.038 | 92.866 | 93.2443 | 0.1034728 | 92.815 | 93.075
1001 | 95.646 | 92.963 | 93.019 | 92.795 | 92.834 | 93.031 | 93.031 | 93.053 | 93.025 | 92.839 | 93.2236 | 0.1024147 | 92.795 | 93.053
1000 | 95.631 | 92.945 | 93.001 | 92.78 | 92.807 | 93.025 | 93.018 | 93.051 | 93.007 | 92.829 | 93.2094 | 0.1057556 | 92.78 | 93.051
999 | 95.627 | 92.933 | 92.979 | 92.761 | 92.787 | 92.996 | 93.003 | 93.024 | 92.985 | 92.802 | 93.1897 | 0.1050231 | 92.761 | 93.024
998 | 95.616 | 92.905 | 92.952 | 92.727 | 92.764 | 92.962 | 92.963 | 92.988 | 92.956 | 92.777 | 93.161 | 0.1023032 | 92.727 | 92.988
997 | 95.578 | 92.891 | 92.942 | 92.72 | 92.753 | 92.964 | 92.96 | 92.982 | 92.947 | 92.772 | 93.1509 | 0.1034973 | 92.72 | 92.982
996 | 95.604 | 92.855 | 92.906 | 92.691 | 92.729 | 92.928 | 92.927 | 92.949 | 92.915 | 92.741 | 93.1245 | 0.1006193 | 92.691 | 92.949
995 | 95.589 | 92.831 | 92.881 | 92.659 | 92.693 | 92.888 | 92.897 | 92.915 | 92.881 | 92.706 | 93.094 | 0.1013 | 92.659 | 92.915
994 | 95.555 | 92.814 | 92.874 | 92.642 | 92.68 | 92.878 | 92.882 | 92.912 | 92.883 | 92.701 | 93.0821 | 0.1040397 | 92.642 | 92.912
993 | 95.584 | 92.789 | 92.852 | 92.619 | 92.655 | 92.86 | 92.857 | 92.896 | 92.856 | 92.674 | 93.0642 | 0.10574 | 92.619 | 92.896
992 | 95.543 | 92.767 | 92.815 | 92.6 | 92.619 | 92.829 | 92.828 | 92.856 | 92.83 | 92.642 | 93.0329 | 0.1034746 | 92.6 | 92.856
991 | 95.533 | 92.752 | 92.805 | 92.569 | 92.609 | 92.808 | 92.803 | 92.847 | 92.811 | 92.614 | 93.0151 | 0.1069661 | 92.569 | 92.847
990 | 95.522 | 92.727 | 92.785 | 92.566 | 92.59 | 92.8 | 92.796 | 92.818 | 92.793 | 92.613 | 93.001 | 0.1021279 | 92.566 | 92.818
989 | 95.526 | 92.694 | 92.741 | 92.521 | 92.551 | 92.763 | 92.762 | 92.773 | 92.752 | 92.573 | 92.9656 | 0.1029095 | 92.521 | 92.773
988 | 95.488 | 92.678 | 92.735 | 92.51 | 92.533 | 92.732 | 92.742 | 92.771 | 92.74 | 92.559 | 92.9488 | 0.1030825 | 92.51 | 92.771
987 | 95.503 | 92.654 | 92.71 | 92.492 | 92.506 | 92.726 | 92.723 | 92.744 | 92.712 | 92.535 | 92.9305 | 0.1037244 | 92.492 | 92.744
986 | 95.491 | 92.623 | 92.676 | 92.448 | 92.484 | 92.688 | 92.686 | 92.717 | 92.68 | 92.502 | 92.8995 | 0.1039809 | 92.448 | 92.717
985 | 95.479 | 92.603 | 92.651 | 92.427 | 92.452 | 92.662 | 92.664 | 92.696 | 92.66 | 92.481 | 92.8775 | 0.1049751 | 92.427 | 92.696
984 | 95.459 | 92.576 | 92.637 | 92.426 | 92.442 | 92.656 | 92.658 | 92.677 | 92.647 | 92.476 | 92.8654 | 0.1015687 | 92.426 | 92.677
983 | 95.451 | 92.551 | 92.607 | 92.387 | 92.407 | 92.615 | 92.62 | 92.651 | 92.616 | 92.439 | 92.8344 | 0.1036279 | 92.387 | 92.651
982 | 95.459 | 92.521 | 92.572 | 92.345 | 92.365 | 92.582 | 92.58 | 92.62 | 92.587 | 92.403 | 92.8034 | 0.1070934 | 92.345 | 92.62
981 | 95.439 | 92.505 | 92.566 | 92.345 | 92.369 | 92.574 | 92.567 | 92.601 | 92.563 | 92.395 | 92.7924 | 0.1004378 | 92.345 | 92.601
980 | 95.44 | 92.472 | 92.523 | 92.308 | 92.34 | 92.531 | 92.54 | 92.569 | 92.542 | 92.364 | 92.7629 | 0.1003819 | 92.308 | 92.569
979 | 95.434 | 92.445 | 92.498 | 92.277 | 92.296 | 92.511 | 92.514 | 92.539 | 92.512 | 92.325 | 92.7351 | 0.1056028 | 92.277 | 92.539
978 | 95.422 | 92.421 | 92.473 | 92.258 | 92.273 | 92.49 | 92.479 | 92.511 | 92.492 | 92.308 | 92.7127 | 0.1027302 | 92.258 | 92.511
977 | 95.436 | 92.387 | 92.445 | 92.214 | 92.255 | 92.455 | 92.458 | 92.482 | 92.457 | 92.283 | 92.6872 | 0.1030034 | 92.214 | 92.482
976 | 95.422 | 92.355 | 92.413 | 92.19 | 92.218 | 92.42 | 92.422 | 92.453 | 92.417 | 92.244 | 92.6554 | 0.1021029 | 92.19 | 92.453
975 | 95.421 | 92.329 | 92.379 | 92.164 | 92.178 | 92.4 | 92.396 | 92.424 | 92.392 | 92.22 | 92.6303 | 0.1038253 | 92.164 | 92.424
974 | 95.408 | 92.31 | 92.36 | 92.145 | 92.18 | 92.383 | 92.383 | 92.401 | 92.386 | 92.204 | 92.616 | 0.1014985 | 92.145 | 92.401
973 | 95.417 | 92.266 | 92.32 | 92.094 | 92.142 | 92.329 | 92.337 | 92.362 | 92.333 | 92.158 | 92.5758 | 0.101207 | 92.094 | 92.362
972 | 95.382 | 92.241 | 92.299 | 92.086 | 92.108 | 92.321 | 92.318 | 92.346 | 92.326 | 92.139 | 92.5566 | 0.1037039 | 92.086 | 92.346
971 | 95.389 | 92.221 | 92.279 | 92.06 | 92.07 | 92.292 | 92.297 | 92.325 | 92.296 | 92.113 | 92.5342 | 0.1065739 | 92.06 | 92.325
970 | 95.373 | 92.201 | 92.241 | 92.021 | 92.038 | 92.247 | 92.258 | 92.281 | 92.258 | 92.078 | 92.4996 | 0.1042041 | 92.021 | 92.281
969 | 95.352 | 92.161 | 92.213 | 91.995 | 92.027 | 92.229 | 92.238 | 92.259 | 92.224 | 92.058 | 92.4756 | 0.1016895 | 91.995 | 92.259
968 | 95.33 | 92.153 | 92.201 | 91.984 | 92.014 | 92.231 | 92.238 | 92.261 | 92.236 | 92.056 | 92.4704 | 0.1069205 | 91.984 | 92.261
967 | 95.345 | 92.096 | 92.146 | 91.918 | 91.955 | 92.148 | 92.161 | 92.194 | 92.166 | 91.989 | 92.4118 | 0.1036984 | 91.918 | 92.194
966 | 95.311 | 92.074 | 92.123 | 91.915 | 91.933 | 92.14 | 92.14 | 92.168 | 92.146 | 91.966 | 92.3916 | 0.1009614 | 91.915 | 92.168
965 | 95.307 | 92.054 | 92.108 | 91.895 | 91.917 | 92.128 | 92.129 | 92.166 | 92.146 | 91.965 | 92.3815 | 0.1042486 | 91.895 | 92.166
964 | 95.291 | 92.013 | 92.071 | 91.856 | 91.873 | 92.084 | 92.084 | 92.117 | 92.097 | 91.916 | 92.3402 | 0.1030607 | 91.856 | 92.117
963 | 95.273 | 91.982 | 92.031 | 91.814 | 91.847 | 92.045 | 92.052 | 92.09 | 92.061 | 91.885 | 92.308 | 0.1030329 | 91.814 | 92.09
962 | 95.257 | 91.969 | 92.025 | 91.816 | 91.833 | 92.036 | 92.041 | 92.075 | 92.052 | 91.865 | 92.2969 | 0.1022534 | 91.816 | 92.075
961 | 95.26 | 91.911 | 91.967 | 91.754 | 91.772 | 91.982 | 91.997 | 92.025 | 91.999 | 91.826 | 92.2493 | 0.1045105 | 91.754 | 92.025
960 | 95.236 | 91.89 | 91.944 | 91.719 | 91.758 | 91.953 | 91.958 | 91.99 | 91.964 | 91.788 | 92.22 | 0.102359 | 91.719 | 91.99
959 | 95.217 | 91.862 | 91.922 | 91.703 | 91.726 | 91.93 | 91.94 | 91.977 | 91.952 | 91.765 | 92.1994 | 0.105344 | 91.703 | 91.977
958 | 95.202 | 91.837 | 91.887 | 91.69 | 91.698 | 91.915 | 91.911 | 91.946 | 91.918 | 91.738 | 92.1742 | 0.1019973 | 91.69 | 91.946
957 | 95.187 | 91.787 | 91.836 | 91.618 | 91.657 | 91.853 | 91.862 | 91.895 | 91.877 | 91.7 | 92.1272 | 0.103184 | 91.618 | 91.895
956 | 95.165 | 91.769 | 91.826 | 91.606 | 91.641 | 91.835 | 91.85 | 91.874 | 91.85 | 91.675 | 92.1091 | 0.1021875 | 91.606 | 91.874
955 | 95.154 | 91.743 | 91.804 | 91.59 | 91.616 | 91.821 | 91.826 | 91.858 | 91.832 | 91.652 | 92.0896 | 0.1032732 | 91.59 | 91.858
954 | 95.13 | 91.694 | 91.747 | 91.523 | 91.554 | 91.756 | 91.776 | 91.79 | 91.765 | 91.6 | 92.0335 | 0.1031529 | 91.523 | 91.79
953 | 95.115 | 91.666 | 91.726 | 91.498 | 91.541 | 91.736 | 91.745 | 91.774 | 91.74 | 91.568 | 92.0109 | 0.10328 | 91.498 | 91.774
952 | 95.113 | 91.631 | 91.694 | 91.475 | 91.496 | 91.702 | 91.706 | 91.745 | 91.719 | 91.541 | 91.9822 | 0.1036436 | 91.475 | 91.745
951 | 95.074 | 91.599 | 91.658 | 91.435 | 91.47 | 91.664 | 91.682 | 91.705 | 91.686 | 91.507 | 91.948 | 0.1033054 | 91.435 | 91.705
950 | 95.059 | 91.567 | 91.617 | 91.408 | 91.424 | 91.634 | 91.644 | 91.672 | 91.653 | 91.47 | 91.9148 | 0.1039569 | 91.408 | 91.672
949 | 95.063 | 91.523 | 91.585 | 91.375 | 91.394 | 91.601 | 91.608 | 91.64 | 91.623 | 91.451 | 91.8863 | 0.1022314 | 91.375 | 91.64
948 | 95.032 | 91.481 | 91.529 | 91.314 | 91.352 | 91.546 | 91.561 | 91.586 | 91.571 | 91.387 | 91.8359 | 0.1033317 | 91.314 | 91.586
947 | 95.027 | 91.448 | 91.508 | 91.289 | 91.314 | 91.524 | 91.526 | 91.562 | 91.536 | 91.367 | 91.8101 | 0.1035628 | 91.289 | 91.562
946 | 94.992 | 91.418 | 91.483 | 91.268 | 91.29 | 91.496 | 91.501 | 91.536 | 91.525 | 91.331 | 91.784 | 0.1050013 | 91.268 | 91.536
945 | 94.982 | 91.375 | 91.428 | 91.212 | 91.246 | 91.437 | 91.463 | 91.49 | 91.472 | 91.292 | 91.7397 | 0.1042546 | 91.212 | 91.49
944 | 94.958 | 91.344 | 91.402 | 91.178 | 91.207 | 91.414 | 91.424 | 91.45 | 91.438 | 91.246 | 91.7061 | 0.106454 | 91.178 | 91.45
943 | 94.926 | 91.31 | 91.365 | 91.151 | 91.182 | 91.383 | 91.406 | 91.424 | 91.412 | 91.237 | 91.6796 | 0.1044347 | 91.151 | 91.424
942 | 94.927 | 91.265 | 91.325 | 91.121 | 91.135 | 91.343 | 91.359 | 91.388 | 91.373 | 91.192 | 91.6428 | 0.1041531 | 91.121 | 91.388
941 | 94.903 | 91.228 | 91.291 | 91.062 | 91.092 | 91.3 | 91.305 | 91.353 | 91.315 | 91.142 | 91.5991 | 0.106993 | 91.062 | 91.353
940 | 94.873 | 91.2 | 91.259 | 91.037 | 91.066 | 91.279 | 91.287 | 91.318 | 91.295 | 91.119 | 91.5733 | 0.1066103 | 91.037 | 91.318
939 | 94.897 | 91.157 | 91.209 | 91.005 | 91.027 | 91.235 | 91.242 | 91.278 | 91.263 | 91.077 | 91.539 | 0.104632 | 91.005 | 91.278
938 | 94.842 | 91.104 | 91.165 | 90.942 | 90.978 | 91.178 | 91.188 | 91.218 | 91.207 | 91.02 | 91.4842 | 0.1052253 | 90.942 | 91.218
937 | 94.798 | 91.092 | 91.144 | 90.941 | 90.959 | 91.168 | 91.183 | 91.213 | 91.205 | 91.01 | 91.4713 | 0.1063861 | 90.941 | 91.213
936 | 94.836 | 91.037 | 91.098 | 90.891 | 90.919 | 91.117 | 91.125 | 91.172 | 91.15 | 90.974 | 91.4319 | 0.1034215 | 90.891 | 91.172
935 | 94.802 | 90.984 | 91.042 | 90.818 | 90.858 | 91.06 | 91.069 | 91.105 | 91.088 | 90.909 | 91.3735 | 0.1061957 | 90.818 | 91.105
934 | 94.74 | 90.975 | 91.027 | 90.816 | 90.852 | 91.039 | 91.061 | 91.09 | 91.078 | 90.898 | 91.3576 | 0.1024424 | 90.816 | 91.09
933 | 94.773 | 90.903 | 90.974 | 90.766 | 90.795 | 90.999 | 91.013 | 91.042 | 91.033 | 90.854 | 91.3152 | 0.1050928 | 90.766 | 91.042
932 | 94.736 | 90.881 | 90.93 | 90.717 | 90.747 | 90.946 | 90.97 | 90.988 | 90.984 | 90.797 | 91.2696 | 0.1051227 | 90.717 | 90.988
931 | 94.667 | 90.852 | 90.911 | 90.692 | 90.72 | 90.931 | 90.938 | 90.97 | 90.964 | 90.775 | 91.242 | 0.1070842 | 90.692 | 90.97
930 | 94.694 | 90.797 | 90.863 | 90.656 | 90.687 | 90.885 | 90.898 | 90.944 | 90.928 | 90.746 | 91.2098 | 0.1059033 | 90.656 | 90.944
929 | 94.665 | 90.749 | 90.803 | 90.589 | 90.624 | 90.818 | 90.834 | 90.882 | 90.866 | 90.672 | 91.1502 | 0.1074767 | 90.589 | 90.882
928 | 94.624 | 90.709 | 90.774 | 90.56 | 90.598 | 90.792 | 90.8 | 90.847 | 90.833 | 90.653 | 91.119 | 0.1046842 | 90.56 | 90.847
927 | 94.616 | 90.683 | 90.745 | 90.53 | 90.564 | 90.765 | 90.781 | 90.817 | 90.801 | 90.625 | 91.0927 | 0.1060646 | 90.53 | 90.817
926 | 94.59 | 90.623 | 90.679 | 90.47 | 90.505 | 90.699 | 90.718 | 90.749 | 90.734 | 90.56 | 91.0327 | 0.1034156 | 90.47 | 90.749
925 | 94.536 | 90.606 | 90.659 | 90.446 | 90.485 | 90.676 | 90.702 | 90.733 | 90.726 | 90.547 | 91.0116 | 0.105719 | 90.446 | 90.733
924 | 94.535 | 90.558 | 90.618 | 90.412 | 90.437 | 90.641 | 90.653 | 90.687 | 90.674 | 90.497 | 90.9712 | 0.104055 | 90.412 | 90.687
923 | 94.517 | 90.508 | 90.567 | 90.36 | 90.386 | 90.58 | 90.602 | 90.63 | 90.623 | 90.442 | 90.9215 | 0.1030716 | 90.36 | 90.63
922 | 94.479 | 90.468 | 90.525 | 90.312 | 90.349 | 90.539 | 90.562 | 90.603 | 90.584 | 90.402 | 90.8823 | 0.1059033 | 90.312 | 90.603
921 | 94.493 | 90.412 | 90.471 | 90.281 | 90.293 | 90.49 | 90.524 | 90.554 | 90.546 | 90.361 | 90.8425 | 0.1052241 | 90.281 | 90.554
920 | 94.459 | 90.367 | 90.427 | 90.225 | 90.242 | 90.435 | 90.463 | 90.502 | 90.498 | 90.315 | 90.7933 | 0.1049226 | 90.225 | 90.502
919 | 94.444 | 90.32 | 90.381 | 90.172 | 90.205 | 90.395 | 90.422 | 90.457 | 90.451 | 90.272 | 90.7519 | 0.1054087 | 90.172 | 90.457
918 | 94.411 | 90.282 | 90.341 | 90.137 | 90.177 | 90.368 | 90.382 | 90.418 | 90.422 | 90.235 | 90.7173 | 0.1046762 | 90.137 | 90.422
917 | 94.378 | 90.241 | 90.297 | 90.104 | 90.12 | 90.315 | 90.345 | 90.382 | 90.368 | 90.194 | 90.6744 | 0.1041303 | 90.104 | 90.382
916 | 94.372 | 90.19 | 90.25 | 90.047 | 90.07 | 90.265 | 90.289 | 90.328 | 90.321 | 90.143 | 90.6275 | 0.1049704 | 90.047 | 90.328
915 | 94.351 | 90.148 | 90.205 | 90.002 | 90.03 | 90.23 | 90.245 | 90.297 | 90.275 | 90.102 | 90.5885 | 0.1063803 | 90.002 | 90.297
914 | 94.306 | 90.105 | 90.165 | 89.955 | 89.987 | 90.186 | 90.217 | 90.248 | 90.247 | 90.065 | 90.5481 | 0.1092384 | 89.955 | 90.248
913 | 94.31 | 90.055 | 90.11 | 89.91 | 89.932 | 90.131 | 90.149 | 90.195 | 90.186 | 89.998 | 90.4976 | 0.1063908 | 89.91 | 90.195
912 | 94.285 | 90.002 | 90.063 | 89.852 | 89.883 | 90.079 | 90.11 | 90.153 | 90.132 | 89.969 | 90.4528 | 0.1079004 | 89.852 | 90.153
911 | 94.241 | 89.986 | 90.049 | 89.834 | 89.871 | 90.067 | 90.087 | 90.123 | 90.129 | 89.941 | 90.4328 | 0.1079711 | 89.834 | 90.129
910 | 94.225 | 89.922 | 89.97 | 89.768 | 89.803 | 89.986 | 90.025 | 90.06 | 90.053 | 89.871 | 90.3683 | 0.1065643 | 89.768 | 90.06
909 | 94.208 | 89.864 | 89.911 | 89.712 | 89.748 | 89.941 | 89.973 | 90.004 | 90.003 | 89.822 | 90.3186 | 0.1076628 | 89.712 | 90.004
908 | 94.187 | 89.84 | 89.898 | 89.695 | 89.73 | 89.915 | 89.947 | 89.984 | 89.983 | 89.802 | 90.2981 | 0.1061296 | 89.695 | 89.984
907 | 94.173 | 89.773 | 89.829 | 89.628 | 89.658 | 89.849 | 89.887 | 89.92 | 89.921 | 89.731 | 90.2369 | 0.1090231 | 89.628 | 89.921
906 | 94.167 | 89.708 | 89.766 | 89.554 | 89.602 | 89.791 | 89.821 | 89.86 | 89.858 | 89.675 | 90.1802 | 0.1101031 | 89.554 | 89.86
905 | 94.151 | 89.687 | 89.752 | 89.554 | 89.581 | 89.779 | 89.794 | 89.848 | 89.84 | 89.656 | 90.1642 | 0.1077112 | 89.554 | 89.848
904 | 94.106 | 89.636 | 89.685 | 89.493 | 89.526 | 89.712 | 89.734 | 89.792 | 89.792 | 89.596 | 90.1072 | 0.1084521 | 89.493 | 89.792
903 | 94.085 | 89.569 | 89.643 | 89.427 | 89.466 | 89.659 | 89.695 | 89.732 | 89.734 | 89.547 | 90.0557 | 0.1122575 | 89.427 | 89.734
902 | 94.068 | 89.536 | 89.597 | 89.401 | 89.44 | 89.621 | 89.654 | 89.697 | 89.689 | 89.505 | 90.0208 | 0.1069503 | 89.401 | 89.697
901 | 94.05 | 89.486 | 89.535 | 89.339 | 89.38 | 89.561 | 89.585 | 89.638 | 89.631 | 89.447 | 89.9652 | 0.1063873 | 89.339 | 89.638
900 | 94.016 | 89.431 | 89.491 | 89.282 | 89.32 | 89.513 | 89.54 | 89.585 | 89.589 | 89.402 | 89.9169 | 0.1106267 | 89.282 | 89.589
899 | 93.998 | 89.394 | 89.456 | 89.262 | 89.297 | 89.479 | 89.502 | 89.555 | 89.556 | 89.382 | 89.8881 | 0.1056268 | 89.262 | 89.556
898 | 93.964 | 89.338 | 89.395 | 89.199 | 89.243 | 89.423 | 89.463 | 89.501 | 89.507 | 89.328 | 89.8361 | 0.1093573 | 89.199 | 89.507
897 | 93.971 | 89.286 | 89.349 | 89.142 | 89.183 | 89.375 | 89.397 | 89.453 | 89.442 | 89.259 | 89.7857 | 0.1105068 | 89.142 | 89.453
896 | 93.925 | 89.249 | 89.293 | 89.102 | 89.131 | 89.321 | 89.361 | 89.408 | 89.408 | 89.219 | 89.7417 | 0.1116125 | 89.102 | 89.408
895 | 93.926 | 89.195 | 89.253 | 89.059 | 89.088 | 89.275 | 89.305 | 89.355 | 89.352 | 89.17 | 89.6978 | 0.1077509 | 89.059 | 89.355
894 | 93.899 | 89.147 | 89.199 | 88.999 | 89.035 | 89.226 | 89.255 | 89.301 | 89.298 | 89.125 | 89.6484 | 0.1086456 | 88.999 | 89.301
893 | 93.879 | 89.096 | 89.153 | 88.956 | 88.985 | 89.173 | 89.205 | 89.257 | 89.256 | 89.077 | 89.6037 | 0.1091203 | 88.956 | 89.257
892 | 93.873 | 89.042 | 89.114 | 88.903 | 88.956 | 89.128 | 89.162 | 89.213 | 89.212 | 89.031 | 89.5634 | 0.1093505 | 88.903 | 89.213
891 | 93.851 | 88.982 | 89.037 | 88.844 | 88.882 | 89.06 | 89.094 | 89.153 | 89.155 | 88.978 | 89.5036 | 0.1098318 | 88.844 | 89.155
890 | 93.815 | 88.949 | 89 | 88.806 | 88.836 | 89.029 | 89.059 | 89.106 | 89.116 | 88.926 | 89.4642 | 0.1108476 | 88.806 | 89.116
889 | 93.808 | 88.903 | 88.955 | 88.759 | 88.797 | 88.981 | 89.008 | 89.068 | 89.062 | 88.884 | 89.4225 | 0.1091487 | 88.759 | 89.068
888 | 93.79 | 88.837 | 88.892 | 88.696 | 88.734 | 88.923 | 88.954 | 89.002 | 89.005 | 88.819 | 89.3652 | 0.1108751 | 88.696 | 89.005
887 | 93.774 | 88.801 | 88.853 | 88.653 | 88.702 | 88.883 | 88.916 | 88.967 | 88.969 | 88.783 | 89.3301 | 0.1113699 | 88.653 | 88.969
886 | 93.749 | 88.749 | 88.81 | 88.605 | 88.645 | 88.829 | 88.862 | 88.919 | 88.919 | 88.734 | 89.2821 | 0.1119674 | 88.605 | 88.919
885 | 93.743 | 88.694 | 88.756 | 88.552 | 88.581 | 88.765 | 88.802 | 88.855 | 88.865 | 88.677 | 89.229 | 0.1111678 | 88.552 | 88.865
884 | 93.737 | 88.637 | 88.7 | 88.5 | 88.538 | 88.721 | 88.757 | 88.797 | 88.809 | 88.62 | 89.1816 | 0.1096393 | 88.5 | 88.809
883 | 93.729 | 88.594 | 88.65 | 88.449 | 88.494 | 88.673 | 88.709 | 88.762 | 88.776 | 88.576 | 89.1412 | 0.1132918 | 88.449 | 88.776
882 | 93.682 | 88.556 | 88.616 | 88.415 | 88.44 | 88.637 | 88.674 | 88.722 | 88.722 | 88.544 | 89.1008 | 0.1124486 | 88.415 | 88.722
881 | 93.698 | 88.488 | 88.543 | 88.343 | 88.39 | 88.571 | 88.599 | 88.646 | 88.659 | 88.466 | 89.0403 | 0.1099247 | 88.343 | 88.659
880 | 93.685 | 88.449 | 88.499 | 88.303 | 88.348 | 88.529 | 88.571 | 88.62 | 88.63 | 88.432 | 89.0066 | 0.1144266 | 88.303 | 88.63
879 | 93.662 | 88.411 | 88.472 | 88.269 | 88.3 | 88.495 | 88.533 | 88.577 | 88.585 | 88.393 | 88.9697 | 0.1138848 | 88.269 | 88.585
878 | 93.665 | 88.338 | 88.389 | 88.194 | 88.238 | 88.423 | 88.453 | 88.506 | 88.516 | 88.326 | 88.9048 | 0.1123159 | 88.194 | 88.516
877 | 93.646 | 88.291 | 88.346 | 88.159 | 88.188 | 88.376 | 88.421 | 88.477 | 88.482 | 88.293 | 88.8679 | 0.1157692 | 88.159 | 88.482
876 | 93.618 | 88.26 | 88.317 | 88.126 | 88.152 | 88.341 | 88.392 | 88.432 | 88.443 | 88.249 | 88.833 | 0.1143853 | 88.126 | 88.443
875 | 93.633 | 88.204 | 88.246 | 88.057 | 88.095 | 88.27 | 88.311 | 88.37 | 88.366 | 88.18 | 88.7732 | 0.1105382 | 88.057 | 88.37
874 | 93.602 | 88.153 | 88.203 | 88.006 | 88.049 | 88.227 | 88.273 | 88.325 | 88.34 | 88.141 | 88.7319 | 0.115463 | 88.006 | 88.34
873 | 93.612 | 88.109 | 88.174 | 87.985 | 88.015 | 88.205 | 88.234 | 88.283 | 88.304 | 88.101 | 88.7022 | 0.1124689 | 87.985 | 88.304
872 | 93.613 | 88.037 | 88.082 | 87.899 | 87.932 | 88.11 | 88.144 | 88.197 | 88.205 | 88.013 | 88.6232 | 0.1085032 | 87.899 | 88.205
871 | 93.566 | 88.009 | 88.06 | 87.876 | 87.905 | 88.095 | 88.138 | 88.177 | 88.194 | 88.001 | 88.6021 | 0.1129791 | 87.876 | 88.194
870 | 93.57 | 87.966 | 88.029 | 87.845 | 87.869 | 88.06 | 88.089 | 88.14 | 88.155 | 87.971 | 88.5694 | 0.1103752 | 87.845 | 88.155
869 | 93.601 | 87.9 | 87.942 | 87.753 | 87.79 | 87.966 | 88.012 | 88.062 | 88.068 | 87.879 | 88.4973 | 0.1112776 | 87.753 | 88.068
868 | 93.522 | 87.873 | 87.931 | 87.74 | 87.767 | 87.953 | 87.99 | 88.05 | 88.062 | 87.878 | 88.4766 | 0.1133645 | 87.74 | 88.062
867 | 93.558 | 87.827 | 87.877 | 87.696 | 87.729 | 87.912 | 87.935 | 87.989 | 88.016 | 87.822 | 88.4361 | 0.1093984 | 87.696 | 88.016
866 | 93.561 | 87.758 | 87.799 | 87.612 | 87.651 | 87.839 | 87.872 | 87.935 | 87.935 | 87.747 | 88.3709 | 0.11455 | 87.612 | 87.935
865 | 93.517 | 87.735 | 87.786 | 87.607 | 87.641 | 87.818 | 87.856 | 87.916 | 87.92 | 87.739 | 88.3535 | 0.1108533 | 87.607 | 87.92
864 | 93.529 | 87.685 | 87.738 | 87.553 | 87.593 | 87.764 | 87.797 | 87.862 | 87.874 | 87.675 | 88.307 | 0.1112 | 87.553 | 87.874
863 | 93.556 | 87.612 | 87.665 | 87.483 | 87.522 | 87.692 | 87.731 | 87.794 | 87.805 | 87.616 | 88.2476 | 0.1116017 | 87.483 | 87.805
862 | 93.504 | 87.593 | 87.646 | 87.453 | 87.496 | 87.673 | 87.708 | 87.766 | 87.782 | 87.59 | 88.2211 | 0.1128555 | 87.453 | 87.782
861 | 93.512 | 87.549 | 87.609 | 87.42 | 87.465 | 87.637 | 87.668 | 87.724 | 87.747 | 87.556 | 88.1887 | 0.1107653 | 87.42 | 87.747
860 | 93.53 | 87.494 | 87.541 | 87.349 | 87.403 | 87.583 | 87.615 | 87.676 | 87.695 | 87.503 | 88.1389 | 0.116582 | 87.349 | 87.695
859 | 93.494 | 87.453 | 87.511 | 87.312 | 87.366 | 87.55 | 87.573 | 87.635 | 87.649 | 87.452 | 88.0995 | 0.1152112 | 87.312 | 87.649
858 | 93.495 | 87.42 | 87.476 | 87.29 | 87.332 | 87.508 | 87.541 | 87.598 | 87.618 | 87.419 | 88.0697 | 0.1125094 | 87.29 | 87.618
857 | 93.511 | 87.376 | 87.434 | 87.241 | 87.288 | 87.473 | 87.504 | 87.558 | 87.577 | 87.387 | 88.0349 | 0.1150382 | 87.241 | 87.577
856 | 93.502 | 87.332 | 87.381 | 87.182 | 87.24 | 87.416 | 87.435 | 87.496 | 87.517 | 87.34 | 87.9841 | 0.1109763 | 87.182 | 87.517
855 | 93.491 | 87.289 | 87.345 | 87.146 | 87.191 | 87.375 | 87.415 | 87.473 | 87.489 | 87.293 | 87.9507 | 0.1178966 | 87.146 | 87.489
854 | 93.524 | 87.257 | 87.318 | 87.13 | 87.169 | 87.365 | 87.386 | 87.445 | 87.469 | 87.269 | 87.9332 | 0.1167829 | 87.13 | 87.469
853 | 93.476 | 87.222 | 87.26 | 87.075 | 87.121 | 87.31 | 87.331 | 87.395 | 87.408 | 87.215 | 87.8813 | 0.1143919 | 87.075 | 87.408
852 | 93.482 | 87.172 | 87.223 | 87.023 | 87.082 | 87.262 | 87.296 | 87.345 | 87.372 | 87.169 | 87.8426 | 0.1166683 | 87.023 | 87.372
851 | 93.507 | 87.141 | 87.203 | 87.013 | 87.071 | 87.27 | 87.287 | 87.336 | 87.364 | 87.172 | 87.8364 | 0.1190504 | 87.013 | 87.364
850 | 93.492 | 87.106 | 87.151 | 86.969 | 87.007 | 87.191 | 87.219 | 87.269 | 87.297 | 87.096 | 87.7797 | 0.1118313 | 86.969 | 87.297
849 | 93.508 | 87.054 | 87.101 | 86.906 | 86.959 | 87.152 | 87.176 | 87.23 | 87.244 | 87.046 | 87.7376 | 0.1164862 | 86.906 | 87.244
848 | 117.19 | 87.234 | 87.3 | 87.071 | 87.194 | 87.398 | 87.367 | 87.247 | 87.322 | 87.194 | 90.2517 | 0.1007449 | 87.071 | 87.398
847 | 116.87 | 87.148 | 87.275 | 87.066 | 87.138 | 87.344 | 87.359 | 87.175 | 87.318 | 87.127 | 90.182 | 0.1081226 | 87.066 | 87.359
846 | 116.66 | 87.117 | 87.206 | 86.987 | 87.017 | 87.233 | 87.263 | 87.083 | 87.209 | 87.023 | 90.0798 | 0.1044307 | 86.987 | 87.263
845 | 116.36 | 87.065 | 87.142 | 86.981 | 86.991 | 87.231 | 87.211 | 87.087 | 87.17 | 86.967 | 90.0205 | 0.1005826 | 86.967 | 87.231
844 | 115.92 | 87.048 | 87.154 | 86.938 | 86.959 | 87.19 | 87.218 | 87.077 | 87.179 | 86.992 | 89.9675 | 0.1059876 | 86.938 | 87.218
843 | 115.69 | 86.955 | 87.1 | 86.871 | 86.954 | 87.134 | 87.152 | 87.005 | 87.107 | 86.906 | 89.8874 | 0.1051132 | 86.871 | 87.152
842 | 115.37 | 86.933 | 87.047 | 86.826 | 86.863 | 87.139 | 87.13 | 86.967 | 87.045 | 86.884 | 89.8204 | 0.1148217 | 86.826 | 87.139
841 | 115.03 | 86.907 | 87.051 | 86.81 | 86.889 | 87.13 | 87.129 | 86.983 | 87.092 | 86.849 | 89.787 | 0.1234512 | 86.81 | 87.13
840 | 114.8 | 86.905 | 86.988 | 86.842 | 86.862 | 87.069 | 87.099 | 86.968 | 87.02 | 86.88 | 89.7433 | 0.09259965 | 86.842 | 87.099
839 | 114.5 | 86.875 | 86.99 | 86.787 | 86.891 | 87.114 | 87.108 | 86.928 | 87.041 | 86.892 | 89.7126 | 0.1121507 | 86.787 | 87.114
838 | 114.39 | 86.822 | 86.955 | 86.749 | 86.818 | 87.001 | 87.044 | 86.879 | 87.009 | 86.812 | 89.6479 | 0.105844 | 86.749 | 87.044
837 | 114.16 | 86.819 | 86.965 | 86.735 | 86.827 | 87.002 | 87.035 | 86.877 | 87.002 | 86.813 | 89.6235 | 0.1063024 | 86.735 | 87.035
836 | 114.1 | 86.771 | 86.902 | 86.62 | 86.726 | 86.972 | 86.933 | 86.83 | 86.936 | 86.792 | 89.5582 | 0.1156601 | 86.62 | 86.972
835 | 113.89 | 86.781 | 86.907 | 86.671 | 86.737 | 86.954 | 86.978 | 86.815 | 86.935 | 86.738 | 89.5406 | 0.1112536 | 86.671 | 86.978
834 | 113.79 | 86.733 | 86.846 | 86.613 | 86.718 | 86.912 | 86.943 | 86.768 | 86.875 | 86.721 | 89.4919 | 0.1081786 | 86.613 | 86.943
833 | 113.59 | 86.742 | 86.878 | 86.653 | 86.731 | 86.932 | 86.849 | 86.806 | 86.894 | 86.732 | 89.4807 | 0.09294278 | 86.653 | 86.932
832 | 113.48 | 86.727 | 86.827 | 86.631 | 86.691 | 86.916 | 86.903 | 86.756 | 86.858 | 86.71 | 89.4499 | 0.1002028 | 86.631 | 86.916
831 | 113.42 | 86.689 | 86.766 | 86.582 | 86.664 | 86.889 | 86.919 | 86.743 | 86.852 | 86.672 | 89.4196 | 0.1139851 | 86.582 | 86.919
830 | 113.33 | 86.648 | 86.808 | 86.546 | 86.675 | 86.854 | 86.879 | 86.721 | 86.809 | 86.657 | 89.3927 | 0.1111508 | 86.546 | 86.879
829 | 113.25 | 86.645 | 86.745 | 86.559 | 86.61 | 86.848 | 86.841 | 86.701 | 86.772 | 86.619 | 89.359 | 0.1039136 | 86.559 | 86.848
828 | 113.16 | 86.638 | 86.752 | 86.524 | 86.613 | 86.822 | 86.805 | 86.661 | 86.799 | 86.621 | 89.3395 | 0.1049378 | 86.524 | 86.822
827 | 113.18 | 86.578 | 86.718 | 86.48 | 86.594 | 86.756 | 86.769 | 86.664 | 86.726 | 86.527 | 89.2992 | 0.104989 | 86.48 | 86.769
826 | 113.08 | 86.572 | 86.746 | 86.5 | 86.579 | 86.807 | 86.811 | 86.639 | 86.753 | 86.529 | 89.3016 | 0.1214291 | 86.5 | 86.811
825 | 113.1 | 86.571 | 86.68 | 86.407 | 86.541 | 86.756 | 86.752 | 86.591 | 86.713 | 86.538 | 89.2649 | 0.1170674 | 86.407 | 86.756
824 | 112.96 | 86.592 | 86.72 | 86.451 | 86.568 | 86.798 | 86.752 | 86.654 | 86.702 | 86.554 | 89.2751 | 0.1109314 | 86.451 | 86.798
823 | 112.93 | 86.578 | 86.704 | 86.449 | 86.572 | 86.773 | 86.778 | 86.616 | 86.721 | 86.583 | 89.2704 | 0.1096256 | 86.449 | 86.778
822 | 112.96 | 86.585 | 86.675 | 86.436 | 86.535 | 86.732 | 86.73 | 86.572 | 86.726 | 86.564 | 89.2515 | 0.1040322 | 86.436 | 86.732
821 | 112.9 | 86.587 | 86.659 | 86.453 | 86.534 | 86.78 | 86.743 | 86.563 | 86.696 | 86.54 | 89.2455 | 0.1083856 | 86.453 | 86.78
820 | 112.9 | 86.518 | 86.704 | 86.431 | 86.511 | 86.742 | 86.745 | 86.607 | 86.685 | 86.48 | 89.2323 | 0.120844 | 86.431 | 86.745
819 | 112.89 | 86.534 | 86.65 | 86.42 | 86.509 | 86.733 | 86.746 | 86.589 | 86.69 | 86.473 | 89.2234 | 0.1175498 | 86.42 | 86.746
818 | 112.96 | 86.498 | 86.606 | 86.419 | 86.451 | 86.712 | 86.687 | 86.522 | 86.663 | 86.466 | 89.1984 | 0.1105755 | 86.419 | 86.712
817 | 112.89 | 86.528 | 86.648 | 86.427 | 86.509 | 86.71 | 86.718 | 86.537 | 86.687 | 86.484 | 89.2138 | 0.1084832 | 86.427 | 86.718
816 | 112.94 | 86.497 | 86.659 | 86.419 | 86.481 | 86.723 | 86.703 | 86.601 | 86.647 | 86.491 | 89.2161 | 0.1102729 | 86.419 | 86.723
815 | 112.89 | 86.538 | 86.669 | 86.401 | 86.522 | 86.724 | 86.71 | 86.568 | 86.655 | 86.481 | 89.2158 | 0.1107023 | 86.401 | 86.724
814 | 112.98 | 86.525 | 86.612 | 86.384 | 86.474 | 86.701 | 86.657 | 86.515 | 86.63 | 86.408 | 89.1886 | 0.1115935 | 86.384 | 86.701
813 | 113.01 | 86.49 | 86.616 | 86.358 | 86.435 | 86.672 | 86.65 | 86.492 | 86.629 | 86.444 | 89.1796 | 0.1122395 | 86.358 | 86.672
812 | 112.96 | 86.496 | 86.651 | 86.401 | 86.451 | 86.703 | 86.675 | 86.516 | 86.645 | 86.458 | 89.1956 | 0.113227 | 86.401 | 86.703
811 | 113 | 86.497 | 86.63 | 86.402 | 86.417 | 86.689 | 86.699 | 86.521 | 86.633 | 86.488 | 89.1976 | 0.1128178 | 86.402 | 86.699
810 | 113.05 | 86.514 | 86.628 | 86.41 | 86.435 | 86.7 | 86.687 | 86.506 | 86.622 | 86.445 | 89.1997 | 0.1115897 | 86.41 | 86.7
809 | 113.03 | 86.494 | 86.629 | 86.396 | 86.492 | 86.734 | 86.683 | 86.542 | 86.621 | 86.461 | 89.2082 | 0.1117318 | 86.396 | 86.734
808 | 113.17 | 86.474 | 86.589 | 86.348 | 86.443 | 86.691 | 86.67 | 86.518 | 86.59 | 86.434 | 89.1927 | 0.1149849 | 86.348 | 86.691
807 | 113.08 | 86.535 | 86.651 | 86.386 | 86.47 | 86.722 | 86.744 | 86.527 | 86.649 | 86.486 | 89.225 | 0.1224695 | 86.386 | 86.744
806 | 113.13 | 86.538 | 86.636 | 86.411 | 86.464 | 86.704 | 86.681 | 86.526 | 86.667 | 86.465 | 89.2222 | 0.1086183 | 86.411 | 86.704
805 | 113.26 | 86.503 | 86.601 | 86.362 | 86.455 | 86.696 | 86.661 | 86.488 | 86.609 | 86.436 | 89.2071 | 0.1123556 | 86.362 | 86.696
804 | 113.3 | 86.526 | 86.604 | 86.39 | 86.448 | 86.685 | 86.67 | 86.537 | 86.64 | 86.441 | 89.2241 | 0.1073906 | 86.39 | 86.685
803 | 113.33 | 86.512 | 86.66 | 86.411 | 86.461 | 86.744 | 86.691 | 86.55 | 86.648 | 86.455 | 89.2462 | 0.1189809 | 86.411 | 86.744
802 | 113.39 | 86.504 | 86.644 | 86.392 | 86.503 | 86.716 | 86.69 | 86.528 | 86.64 | 86.464 | 89.2471 | 0.1114418 | 86.392 | 86.716
801 | 113.34 | 86.546 | 86.692 | 86.439 | 86.515 | 86.768 | 86.708 | 86.565 | 86.67 | 86.483 | 89.2726 | 0.1141305 | 86.439 | 86.768
800 | 113.44 | 86.578 | 86.667 | 86.433 | 86.494 | 86.785 | 86.731 | 86.602 | 86.676 | 86.478 | 89.2884 | 0.1203811 | 86.433 | 86.785
799 | 113.52 | 86.56 | 86.665 | 86.429 | 86.503 | 86.736 | 86.716 | 86.569 | 86.684 | 86.495 | 89.2877 | 0.1091235 | 86.429 | 86.736
798 | 112.14 | 86.556 | 86.666 | 86.452 | 86.501 | 86.715 | 86.705 | 86.506 | 86.622 | 86.483 | 89.1346 | 0.1006692 | 86.452 | 86.715
797 | 112.26 | 86.553 | 86.69 | 86.446 | 86.531 | 86.751 | 86.732 | 86.509 | 86.632 | 86.476 | 89.158 | 0.1134575 | 86.446 | 86.751
796 | 112.45 | 86.533 | 86.668 | 86.416 | 86.484 | 86.726 | 86.703 | 86.464 | 86.6 | 86.447 | 89.1491 | 0.1175239 | 86.416 | 86.726
795 | 112.49 | 86.557 | 86.679 | 86.446 | 86.529 | 86.76 | 86.714 | 86.461 | 86.637 | 86.463 | 89.1736 | 0.1184625 | 86.446 | 86.76
794 | 112.61 | 86.492 | 86.681 | 86.423 | 86.498 | 86.721 | 86.733 | 86.443 | 86.616 | 86.439 | 89.1656 | 0.1270777 | 86.423 | 86.733
793 | 112.61 | 86.567 | 86.701 | 86.424 | 86.508 | 86.769 | 86.762 | 86.509 | 86.656 | 86.47 | 89.1976 | 0.1292882 | 86.424 | 86.769
792 | 112.68 | 86.559 | 86.682 | 86.432 | 86.519 | 86.739 | 86.698 | 86.495 | 86.65 | 86.441 | 89.1895 | 0.1157142 | 86.432 | 86.739
791 | 112.69 | 86.577 | 86.701 | 86.452 | 86.512 | 86.771 | 86.763 | 86.512 | 86.684 | 86.498 | 89.216 | 0.1229062 | 86.452 | 86.771
790 | 112.76 | 86.61 | 86.756 | 86.461 | 86.553 | 86.796 | 86.782 | 86.554 | 86.67 | 86.497 | 89.2439 | 0.1257388 | 86.461 | 86.796
789 | 112.75 | 86.651 | 86.778 | 86.533 | 86.612 | 86.863 | 86.809 | 86.597 | 86.736 | 86.563 | 89.2892 | 0.1175097 | 86.533 | 86.863
788 | 112.93 | 86.614 | 86.767 | 86.498 | 86.608 | 86.791 | 86.828 | 86.577 | 86.725 | 86.539 | 89.2877 | 0.1191887 | 86.498 | 86.828
787 | 112.96 | 86.71 | 86.804 | 86.554 | 86.626 | 86.876 | 86.836 | 86.588 | 86.743 | 86.581 | 89.3278 | 0.1202591 | 86.554 | 86.876
786 | 113.06 | 86.679 | 86.764 | 86.532 | 86.644 | 86.885 | 86.831 | 86.613 | 86.742 | 86.564 | 89.3314 | 0.1198316 | 86.532 | 86.885
785 | 113.09 | 86.692 | 86.847 | 86.576 | 86.66 | 86.91 | 86.879 | 86.625 | 86.791 | 86.619 | 89.3689 | 0.1251617 | 86.576 | 86.91
784 | 113.15 | 86.729 | 86.849 | 86.596 | 86.678 | 86.926 | 86.891 | 86.636 | 86.824 | 86.624 | 89.3903 | 0.1246726 | 86.596 | 86.926
783 | 113.23 | 86.758 | 86.879 | 86.617 | 86.677 | 86.937 | 86.92 | 86.668 | 86.802 | 86.625 | 89.4113 | 0.125837 | 86.617 | 86.937
782 | 113.31 | 86.784 | 86.859 | 86.6 | 86.709 | 86.947 | 86.918 | 86.674 | 86.822 | 86.646 | 89.4269 | 0.1230719 | 86.6 | 86.947
781 | 113.36 | 86.804 | 86.896 | 86.644 | 86.705 | 86.99 | 86.938 | 86.69 | 86.819 | 86.66 | 89.4506 | 0.1272173 | 86.644 | 86.99
780 | 113.46 | 86.837 | 86.929 | 86.686 | 86.73 | 87 | 86.949 | 86.734 | 86.855 | 86.679 | 89.4859 | 0.1202751 | 86.679 | 87
779 | 113.59 | 86.819 | 86.936 | 86.684 | 86.732 | 86.992 | 86.968 | 86.737 | 86.877 | 86.688 | 89.5023 | 0.1216732 | 86.684 | 86.992
778 | 113.61 | 86.834 | 86.961 | 86.721 | 86.783 | 87.037 | 87.004 | 86.766 | 86.899 | 86.723 | 89.5338 | 0.1210898 | 86.721 | 87.037
777 | 113.71 | 86.878 | 86.992 | 86.745 | 86.806 | 87.06 | 87.019 | 86.778 | 86.897 | 86.723 | 89.5608 | 0.1241261 | 86.723 | 87.06
776 | 113.79 | 86.901 | 87.012 | 86.748 | 86.844 | 87.087 | 87.032 | 86.798 | 86.924 | 86.752 | 89.5888 | 0.1245299 | 86.748 | 87.087
775 | 113.91 | 86.871 | 87.019 | 86.746 | 86.826 | 87.071 | 87.027 | 86.798 | 86.957 | 86.747 | 89.5972 | 0.1257306 | 86.746 | 87.071
774 | 113.91 | 86.928 | 87.072 | 86.806 | 86.887 | 87.145 | 87.092 | 86.837 | 87.005 | 86.816 | 89.6498 | 0.1283801 | 86.806 | 87.145
773 | 114.1 | 86.91 | 87.06 | 86.796 | 86.876 | 87.109 | 87.073 | 86.839 | 86.969 | 86.796 | 89.6528 | 0.1214734 | 86.796 | 87.109
772 | 114.11 | 86.98 | 87.106 | 86.829 | 86.906 | 87.147 | 87.101 | 86.897 | 87.011 | 86.833 | 89.692 | 0.1204839 | 86.829 | 87.147
771 | 114.23 | 86.977 | 87.108 | 86.837 | 86.926 | 87.163 | 87.131 | 86.883 | 87.029 | 86.838 | 89.7122 | 0.1262171 | 86.837 | 87.163
770 | 114.32 | 86.976 | 87.124 | 86.857 | 86.933 | 87.174 | 87.16 | 86.877 | 87.039 | 86.877 | 89.7337 | 0.1267443 | 86.857 | 87.174
769 | 114.35 | 87.023 | 87.184 | 86.898 | 86.992 | 87.213 | 87.186 | 86.921 | 87.105 | 86.907 | 89.7779 | 0.1276147 | 86.898 | 87.213
768 | 114.46 | 87.046 | 87.168 | 86.902 | 86.984 | 87.228 | 87.2 | 86.927 | 87.083 | 86.919 | 89.7917 | 0.1263713 | 86.902 | 87.228
767 | 114.51 | 87.079 | 87.21 | 86.942 | 87.023 | 87.301 | 87.243 | 86.987 | 87.121 | 86.945 | 89.8361 | 0.1328779 | 86.942 | 87.301
766 | 114.62 | 87.079 | 87.236 | 86.938 | 87.044 | 87.303 | 87.257 | 87.019 | 87.143 | 86.965 | 89.8604 | 0.1322998 | 86.938 | 87.303
765 | 114.64 | 87.145 | 87.265 | 87.018 | 87.093 | 87.334 | 87.282 | 87.039 | 87.165 | 87 | 89.8981 | 0.1225969 | 87 | 87.334
764 | 114.79 | 87.153 | 87.284 | 87.006 | 87.069 | 87.336 | 87.291 | 87.045 | 87.186 | 87.002 | 89.9162 | 0.1293784 | 87.002 | 87.336
763 | 114.84 | 87.18 | 87.293 | 87.037 | 87.123 | 87.353 | 87.341 | 87.074 | 87.208 | 87.039 | 89.9488 | 0.1245647 | 87.037 | 87.353
762 | 114.95 | 87.198 | 87.31 | 87.052 | 87.115 | 87.361 | 87.334 | 87.06 | 87.2 | 87.047 | 89.9627 | 0.1257169 | 87.047 | 87.361
761 | 114.97 | 87.241 | 87.348 | 87.105 | 87.187 | 87.416 | 87.368 | 87.171 | 87.264 | 87.1 | 90.017 | 0.1144652 | 87.1 | 87.416
760 | 115.08 | 87.256 | 87.36 | 87.134 | 87.17 | 87.435 | 87.405 | 87.133 | 87.268 | 87.105 | 90.0346 | 0.1251257 | 87.105 | 87.435
759 | 115.16 | 87.298 | 87.402 | 87.132 | 87.207 | 87.469 | 87.424 | 87.169 | 87.302 | 87.115 | 90.0678 | 0.1317799 | 87.115 | 87.469
758 | 115.25 | 87.28 | 87.424 | 87.154 | 87.257 | 87.469 | 87.453 | 87.185 | 87.342 | 87.139 | 90.0953 | 0.1283647 | 87.139 | 87.469
757 | 115.36 | 87.318 | 87.434 | 87.18 | 87.23 | 87.471 | 87.462 | 87.205 | 87.322 | 87.14 | 90.1122 | 0.126366 | 87.14 | 87.471
756 | 115.44 | 87.327 | 87.455 | 87.193 | 87.261 | 87.538 | 87.477 | 87.243 | 87.383 | 87.208 | 90.1525 | 0.1264069 | 87.193 | 87.538
755 | 115.52 | 87.35 | 87.504 | 87.248 | 87.302 | 87.55 | 87.522 | 87.25 | 87.416 | 87.229 | 90.1891 | 0.1272685 | 87.229 | 87.55
754 | 115.64 | 87.376 | 87.517 | 87.238 | 87.303 | 87.543 | 87.545 | 87.236 | 87.39 | 87.2 | 90.1988 | 0.1375373 | 87.2 | 87.545
753 | 115.65 | 87.422 | 87.561 | 87.288 | 87.341 | 87.613 | 87.6 | 87.323 | 87.433 | 87.309 | 90.254 | 0.1293027 | 87.288 | 87.613
752 | 115.8 | 87.42 | 87.549 | 87.294 | 87.355 | 87.593 | 87.562 | 87.306 | 87.451 | 87.286 | 90.2616 | 0.12176 | 87.286 | 87.593
751 | 115.82 | 87.469 | 87.607 | 87.329 | 87.4 | 87.658 | 87.614 | 87.373 | 87.501 | 87.32 | 90.3091 | 0.1286051 | 87.32 | 87.658
750 | 115.94 | 87.479 | 87.611 | 87.35 | 87.413 | 87.645 | 87.629 | 87.346 | 87.527 | 87.333 | 90.3273 | 0.1273441 | 87.333 | 87.645
749 | 116.04 | 87.488 | 87.638 | 87.338 | 87.418 | 87.669 | 87.641 | 87.379 | 87.515 | 87.354 | 90.348 | 0.1305661 | 87.338 | 87.669
748 | 116.06 | 87.547 | 87.667 | 87.415 | 87.462 | 87.729 | 87.675 | 87.415 | 87.56 | 87.385 | 90.3915 | 0.128394 | 87.385 | 87.729
747 | 116.13 | 87.588 | 87.698 | 87.439 | 87.5 | 87.747 | 87.711 | 87.455 | 87.588 | 87.415 | 90.4271 | 0.1262634 | 87.415 | 87.747
746 | 116.27 | 87.581 | 87.713 | 87.459 | 87.502 | 87.759 | 87.717 | 87.451 | 87.585 | 87.409 | 90.4446 | 0.1298638 | 87.409 | 87.759
745 | 116.3 | 87.619 | 87.752 | 87.475 | 87.536 | 87.781 | 87.76 | 87.501 | 87.628 | 87.461 | 90.4813 | 0.1274923 | 87.461 | 87.781
744 | 116.43 | 87.62 | 87.752 | 87.466 | 87.545 | 87.799 | 87.781 | 87.518 | 87.633 | 87.472 | 90.5016 | 0.130958 | 87.466 | 87.799
743 | 116.48 | 87.657 | 87.793 | 87.517 | 87.58 | 87.832 | 87.818 | 87.521 | 87.669 | 87.501 | 90.5368 | 0.1339205 | 87.501 | 87.832
742 | 116.53 | 87.693 | 87.829 | 87.554 | 87.615 | 87.857 | 87.843 | 87.573 | 87.704 | 87.539 | 90.5737 | 0.1281766 | 87.539 | 87.857
741 | 116.66 | 87.702 | 87.825 | 87.541 | 87.61 | 87.869 | 87.834 | 87.568 | 87.72 | 87.531 | 90.586 | 0.1326654 | 87.531 | 87.869
740 | 116.73 | 87.726 | 87.847 | 87.593 | 87.638 | 87.893 | 87.852 | 87.609 | 87.727 | 87.564 | 90.6179 | 0.123981 | 87.564 | 87.893
739 | 116.81 | 87.74 | 87.89 | 87.609 | 87.673 | 87.926 | 87.883 | 87.608 | 87.76 | 87.582 | 90.6481 | 0.1332148 | 87.582 | 87.926
738 | 116.85 | 87.786 | 87.902 | 87.636 | 87.695 | 87.963 | 87.917 | 87.66 | 87.791 | 87.621 | 90.6821 | 0.129747 | 87.621 | 87.963
737 | 116.96 | 87.772 | 87.919 | 87.629 | 87.709 | 87.976 | 87.954 | 87.666 | 87.808 | 87.63 | 90.7023 | 0.1378376 | 87.629 | 87.976
736 | 116.97 | 87.834 | 87.939 | 87.695 | 87.736 | 88.009 | 87.975 | 87.705 | 87.844 | 87.68 | 90.7387 | 0.1274916 | 87.68 | 88.009
735 | 117.1 | 87.841 | 87.955 | 87.704 | 87.735 | 88.022 | 87.988 | 87.721 | 87.848 | 87.696 | 90.761 | 0.1286751 | 87.696 | 88.022
734 | 117.16 | 87.853 | 88.002 | 87.731 | 87.785 | 88.064 | 88.031 | 87.739 | 87.889 | 87.715 | 90.7969 | 0.1366172 | 87.715 | 88.064
733 | 117.28 | 87.869 | 88.001 | 87.736 | 87.795 | 88.057 | 88.026 | 87.74 | 87.88 | 87.714 | 90.8098 | 0.1329323 | 87.714 | 88.057
732 | 117.34 | 87.917 | 88.036 | 87.776 | 87.823 | 88.092 | 88.047 | 87.787 | 87.932 | 87.763 | 90.8513 | 0.1277365 | 87.763 | 88.092
731 | 117.43 | 87.911 | 88.046 | 87.779 | 87.865 | 88.089 | 88.069 | 87.776 | 87.939 | 87.75 | 90.8654 | 0.1319439 | 87.75 | 88.089
730 | 117.46 | 87.952 | 88.094 | 87.828 | 87.885 | 88.132 | 88.092 | 87.818 | 87.952 | 87.809 | 90.9022 | 0.1276861 | 87.809 | 88.132
729 | 117.53 | 87.982 | 88.092 | 87.854 | 87.89 | 88.171 | 88.127 | 87.857 | 88.002 | 87.822 | 90.9327 | 0.1299674 | 87.822 | 88.171
728 | 117.56 | 88 | 88.143 | 87.871 | 87.912 | 88.192 | 88.147 | 87.863 | 88.015 | 87.849 | 90.9552 | 0.1346732 | 87.849 | 88.192
727 | 117.62 | 88.035 | 88.156 | 87.908 | 87.956 | 88.216 | 88.19 | 87.903 | 88.043 | 87.887 | 90.9914 | 0.1290058 | 87.887 | 88.216
726 | 117.69 | 88.062 | 88.17 | 87.916 | 87.975 | 88.227 | 88.207 | 87.938 | 88.04 | 87.896 | 91.0121 | 0.1276827 | 87.896 | 88.227
725 | 117.76 | 88.094 | 88.204 | 87.936 | 87.993 | 88.265 | 88.225 | 87.952 | 88.076 | 87.922 | 91.0427 | 0.1323721 | 87.922 | 88.265
724 | 117.86 | 88.1 | 88.21 | 87.942 | 88.028 | 88.273 | 88.247 | 87.96 | 88.101 | 87.936 | 91.0657 | 0.1318637 | 87.936 | 88.273
723 | 117.95 | 88.104 | 88.232 | 87.934 | 88.018 | 88.278 | 88.248 | 87.975 | 88.105 | 87.928 | 91.0772 | 0.1368695 | 87.928 | 88.278
722 | 118.01 | 88.126 | 88.265 | 87.985 | 88.024 | 88.297 | 88.256 | 87.994 | 88.124 | 87.947 | 91.1028 | 0.134034 | 87.947 | 88.297
721 | 118.06 | 88.155 | 88.297 | 88.017 | 88.089 | 88.346 | 88.296 | 88.032 | 88.167 | 87.983 | 91.1442 | 0.1345196 | 87.983 | 88.346
720 | 118.07 | 88.193 | 88.316 | 88.032 | 88.106 | 88.367 | 88.328 | 88.074 | 88.199 | 88.027 | 91.1712 | 0.1312775 | 88.027 | 88.367
719 | 118.16 | 88.205 | 88.329 | 88.061 | 88.122 | 88.374 | 88.331 | 88.074 | 88.197 | 88.036 | 91.1889 | 0.1283203 | 88.036 | 88.374
718 | 118.27 | 88.197 | 88.354 | 88.054 | 88.123 | 88.361 | 88.339 | 88.067 | 88.201 | 88.03 | 91.1996 | 0.1333199 | 88.03 | 88.361
717 | 118.29 | 88.233 | 88.368 | 88.1 | 88.174 | 88.419 | 88.386 | 88.102 | 88.239 | 88.059 | 91.237 | 0.1345552 | 88.059 | 88.419
716 | 118.36 | 88.253 | 88.373 | 88.097 | 88.177 | 88.423 | 88.388 | 88.13 | 88.252 | 88.085 | 91.2538 | 0.1293745 | 88.085 | 88.423
715 | 118.46 | 88.264 | 88.372 | 88.116 | 88.177 | 88.429 | 88.389 | 88.118 | 88.266 | 88.105 | 91.2696 | 0.1266936 | 88.105 | 88.429
714 | 118.47 | 88.289 | 88.438 | 88.15 | 88.203 | 88.47 | 88.436 | 88.164 | 88.307 | 88.133 | 91.306 | 0.1339587 | 88.133 | 88.47
713 | 118.54 | 88.325 | 88.441 | 88.194 | 88.242 | 88.498 | 88.482 | 88.171 | 88.349 | 88.154 | 91.3396 | 0.13467 | 88.154 | 88.498
712 | 118.59 | 88.339 | 88.47 | 88.223 | 88.257 | 88.535 | 88.473 | 88.192 | 88.337 | 88.197 | 91.3613 | 0.1300975 | 88.192 | 88.535
711 | 118.66 | 88.358 | 88.488 | 88.218 | 88.291 | 88.539 | 88.493 | 88.228 | 88.346 | 88.193 | 91.3814 | 0.1302547 | 88.193 | 88.539
710 | 118.64 | 88.401 | 88.512 | 88.259 | 88.311 | 88.578 | 88.541 | 88.259 | 88.384 | 88.213 | 91.4098 | 0.1345258 | 88.213 | 88.578
709 | 118.74 | 88.429 | 88.56 | 88.284 | 88.336 | 88.586 | 88.569 | 88.294 | 88.422 | 88.26 | 91.448 | 0.1305241 | 88.26 | 88.586
708 | 118.75 | 88.447 | 88.579 | 88.293 | 88.365 | 88.618 | 88.581 | 88.289 | 88.44 | 88.265 | 91.4627 | 0.1373088 | 88.265 | 88.618
707 | 118.84 | 88.449 | 88.566 | 88.31 | 88.356 | 88.628 | 88.592 | 88.308 | 88.437 | 88.289 | 91.4775 | 0.1315891 | 88.289 | 88.628
706 | 118.9 | 88.458 | 88.596 | 88.326 | 88.38 | 88.626 | 88.593 | 88.321 | 88.461 | 88.291 | 91.4952 | 0.1299632 | 88.291 | 88.626
705 | 118.93 | 88.502 | 88.618 | 88.351 | 88.403 | 88.671 | 88.649 | 88.355 | 88.511 | 88.33 | 91.532 | 0.1349452 | 88.33 | 88.671
704 | 118.98 | 88.511 | 88.632 | 88.366 | 88.421 | 88.676 | 88.628 | 88.373 | 88.51 | 88.328 | 91.5425 | 0.129701 | 88.328 | 88.676
703 | 119.06 | 88.522 | 88.655 | 88.361 | 88.426 | 88.687 | 88.666 | 88.366 | 88.525 | 88.346 | 91.5614 | 0.138656 | 88.346 | 88.687
702 | 119.07 | 88.539 | 88.668 | 88.416 | 88.45 | 88.725 | 88.677 | 88.41 | 88.542 | 88.373 | 91.587 | 0.1309809 | 88.373 | 88.725
701 | 119.12 | 88.567 | 88.719 | 88.44 | 88.501 | 88.756 | 88.708 | 88.43 | 88.562 | 88.41 | 91.6213 | 0.133521 | 88.41 | 88.756
700 | 119.17 | 88.588 | 88.725 | 88.446 | 88.492 | 88.76 | 88.736 | 88.45 | 88.587 | 88.423 | 91.6377 | 0.1346775 | 88.423 | 88.76
699 | 119.28 | 88.572 | 88.675 | 88.45 | 88.499 | 88.763 | 88.729 | 88.433 | 88.571 | 88.425 | 91.6397 | 0.1288295 | 88.425 | 88.763
698 | 119.28 | 88.623 | 88.744 | 88.453 | 88.523 | 88.783 | 88.752 | 88.458 | 88.598 | 88.445 | 91.6659 | 0.1367205 | 88.445 | 88.783
697 | 119.35 | 88.639 | 88.778 | 88.488 | 88.545 | 88.814 | 88.77 | 88.495 | 88.634 | 88.469 | 91.6982 | 0.1354767 | 88.469 | 88.814
696 | 119.41 | 88.644 | 88.75 | 88.505 | 88.54 | 88.799 | 88.785 | 88.498 | 88.634 | 88.466 | 91.7031 | 0.1298924 | 88.466 | 88.799
695 | 119.4 | 88.687 | 88.803 | 88.527 | 88.582 | 88.868 | 88.821 | 88.53 | 88.675 | 88.502 | 91.7395 | 0.1395927 | 88.502 | 88.868
694 | 119.51 | 88.675 | 88.775 | 88.531 | 88.584 | 88.848 | 88.81 | 88.538 | 88.657 | 88.505 | 91.7433 | 0.1287424 | 88.505 | 88.848
693 | 119.48 | 88.724 | 88.844 | 88.572 | 88.635 | 88.905 | 88.862 | 88.586 | 88.707 | 88.548 | 91.7863 | 0.1348951 | 88.548 | 88.905
692 | 119.54 | 88.735 | 88.862 | 88.569 | 88.643 | 88.911 | 88.855 | 88.574 | 88.722 | 88.557 | 91.7968 | 0.1375743 | 88.557 | 88.911
691 | 119.56 | 88.759 | 88.874 | 88.594 | 88.657 | 88.904 | 88.889 | 88.601 | 88.756 | 88.575 | 91.8169 | 0.133291 | 88.575 | 88.904
690 | 119.62 | 88.765 | 88.868 | 88.608 | 88.689 | 88.947 | 88.904 | 88.625 | 88.766 | 88.595 | 91.8387 | 0.1324919 | 88.595 | 88.947
689 | 119.69 | 88.778 | 88.903 | 88.625 | 88.695 | 88.946 | 88.909 | 88.611 | 88.774 | 88.615 | 91.8546 | 0.1338906 | 88.611 | 88.946
688 | 119.77 | 88.744 | 88.904 | 88.624 | 88.69 | 88.948 | 88.92 | 88.627 | 88.762 | 88.595 | 91.8584 | 0.1370104 | 88.595 | 88.948
687 | 119.79 | 88.794 | 88.931 | 88.67 | 88.715 | 88.972 | 88.936 | 88.64 | 88.783 | 88.637 | 91.8868 | 0.132385 | 88.637 | 88.972
686 | 119.82 | 88.802 | 88.941 | 88.678 | 88.72 | 88.982 | 88.948 | 88.665 | 88.809 | 88.645 | 91.901 | 0.131585 | 88.645 | 88.982
685 | 119.88 | 88.842 | 88.949 | 88.674 | 88.755 | 89.009 | 88.965 | 88.698 | 88.825 | 88.667 | 91.9264 | 0.1312099 | 88.667 | 89.009
684 | 119.86 | 88.861 | 88.983 | 88.699 | 88.779 | 89.013 | 88.988 | 88.7 | 88.859 | 88.706 | 91.9448 | 0.1294966 | 88.699 | 89.013
683 | 119.87 | 88.877 | 89.008 | 88.734 | 88.793 | 89.045 | 89.021 | 88.747 | 88.883 | 88.719 | 91.9697 | 0.129924 | 88.719 | 89.045
682 | 119.9 | 88.909 | 89.03 | 88.768 | 88.815 | 89.096 | 89.04 | 88.765 | 88.916 | 88.742 | 91.9981 | 0.1337212 | 88.742 | 89.096
681 | 119.97 | 88.921 | 89.039 | 88.777 | 88.82 | 89.098 | 89.052 | 88.761 | 88.918 | 88.764 | 92.012 | 0.1329766 | 88.761 | 89.098
680 | 120 | 88.93 | 89.074 | 88.789 | 88.856 | 89.104 | 89.078 | 88.802 | 88.937 | 88.763 | 92.0333 | 0.1334367 | 88.763 | 89.104
679 | 120.01 | 88.959 | 89.085 | 88.803 | 88.871 | 89.123 | 89.087 | 88.805 | 88.942 | 88.774 | 92.0459 | 0.1349933 | 88.774 | 89.123
678 | 120.1 | 88.946 | 89.061 | 88.806 | 88.855 | 89.114 | 89.083 | 88.795 | 88.944 | 88.773 | 92.0477 | 0.1316945 | 88.773 | 89.114
677 | 120.08 | 88.993 | 89.119 | 88.851 | 88.919 | 89.165 | 89.125 | 88.83 | 88.981 | 88.832 | 92.0895 | 0.1320531 | 88.83 | 89.165
676 | 120.14 | 88.993 | 89.111 | 88.842 | 88.915 | 89.161 | 89.122 | 88.847 | 88.991 | 88.813 | 92.0935 | 0.1318871 | 88.813 | 89.161
675 | 120.21 | 88.994 | 89.103 | 88.821 | 88.91 | 89.172 | 89.127 | 88.845 | 88.981 | 88.82 | 92.0983 | 0.1358122 | 88.82 | 89.172
674 | 120.21 | 89.017 | 89.141 | 88.891 | 88.937 | 89.202 | 89.167 | 88.892 | 89.024 | 88.862 | 92.1343 | 0.129437 | 88.862 | 89.202
673 | 120.26 | 89.012 | 89.147 | 88.886 | 88.944 | 89.195 | 89.175 | 88.879 | 89.026 | 88.854 | 92.1378 | 0.1330512 | 88.854 | 89.195
672 | 120.26 | 89.057 | 89.187 | 88.905 | 88.976 | 89.225 | 89.204 | 88.922 | 89.055 | 88.891 | 92.1682 | 0.1328829 | 88.891 | 89.225
671 | 120.3 | 89.069 | 89.201 | 88.924 | 88.976 | 89.253 | 89.218 | 88.918 | 89.049 | 88.905 | 92.1813 | 0.1378205 | 88.905 | 89.253
670 | 120.39 | 89.068 | 89.193 | 88.922 | 88.982 | 89.241 | 89.207 | 88.905 | 89.074 | 88.885 | 92.1867 | 0.1376844 | 88.885 | 89.241
669 | 120.36 | 89.099 | 89.233 | 88.955 | 89.011 | 89.292 | 89.23 | 88.957 | 89.104 | 88.928 | 92.2169 | 0.1367154 | 88.928 | 89.292
668 | 120.4 | 89.118 | 89.253 | 88.976 | 89.021 | 89.292 | 89.254 | 88.959 | 89.105 | 88.941 | 92.2319 | 0.1374213 | 88.941 | 89.292
667 | 120.42 | 89.132 | 89.261 | 88.999 | 89.043 | 89.304 | 89.282 | 88.998 | 89.14 | 88.973 | 92.2552 | 0.1309998 | 88.973 | 89.304
666 | 120.46 | 89.147 | 89.284 | 89.023 | 89.063 | 89.336 | 89.287 | 88.997 | 89.156 | 88.969 | 92.2722 | 0.137101 | 88.969 | 89.336
665 | 120.52 | 89.15 | 89.267 | 88.999 | 89.056 | 89.335 | 89.277 | 89.012 | 89.154 | 88.975 | 92.2745 | 0.1339911 | 88.975 | 89.335
664 | 120.54 | 89.182 | 89.295 | 89.041 | 89.096 | 89.368 | 89.312 | 89.041 | 89.172 | 88.997 | 92.3044 | 0.1340489 | 88.997 | 89.368
663 | 120.59 | 89.164 | 89.294 | 89.041 | 89.097 | 89.339 | 89.294 | 89.03 | 89.167 | 89.015 | 92.3031 | 0.1245356 | 89.015 | 89.339
662 | 120.64 | 89.171 | 89.314 | 89.04 | 89.097 | 89.352 | 89.308 | 89.039 | 89.184 | 89.027 | 92.3172 | 0.1289087 | 89.027 | 89.352
661 | 120.63 | 89.217 | 89.344 | 89.086 | 89.136 | 89.373 | 89.352 | 89.068 | 89.218 | 89.047 | 92.3471 | 0.1285108 | 89.047 | 89.373
660 | 120.69 | 89.213 | 89.34 | 89.065 | 89.131 | 89.391 | 89.352 | 89.086 | 89.217 | 89.037 | 92.3522 | 0.1332668 | 89.037 | 89.391
659 | 120.68 | 89.228 | 89.374 | 89.097 | 89.172 | 89.42 | 89.396 | 89.088 | 89.252 | 89.08 | 92.3787 | 0.136219 | 89.08 | 89.42
658 | 120.71 | 89.258 | 89.399 | 89.118 | 89.188 | 89.448 | 89.4 | 89.123 | 89.252 | 89.109 | 92.4005 | 0.1327714 | 89.109 | 89.448
657 | 120.77 | 89.26 | 89.416 | 89.118 | 89.184 | 89.446 | 89.406 | 89.114 | 89.245 | 89.092 | 92.4051 | 0.1394481 | 89.092 | 89.446
656 | 120.75 | 89.312 | 89.424 | 89.16 | 89.193 | 89.486 | 89.434 | 89.143 | 89.289 | 89.116 | 92.4307 | 0.1394072 | 89.116 | 89.486
655 | 120.82 | 89.283 | 89.458 | 89.156 | 89.216 | 89.472 | 89.423 | 89.16 | 89.3 | 89.119 | 92.4407 | 0.1363361 | 89.119 | 89.472
654 | 120.87 | 89.292 | 89.418 | 89.152 | 89.222 | 89.479 | 89.448 | 89.137 | 89.285 | 89.13 | 92.4433 | 0.1367157 | 89.13 | 89.479
653 | 120.81 | 89.354 | 89.496 | 89.21 | 89.263 | 89.522 | 89.501 | 89.221 | 89.332 | 89.18 | 92.4889 | 0.1351808 | 89.18 | 89.522
652 | 120.84 | 89.366 | 89.486 | 89.218 | 89.276 | 89.542 | 89.492 | 89.223 | 89.359 | 89.199 | 92.5001 | 0.1311857 | 89.199 | 89.542
651 | 120.89 | 89.381 | 89.495 | 89.222 | 89.286 | 89.536 | 89.515 | 89.227 | 89.373 | 89.212 | 92.5137 | 0.1313124 | 89.212 | 89.536
650 | 120.92 | 89.396 | 89.518 | 89.244 | 89.303 | 89.563 | 89.511 | 89.243 | 89.373 | 89.212 | 92.5283 | 0.1327855 | 89.212 | 89.563
649 | 120.98 | 89.397 | 89.529 | 89.236 | 89.315 | 89.566 | 89.527 | 89.254 | 89.389 | 89.222 | 92.5415 | 0.134421 | 89.222 | 89.566
648 | 120.97 | 89.429 | 89.53 | 89.266 | 89.323 | 89.582 | 89.561 | 89.265 | 89.414 | 89.264 | 92.5604 | 0.1310818 | 89.264 | 89.582
647 | 121.06 | 89.429 | 89.542 | 89.288 | 89.337 | 89.588 | 89.566 | 89.273 | 89.428 | 89.251 | 92.5762 | 0.1315181 | 89.251 | 89.588
646 | 121.09 | 89.428 | 89.553 | 89.284 | 89.337 | 89.612 | 89.585 | 89.298 | 89.423 | 89.265 | 92.5875 | 0.1351583 | 89.265 | 89.612
645 | 121.09 | 89.458 | 89.571 | 89.307 | 89.372 | 89.628 | 89.611 | 89.303 | 89.448 | 89.283 | 92.6071 | 0.1359301 | 89.283 | 89.628
644 | 121.16 | 89.447 | 89.582 | 89.292 | 89.35 | 89.625 | 89.582 | 89.306 | 89.434 | 89.274 | 92.6052 | 0.1367663 | 89.274 | 89.625
643 | 121.17 | 89.474 | 89.592 | 89.326 | 89.388 | 89.657 | 89.609 | 89.333 | 89.489 | 89.303 | 92.6341 | 0.1338293 | 89.303 | 89.657
642 | 121.16 | 89.501 | 89.628 | 89.371 | 89.422 | 89.663 | 89.632 | 89.351 | 89.505 | 89.326 | 92.6559 | 0.1296493 | 89.326 | 89.663
641 | 121.22 | 89.496 | 89.622 | 89.354 | 89.425 | 89.678 | 89.641 | 89.37 | 89.49 | 89.338 | 92.6634 | 0.1303017 | 89.338 | 89.678
640 | 121.22 | 89.523 | 89.641 | 89.384 | 89.446 | 89.684 | 89.658 | 89.39 | 89.525 | 89.35 | 92.6821 | 0.1273252 | 89.35 | 89.684
639 | 121.26 | 89.509 | 89.66 | 89.383 | 89.452 | 89.708 | 89.668 | 89.378 | 89.52 | 89.377 | 92.6915 | 0.1327147 | 89.377 | 89.708
638 | 121.3 | 89.539 | 89.658 | 89.397 | 89.454 | 89.711 | 89.674 | 89.396 | 89.528 | 89.361 | 92.7018 | 0.1321209 | 89.361 | 89.711
637 | 121.31 | 89.557 | 89.683 | 89.42 | 89.46 | 89.722 | 89.68 | 89.417 | 89.547 | 89.365 | 92.7161 | 0.132314 | 89.365 | 89.722
636 | 121.31 | 89.58 | 89.691 | 89.435 | 89.493 | 89.75 | 89.708 | 89.44 | 89.559 | 89.407 | 92.7373 | 0.1291463 | 89.407 | 89.75
635 | 121.38 | 89.576 | 89.695 | 89.418 | 89.472 | 89.732 | 89.707 | 89.425 | 89.569 | 89.404 | 92.7378 | 0.1323008 | 89.404 | 89.732
634 | 121.3 | 89.618 | 89.755 | 89.463 | 89.509 | 89.784 | 89.753 | 89.474 | 89.593 | 89.445 | 92.7694 | 0.1362947 | 89.445 | 89.784
633 | 121.41 | 89.596 | 89.713 | 89.465 | 89.506 | 89.766 | 89.72 | 89.455 | 89.591 | 89.426 | 92.7648 | 0.1276068 | 89.426 | 89.766
632 | 121.4 | 89.608 | 89.734 | 89.451 | 89.509 | 89.781 | 89.74 | 89.468 | 89.602 | 89.431 | 92.7724 | 0.1351898 | 89.431 | 89.781
631 | 121.4 | 89.62 | 89.749 | 89.475 | 89.534 | 89.812 | 89.753 | 89.482 | 89.614 | 89.45 | 92.7889 | 0.1354044 | 89.45 | 89.812
630 | 121.37 | 89.652 | 89.76 | 89.508 | 89.579 | 89.821 | 89.786 | 89.507 | 89.659 | 89.471 | 92.8113 | 0.1305493 | 89.471 | 89.821
629 | 121.35 | 89.678 | 89.806 | 89.524 | 89.575 | 89.851 | 89.811 | 89.535 | 89.653 | 89.514 | 92.8297 | 0.1339905 | 89.514 | 89.851
628 | 121.35 | 89.676 | 89.798 | 89.527 | 89.593 | 89.844 | 89.835 | 89.538 | 89.679 | 89.502 | 92.8342 | 0.1350313 | 89.502 | 89.844
627 | 121.36 | 89.693 | 89.829 | 89.539 | 89.615 | 89.865 | 89.826 | 89.565 | 89.689 | 89.545 | 92.8526 | 0.1290895 | 89.539 | 89.865
626 | 121.39 | 89.714 | 89.825 | 89.548 | 89.607 | 89.862 | 89.852 | 89.562 | 89.684 | 89.529 | 92.8573 | 0.1341371 | 89.529 | 89.862
625 | 121.36 | 89.715 | 89.85 | 89.575 | 89.634 | 89.886 | 89.85 | 89.555 | 89.704 | 89.534 | 92.8663 | 0.1361975 | 89.534 | 89.886
624 | 121.43 | 89.706 | 89.852 | 89.567 | 89.615 | 89.883 | 89.843 | 89.565 | 89.691 | 89.521 | 92.8673 | 0.1378305 | 89.521 | 89.883
623 | 121.39 | 89.71 | 89.861 | 89.593 | 89.631 | 89.91 | 89.855 | 89.578 | 89.733 | 89.568 | 92.8829 | 0.1330443 | 89.568 | 89.91
622 | 121.34 | 89.738 | 89.871 | 89.614 | 89.66 | 89.921 | 89.882 | 89.6 | 89.756 | 89.588 | 92.897 | 0.1300125 | 89.588 | 89.921
621 | 121.39 | 89.744 | 89.871 | 89.592 | 89.65 | 89.904 | 89.877 | 89.59 | 89.73 | 89.575 | 92.8923 | 0.1327022 | 89.575 | 89.904
620 | 121.36 | 89.753 | 89.884 | 89.626 | 89.659 | 89.927 | 89.886 | 89.611 | 89.755 | 89.595 | 92.9056 | 0.1296601 | 89.595 | 89.927
619 | 121.38 | 89.756 | 89.888 | 89.611 | 89.654 | 89.915 | 89.911 | 89.616 | 89.745 | 89.603 | 92.9079 | 0.1323178 | 89.603 | 89.915
618 | 121.32 | 89.784 | 89.897 | 89.653 | 89.687 | 89.938 | 89.92 | 89.622 | 89.778 | 89.621 | 92.922 | 0.1283043 | 89.621 | 89.938
617 | 121.27 | 89.805 | 89.919 | 89.669 | 89.693 | 89.974 | 89.943 | 89.643 | 89.776 | 89.639 | 92.9331 | 0.1334729 | 89.639 | 89.974
616 | 121.33 | 89.782 | 89.924 | 89.64 | 89.698 | 89.965 | 89.911 | 89.634 | 89.761 | 89.622 | 92.9267 | 0.1343157 | 89.622 | 89.965
615 | 121.2 | 89.823 | 89.959 | 89.692 | 89.741 | 89.997 | 89.968 | 89.645 | 89.811 | 89.658 | 92.9494 | 0.1375301 | 89.645 | 89.997
614 | 121.19 | 89.828 | 89.968 | 89.678 | 89.734 | 90.005 | 89.963 | 89.692 | 89.816 | 89.652 | 92.9526 | 0.1362951 | 89.652 | 90.005
613 | 121.15 | 89.844 | 89.955 | 89.698 | 89.733 | 89.99 | 89.974 | 89.683 | 89.839 | 89.666 | 92.9532 | 0.1307266 | 89.666 | 89.99
612 | 121.12 | 89.847 | 89.957 | 89.711 | 89.75 | 90.017 | 89.975 | 89.684 | 89.834 | 89.68 | 92.9575 | 0.1307574 | 89.68 | 90.017
611 | 121.1 | 89.855 | 89.971 | 89.686 | 89.761 | 90.008 | 89.971 | 89.699 | 89.837 | 89.697 | 92.9585 | 0.1286672 | 89.686 | 90.008
610 | 121.04 | 89.856 | 89.973 | 89.71 | 89.77 | 90.033 | 89.989 | 89.702 | 89.844 | 89.695 | 92.9612 | 0.1319394 | 89.695 | 90.033
609 | 120.98 | 89.866 | 89.997 | 89.725 | 89.776 | 90.047 | 90.011 | 89.719 | 89.867 | 89.712 | 92.97 | 0.1339989 | 89.712 | 90.047
608 | 120.94 | 89.896 | 90.007 | 89.727 | 89.781 | 90.044 | 90.009 | 89.722 | 89.878 | 89.708 | 92.9712 | 0.1347452 | 89.708 | 90.044
607 | 120.92 | 89.876 | 89.995 | 89.734 | 89.781 | 90.043 | 90.005 | 89.716 | 89.859 | 89.695 | 92.9624 | 0.1336647 | 89.695 | 90.043
606 | 120.83 | 89.912 | 90.017 | 89.758 | 89.808 | 90.063 | 90.011 | 89.741 | 89.895 | 89.737 | 92.9772 | 0.127697 | 89.737 | 90.063
605 | 120.74 | 89.935 | 90.041 | 89.77 | 89.816 | 90.085 | 90.055 | 89.766 | 89.921 | 89.736 | 92.9865 | 0.1362606 | 89.736 | 90.085
604 | 120.71 | 89.928 | 90.038 | 89.813 | 89.82 | 90.109 | 90.07 | 89.786 | 89.914 | 89.754 | 92.9942 | 0.1317906 | 89.754 | 90.109
603 | 120.67 | 89.959 | 90.074 | 89.805 | 89.846 | 90.094 | 90.071 | 89.799 | 89.954 | 89.758 | 93.003 | 0.1315033 | 89.758 | 90.094
602 | 120.67 | 89.937 | 90.062 | 89.784 | 89.84 | 90.095 | 90.069 | 89.778 | 89.929 | 89.77 | 92.9934 | 0.1327081 | 89.77 | 90.095
601 | 120.68 | 89.94 | 90.065 | 89.796 | 89.823 | 90.096 | 90.068 | 89.774 | 89.923 | 89.765 | 92.993 | 0.1343224 | 89.765 | 90.096
600 | 120.63 | 89.953 | 90.077 | 89.82 | 89.861 | 90.095 | 90.084 | 89.801 | 89.945 | 89.777 | 93.0043 | 0.1274802 | 89.777 | 90.095
599 | 120.56 | 89.975 | 90.093 | 89.833 | 89.871 | 90.131 | 90.099 | 89.811 | 89.962 | 89.818 | 93.0153 | 0.128768 | 89.811 | 90.131
598 | 120.55 | 89.964 | 90.111 | 89.841 | 89.881 | 90.151 | 90.115 | 89.816 | 89.979 | 89.811 | 93.0219 | 0.1355219 | 89.811 | 90.151
597 | 120.57 | 89.969 | 90.103 | 89.837 | 89.879 | 90.151 | 90.101 | 89.817 | 89.972 | 89.809 | 93.0208 | 0.1332177 | 89.809 | 90.151
596 | 120.53 | 89.998 | 90.124 | 89.846 | 89.903 | 90.157 | 90.122 | 89.832 | 89.994 | 89.819 | 93.0325 | 0.1343454 | 89.819 | 90.157
595 | 120.48 | 90.024 | 90.149 | 89.887 | 89.92 | 90.198 | 90.147 | 89.874 | 90.008 | 89.846 | 93.0533 | 0.1332774 | 89.846 | 90.198
594 | 120.47 | 90.032 | 90.162 | 89.892 | 89.943 | 90.211 | 90.156 | 89.894 | 90.018 | 89.861 | 93.0639 | 0.1316936 | 89.861 | 90.211
593 | 120.44 | 90.068 | 90.186 | 89.91 | 89.964 | 90.221 | 90.192 | 89.907 | 90.042 | 89.894 | 93.0824 | 0.1320918 | 89.894 | 90.221
592 | 120.48 | 90.033 | 90.169 | 89.89 | 89.943 | 90.195 | 90.171 | 89.881 | 90.033 | 89.878 | 93.0673 | 0.131463 | 89.878 | 90.195
591 | 120.44 | 90.049 | 90.195 | 89.924 | 89.952 | 90.22 | 90.196 | 89.9 | 90.053 | 89.91 | 93.0839 | 0.1315969 | 89.9 | 90.22
590 | 120.45 | 90.073 | 90.191 | 89.916 | 89.977 | 90.215 | 90.196 | 89.902 | 90.033 | 89.891 | 93.0844 | 0.1319856 | 89.891 | 90.215
589 | 120.4 | 90.069 | 90.187 | 89.956 | 89.984 | 90.255 | 90.228 | 89.914 | 90.063 | 89.9 | 93.0956 | 0.1350683 | 89.9 | 90.255
588 | 120.45 | 90.054 | 90.176 | 89.913 | 89.954 | 90.23 | 90.19 | 89.89 | 90.04 | 89.88 | 93.0777 | 0.13638 | 89.88 | 90.23
587 | 120.35 | 90.085 | 90.221 | 89.944 | 89.995 | 90.26 | 90.235 | 89.932 | 90.083 | 89.906 | 93.1011 | 0.1386787 | 89.906 | 90.26
586 | 120.39 | 90.074 | 90.194 | 89.911 | 89.948 | 90.227 | 90.198 | 89.896 | 90.064 | 89.917 | 93.0819 | 0.1350102 | 89.896 | 90.227
585 | 120.28 | 90.113 | 90.23 | 90.001 | 90.019 | 90.286 | 90.249 | 89.941 | 90.118 | 89.933 | 93.117 | 0.1340293 | 89.933 | 90.286
584 | 120.3 | 90.114 | 90.223 | 89.973 | 90.008 | 90.242 | 90.242 | 89.933 | 90.071 | 89.923 | 93.1029 | 0.1308893 | 89.923 | 90.242
583 | 120.23 | 90.133 | 90.266 | 89.983 | 90.036 | 90.271 | 90.266 | 89.968 | 90.116 | 89.961 | 93.123 | 0.1318697 | 89.961 | 90.271
582 | 120.21 | 90.138 | 90.264 | 89.988 | 90.045 | 90.307 | 90.258 | 89.969 | 90.125 | 89.957 | 93.1261 | 0.1357496 | 89.957 | 90.307
581 | 120.21 | 90.141 | 90.272 | 89.991 | 90.028 | 90.291 | 90.257 | 89.975 | 90.121 | 89.966 | 93.1252 | 0.1328729 | 89.966 | 90.291
580 | 120.2 | 90.131 | 90.248 | 90.017 | 90.04 | 90.282 | 90.26 | 89.976 | 90.135 | 89.984 | 93.1273 | 0.1218655 | 89.976 | 90.282
579 | 120.19 | 90.141 | 90.255 | 90 | 90.035 | 90.289 | 90.26 | 89.96 | 90.13 | 89.97 | 93.123 | 0.1306112 | 89.96 | 90.289
578 | 120.17 | 90.158 | 90.257 | 90.018 | 90.055 | 90.294 | 90.28 | 89.947 | 90.13 | 89.951 | 93.126 | 0.1366093 | 89.947 | 90.294
577 | 120.14 | 90.164 | 90.303 | 90.06 | 90.067 | 90.333 | 90.307 | 89.975 | 90.149 | 89.97 | 93.1468 | 0.1412906 | 89.97 | 90.333
576 | 120.18 | 90.119 | 90.266 | 89.998 | 90.044 | 90.301 | 90.262 | 89.959 | 90.137 | 89.958 | 93.1224 | 0.1356521 | 89.958 | 90.301
575 | 120.1 | 90.18 | 90.314 | 90.055 | 90.077 | 90.33 | 90.322 | 89.976 | 90.16 | 90.002 | 93.1516 | 0.1396111 | 89.976 | 90.33
574 | 120.1 | 90.199 | 90.32 | 90.067 | 90.076 | 90.343 | 90.33 | 90.007 | 90.163 | 90.03 | 93.1635 | 0.1344109 | 90.007 | 90.343
573 | 120.1 | 90.191 | 90.306 | 90.064 | 90.091 | 90.337 | 90.324 | 89.988 | 90.197 | 90.016 | 93.1614 | 0.1348886 | 89.988 | 90.337
572 | 120.15 | 90.184 | 90.319 | 90.059 | 90.082 | 90.336 | 90.312 | 90.006 | 90.173 | 90.008 | 93.1629 | 0.1337171 | 90.006 | 90.336
571 | 120.16 | 90.184 | 90.313 | 90.066 | 90.082 | 90.339 | 90.323 | 89.984 | 90.176 | 89.988 | 93.1615 | 0.1406707 | 89.984 | 90.339
570 | 120.18 | 90.181 | 90.332 | 90.07 | 90.086 | 90.337 | 90.311 | 89.985 | 90.149 | 89.994 | 93.1625 | 0.1396559 | 89.985 | 90.337
569 | 120.15 | 90.226 | 90.338 | 90.084 | 90.085 | 90.371 | 90.344 | 90.007 | 90.179 | 90.02 | 93.1804 | 0.1432217 | 90.007 | 90.371
568 | 119.39 | 90.32 | 90.426 | 90.186 | 90.208 | 90.456 | 90.463 | 90.259 | 90.314 | 90.185 | 93.2207 | 0.1130387 | 90.185 | 90.463
567 | 119.46 | 90.327 | 90.453 | 90.205 | 90.237 | 90.503 | 90.452 | 90.268 | 90.329 | 90.203 | 93.2437 | 0.1141236 | 90.203 | 90.503
566 | 119.63 | 90.3 | 90.426 | 90.177 | 90.204 | 90.439 | 90.446 | 90.22 | 90.332 | 90.159 | 93.2333 | 0.1162766 | 90.159 | 90.446
565 | 119.58 | 90.314 | 90.444 | 90.194 | 90.226 | 90.472 | 90.445 | 90.249 | 90.321 | 90.171 | 93.2416 | 0.115044 | 90.171 | 90.472
564 | 119.7 | 90.281 | 90.404 | 90.159 | 90.189 | 90.441 | 90.393 | 90.214 | 90.295 | 90.139 | 93.2215 | 0.1126101 | 90.139 | 90.441
563 | 119.69 | 90.296 | 90.408 | 90.182 | 90.184 | 90.456 | 90.412 | 90.224 | 90.308 | 90.151 | 93.2311 | 0.1136263 | 90.151 | 90.456
562 | 119.64 | 90.282 | 90.423 | 90.157 | 90.186 | 90.447 | 90.42 | 90.22 | 90.298 | 90.15 | 93.2223 | 0.1184747 | 90.15 | 90.447
561 | 119.62 | 90.296 | 90.453 | 90.187 | 90.222 | 90.457 | 90.447 | 90.24 | 90.31 | 90.183 | 93.2415 | 0.114522 | 90.183 | 90.457
560 | 119.55 | 90.373 | 90.477 | 90.231 | 90.235 | 90.487 | 90.486 | 90.275 | 90.366 | 90.217 | 93.2697 | 0.1144978 | 90.217 | 90.487
559 | 119.59 | 90.365 | 90.483 | 90.212 | 90.239 | 90.51 | 90.483 | 90.301 | 90.359 | 90.222 | 93.2764 | 0.1179883 | 90.212 | 90.51
558 | 119.6 | 90.34 | 90.517 | 90.239 | 90.267 | 90.516 | 90.508 | 90.287 | 90.36 | 90.248 | 93.2882 | 0.1184567 | 90.239 | 90.517
557 | 119.64 | 90.362 | 90.476 | 90.241 | 90.262 | 90.506 | 90.484 | 90.284 | 90.372 | 90.228 | 93.2855 | 0.1102223 | 90.228 | 90.506
556 | 119.59 | 90.372 | 90.512 | 90.268 | 90.292 | 90.54 | 90.504 | 90.295 | 90.413 | 90.257 | 93.3043 | 0.1129569 | 90.257 | 90.54
555 | 119.68 | 90.351 | 90.469 | 90.221 | 90.24 | 90.49 | 90.47 | 90.282 | 90.351 | 90.221 | 93.2775 | 0.1105853 | 90.221 | 90.49
554 | 119.66 | 90.362 | 90.49 | 90.235 | 90.25 | 90.511 | 90.489 | 90.305 | 90.389 | 90.232 | 93.2923 | 0.1141612 | 90.232 | 90.511
553 | 119.61 | 90.396 | 90.53 | 90.285 | 90.302 | 90.535 | 90.52 | 90.319 | 90.416 | 90.248 | 93.3161 | 0.1129293 | 90.248 | 90.535
552 | 119.61 | 90.384 | 90.523 | 90.274 | 90.298 | 90.557 | 90.522 | 90.329 | 90.407 | 90.264 | 93.3168 | 0.1143394 | 90.264 | 90.557
551 | 119.64 | 90.403 | 90.53 | 90.294 | 90.298 | 90.539 | 90.541 | 90.309 | 90.422 | 90.277 | 93.3253 | 0.1127088 | 90.277 | 90.541
550 | 119.68 | 90.377 | 90.542 | 90.27 | 90.301 | 90.55 | 90.531 | 90.328 | 90.42 | 90.241 | 93.324 | 0.1213168 | 90.241 | 90.55
549 | 119.66 | 90.399 | 90.549 | 90.284 | 90.302 | 90.55 | 90.55 | 90.332 | 90.403 | 90.279 | 93.3308 | 0.116876 | 90.279 | 90.55
548 | 119.69 | 90.386 | 90.539 | 90.298 | 90.29 | 90.552 | 90.534 | 90.345 | 90.419 | 90.276 | 93.3329 | 0.1127353 | 90.276 | 90.552
547 | 119.7 | 90.413 | 90.52 | 90.308 | 90.313 | 90.563 | 90.53 | 90.339 | 90.41 | 90.288 | 93.3384 | 0.1058608 | 90.288 | 90.563
546 | 119.67 | 90.415 | 90.544 | 90.308 | 90.301 | 90.578 | 90.559 | 90.36 | 90.451 | 90.295 | 93.3481 | 0.1153637 | 90.295 | 90.578
545 | 119.73 | 90.442 | 90.549 | 90.301 | 90.323 | 90.568 | 90.552 | 90.34 | 90.426 | 90.285 | 93.3516 | 0.1143897 | 90.285 | 90.568
544 | 119.74 | 90.417 | 90.544 | 90.306 | 90.311 | 90.581 | 90.548 | 90.331 | 90.434 | 90.285 | 93.3497 | 0.116646 | 90.285 | 90.581
543 | 119.66 | 90.455 | 90.592 | 90.332 | 90.351 | 90.598 | 90.584 | 90.365 | 90.454 | 90.312 | 93.3703 | 0.1172889 | 90.312 | 90.598
542 | 119.72 | 90.437 | 90.561 | 90.357 | 90.346 | 90.591 | 90.582 | 90.369 | 90.448 | 90.292 | 93.3703 | 0.1119655 | 90.292 | 90.591
541 | 119.77 | 90.433 | 90.549 | 90.322 | 90.326 | 90.593 | 90.546 | 90.349 | 90.434 | 90.291 | 93.3613 | 0.1131879 | 90.291 | 90.593
540 | 119.75 | 90.458 | 90.587 | 90.325 | 90.369 | 90.594 | 90.604 | 90.371 | 90.466 | 90.314 | 93.3838 | 0.1174221 | 90.314 | 90.604
539 | 119.78 | 90.45 | 90.583 | 90.329 | 90.329 | 90.599 | 90.578 | 90.386 | 90.456 | 90.318 | 93.3808 | 0.1156818 | 90.318 | 90.599
538 | 119.85 | 90.458 | 90.556 | 90.347 | 90.34 | 90.585 | 90.567 | 90.356 | 90.448 | 90.306 | 93.3813 | 0.1087761 | 90.306 | 90.585
537 | 119.83 | 90.454 | 90.59 | 90.334 | 90.356 | 90.603 | 90.581 | 90.359 | 90.455 | 90.306 | 93.3868 | 0.1180593 | 90.306 | 90.603
536 | 119.88 | 90.439 | 90.571 | 90.35 | 90.349 | 90.608 | 90.583 | 90.373 | 90.469 | 90.312 | 93.3934 | 0.1134395 | 90.312 | 90.608
535 | 119.8 | 90.482 | 90.586 | 90.366 | 90.359 | 90.642 | 90.613 | 90.386 | 90.492 | 90.338 | 93.4064 | 0.1181131 | 90.338 | 90.642
534 | 119.88 | 90.447 | 90.594 | 90.361 | 90.361 | 90.616 | 90.597 | 90.385 | 90.466 | 90.31 | 93.4017 | 0.1167219 | 90.31 | 90.616
533 | 119.88 | 90.461 | 90.595 | 90.358 | 90.373 | 90.625 | 90.591 | 90.389 | 90.475 | 90.33 | 93.4077 | 0.1131316 | 90.33 | 90.625
532 | 119.88 | 90.464 | 90.593 | 90.357 | 90.359 | 90.62 | 90.6 | 90.384 | 90.475 | 90.319 | 93.4051 | 0.1169884 | 90.319 | 90.62
531 | 119.86 | 90.512 | 90.607 | 90.376 | 90.383 | 90.648 | 90.614 | 90.426 | 90.496 | 90.364 | 93.4286 | 0.1112079 | 90.364 | 90.648
530 | 119.88 | 90.498 | 90.601 | 90.371 | 90.379 | 90.652 | 90.624 | 90.404 | 90.512 | 90.36 | 93.4281 | 0.1161023 | 90.36 | 90.652
529 | 119.92 | 90.469 | 90.591 | 90.377 | 90.375 | 90.638 | 90.622 | 90.416 | 90.5 | 90.356 | 93.4264 | 0.1112497 | 90.356 | 90.638
528 | 119.88 | 90.517 | 90.628 | 90.414 | 90.417 | 90.666 | 90.644 | 90.422 | 90.519 | 90.373 | 93.448 | 0.1122012 | 90.373 | 90.666
527 | 119.9 | 90.524 | 90.636 | 90.383 | 90.404 | 90.651 | 90.644 | 90.427 | 90.519 | 90.387 | 93.4475 | 0.1136596 | 90.383 | 90.651
526 | 119.91 | 90.512 | 90.63 | 90.418 | 90.409 | 90.671 | 90.656 | 90.443 | 90.534 | 90.375 | 93.4558 | 0.1135904 | 90.375 | 90.671
525 | 119.93 | 90.5 | 90.64 | 90.414 | 90.414 | 90.656 | 90.643 | 90.436 | 90.508 | 90.363 | 93.4504 | 0.1126374 | 90.363 | 90.656
524 | 119.96 | 90.491 | 90.633 | 90.394 | 90.4 | 90.642 | 90.643 | 90.424 | 90.515 | 90.371 | 93.4473 | 0.1130499 | 90.371 | 90.643
523 | 119.96 | 90.515 | 90.635 | 90.379 | 90.407 | 90.67 | 90.63 | 90.444 | 90.502 | 90.379 | 93.4521 | 0.1145139 | 90.379 | 90.67
522 | 119.91 | 90.548 | 90.666 | 90.424 | 90.448 | 90.691 | 90.686 | 90.461 | 90.563 | 90.406 | 93.4803 | 0.1154242 | 90.406 | 90.691
521 | 119.94 | 90.548 | 90.658 | 90.449 | 90.437 | 90.69 | 90.676 | 90.462 | 90.705 | 90.419 | 93.4984 | 0.1214816 | 90.419 | 90.705
520 | 119.97 | 90.548 | 90.661 | 90.432 | 90.437 | 90.679 | 90.673 | 90.459 | 90.348 | 90.396 | 93.4603 | 0.1286582 | 90.348 | 90.679
519 | 119.99 | 90.547 | 90.665 | 90.431 | 90.437 | 90.678 | 90.677 | 90.446 | 90.488 | 90.394 | 93.4753 | 0.1160752 | 90.394 | 90.678
518 | 119.92 | 90.558 | 90.694 | 90.478 | 90.471 | 90.718 | 90.711 | 90.478 | 90.627 | 90.435 | 93.509 | 0.1147444 | 90.435 | 90.718
517 | 120.05 | 90.546 | 90.681 | 90.421 | 90.438 | 90.685 | 90.662 | 90.469 | 90.54 | 90.402 | 93.4894 | 0.1142626 | 90.402 | 90.685
516 | 120.06 | 90.527 | 90.652 | 90.433 | 90.433 | 90.691 | 90.679 | 90.443 | 90.525 | 90.414 | 93.4857 | 0.1133589 | 90.414 | 90.691
515 | 120.07 | 90.542 | 90.683 | 90.446 | 90.466 | 90.711 | 90.695 | 90.466 | 90.559 | 90.419 | 93.5057 | 0.1154972 | 90.419 | 90.711
514 | 120.07 | 90.561 | 90.678 | 90.426 | 90.446 | 90.688 | 90.684 | 90.466 | 90.579 | 90.41 | 93.5008 | 0.1157465 | 90.41 | 90.688
513 | 120.05 | 90.557 | 90.671 | 90.451 | 90.446 | 90.703 | 90.675 | 90.482 | 90.57 | 90.43 | 93.5035 | 0.1081832 | 90.43 | 90.703
512 | 120.07 | 90.554 | 90.682 | 90.447 | 90.462 | 90.707 | 90.685 | 90.467 | 90.541 | 90.431 | 93.5046 | 0.1116484 | 90.431 | 90.707
511 | 120.09 | 90.54 | 90.692 | 90.451 | 90.446 | 90.713 | 90.693 | 90.476 | 90.579 | 90.413 | 93.5093 | 0.1186765 | 90.413 | 90.713
510 | 120.02 | 90.589 | 90.714 | 90.477 | 90.488 | 90.736 | 90.711 | 90.503 | 90.618 | 90.464 | 93.532 | 0.1110883 | 90.464 | 90.736
509 | 120.16 | 90.534 | 90.68 | 90.425 | 90.448 | 90.708 | 90.656 | 90.456 | 90.544 | 90.395 | 93.5006 | 0.1178347 | 90.395 | 90.708
508 | 120.1 | 90.575 | 90.692 | 90.464 | 90.48 | 90.734 | 90.7 | 90.496 | 90.557 | 90.429 | 93.5227 | 0.1137794 | 90.429 | 90.734
507 | 120.11 | 90.575 | 90.709 | 90.456 | 90.468 | 90.71 | 90.701 | 90.479 | 90.583 | 90.432 | 93.5223 | 0.1156335 | 90.432 | 90.71
506 | 120.14 | 90.579 | 90.693 | 90.473 | 90.466 | 90.722 | 90.688 | 90.477 | 90.602 | 90.429 | 93.5269 | 0.1129252 | 90.429 | 90.722
505 | 120.13 | 90.589 | 90.705 | 90.47 | 90.481 | 90.731 | 90.73 | 90.484 | 90.609 | 90.447 | 93.5376 | 0.1175685 | 90.447 | 90.731
504 | 120.21 | 90.564 | 90.672 | 90.442 | 90.456 | 90.702 | 90.665 | 90.465 | 90.575 | 90.413 | 93.5164 | 0.1109765 | 90.413 | 90.702
503 | 120.18 | 90.572 | 90.709 | 90.46 | 90.468 | 90.722 | 90.711 | 90.472 | 90.613 | 90.429 | 93.5336 | 0.1204538 | 90.429 | 90.722
502 | 120.16 | 90.568 | 90.698 | 90.464 | 90.498 | 90.735 | 90.721 | 90.492 | 90.573 | 90.452 | 93.5361 | 0.1130768 | 90.452 | 90.735
501 | 120.17 | 90.593 | 90.717 | 90.489 | 90.495 | 90.742 | 90.705 | 90.484 | 90.583 | 90.447 | 93.5425 | 0.1135181 | 90.447 | 90.742
500 | 120.18 | 90.603 | 90.72 | 90.477 | 90.507 | 90.754 | 90.719 | 90.496 | 90.611 | 90.457 | 93.5524 | 0.1157052 | 90.457 | 90.754
499 | 120.19 | 90.6 | 90.714 | 90.467 | 90.484 | 90.728 | 90.712 | 90.485 | 90.618 | 90.457 | 93.5455 | 0.1145873 | 90.457 | 90.728
498 | 120.18 | 90.61 | 90.726 | 90.493 | 90.516 | 90.755 | 90.727 | 90.524 | 90.62 | 90.47 | 93.5621 | 0.1104107 | 90.47 | 90.755
497 | 120.19 | 90.601 | 90.733 | 90.484 | 90.493 | 90.738 | 90.736 | 90.526 | 90.61 | 90.464 | 93.5575 | 0.1141173 | 90.464 | 90.738
496 | 120.28 | 90.581 | 90.717 | 90.468 | 90.49 | 90.747 | 90.714 | 90.484 | 90.604 | 90.447 | 93.5532 | 0.1186519 | 90.447 | 90.747
495 | 120.26 | 90.588 | 90.734 | 90.5 | 90.492 | 90.752 | 90.719 | 90.51 | 90.604 | 90.466 | 93.5625 | 0.1134487 | 90.466 | 90.752
494 | 120.27 | 90.586 | 90.719 | 90.505 | 90.501 | 90.748 | 90.724 | 90.502 | 90.615 | 90.466 | 93.5636 | 0.1107472 | 90.466 | 90.748
493 | 120.31 | 90.58 | 90.713 | 90.505 | 90.496 | 90.764 | 90.72 | 90.507 | 90.606 | 90.462 | 93.5663 | 0.1127994 | 90.462 | 90.764
492 | 120.3 | 90.602 | 90.714 | 90.484 | 90.504 | 90.737 | 90.715 | 90.518 | 90.628 | 90.455 | 93.5657 | 0.1095408 | 90.455 | 90.737
491 | 120.31 | 90.593 | 90.722 | 90.49 | 90.509 | 90.747 | 90.732 | 90.512 | 90.617 | 90.468 | 93.57 | 0.1116876 | 90.468 | 90.747
490 | 120.31 | 90.594 | 90.731 | 90.502 | 90.529 | 90.754 | 90.742 | 90.508 | 90.638 | 90.491 | 93.5799 | 0.1099039 | 90.491 | 90.754
489 | 120.33 | 90.596 | 90.714 | 90.498 | 90.504 | 90.722 | 90.75 | 90.517 | 90.626 | 90.464 | 93.5721 | 0.1095833 | 90.464 | 90.75
488 | 120.33 | 90.613 | 90.755 | 90.499 | 90.517 | 90.765 | 90.752 | 90.541 | 90.625 | 90.497 | 93.5894 | 0.1136549 | 90.497 | 90.765
487 | 120.29 | 90.631 | 90.748 | 90.531 | 90.53 | 90.774 | 90.782 | 90.532 | 90.649 | 90.48 | 93.5947 | 0.1172669 | 90.48 | 90.782
486 | 120.38 | 90.601 | 90.739 | 90.501 | 90.508 | 90.754 | 90.738 | 90.511 | 90.612 | 90.444 | 93.5788 | 0.1187123 | 90.444 | 90.754
485 | 120.34 | 90.619 | 90.777 | 90.526 | 90.533 | 90.796 | 90.769 | 90.543 | 90.64 | 90.486 | 93.6029 | 0.1210356 | 90.486 | 90.796
484 | 120.39 | 90.611 | 90.746 | 90.511 | 90.523 | 90.787 | 90.74 | 90.529 | 90.643 | 90.477 | 93.5957 | 0.1166063 | 90.477 | 90.787
483 | 120.38 | 90.621 | 90.742 | 90.53 | 90.531 | 90.776 | 90.779 | 90.526 | 90.623 | 90.504 | 93.6012 | 0.1132053 | 90.504 | 90.779
482 | 120.35 | 90.646 | 90.767 | 90.551 | 90.568 | 90.802 | 90.801 | 90.554 | 90.664 | 90.488 | 93.6191 | 0.1182064 | 90.488 | 90.802
481 | 120.43 | 90.611 | 90.734 | 90.518 | 90.528 | 90.759 | 90.739 | 90.529 | 90.644 | 90.465 | 93.5957 | 0.110678 | 90.465 | 90.759
480 | 120.47 | 90.609 | 90.733 | 90.513 | 90.528 | 90.759 | 90.737 | 90.514 | 90.618 | 90.461 | 93.5942 | 0.1123822 | 90.461 | 90.759
479 | 120.48 | 90.599 | 90.741 | 90.513 | 90.529 | 90.758 | 90.741 | 90.514 | 90.625 | 90.47 | 93.597 | 0.11256 | 90.47 | 90.758
478 | 120.46 | 90.61 | 90.757 | 90.509 | 90.533 | 90.77 | 90.751 | 90.548 | 90.642 | 90.492 | 93.6072 | 0.1120035 | 90.492 | 90.77
477 | 120.48 | 90.616 | 90.742 | 90.525 | 90.537 | 90.786 | 90.756 | 90.531 | 90.632 | 90.492 | 93.6097 | 0.1124516 | 90.492 | 90.786
476 | 120.49 | 90.619 | 90.747 | 90.53 | 90.52 | 90.762 | 90.738 | 90.541 | 90.636 | 90.505 | 93.6088 | 0.1048833 | 90.505 | 90.762
475 | 120.53 | 90.625 | 90.755 | 90.514 | 90.556 | 90.786 | 90.758 | 90.516 | 90.641 | 90.496 | 93.6177 | 0.1152802 | 90.496 | 90.786
474 | 120.57 | 90.619 | 90.74 | 90.512 | 90.53 | 90.77 | 90.748 | 90.526 | 90.63 | 90.482 | 93.6127 | 0.1123445 | 90.482 | 90.77
473 | 120.57 | 90.621 | 90.754 | 90.535 | 90.537 | 90.779 | 90.77 | 90.528 | 90.64 | 90.484 | 93.6218 | 0.1154871 | 90.484 | 90.779
472 | 120.61 | 90.622 | 90.757 | 90.519 | 90.523 | 90.773 | 90.743 | 90.52 | 90.644 | 90.484 | 93.6195 | 0.1151033 | 90.484 | 90.773
471 | 120.6 | 90.616 | 90.745 | 90.521 | 90.533 | 90.785 | 90.747 | 90.526 | 90.63 | 90.48 | 93.6183 | 0.1145098 | 90.48 | 90.785
470 | 120.62 | 90.621 | 90.763 | 90.533 | 90.535 | 90.778 | 90.754 | 90.522 | 90.647 | 90.498 | 93.6271 | 0.1133694 | 90.498 | 90.778
469 | 120.62 | 90.633 | 90.773 | 90.532 | 90.53 | 90.791 | 90.769 | 90.526 | 90.615 | 90.49 | 93.6279 | 0.1203804 | 90.49 | 90.791
468 | 120.67 | 90.621 | 90.737 | 90.514 | 90.524 | 90.774 | 90.755 | 90.529 | 90.662 | 90.474 | 93.626 | 0.115884 | 90.474 | 90.774
467 | 120.65 | 90.659 | 90.767 | 90.529 | 90.544 | 90.786 | 90.763 | 90.521 | 90.661 | 90.482 | 93.6362 | 0.1192592 | 90.482 | 90.786
466 | 120.67 | 90.641 | 90.769 | 90.522 | 90.544 | 90.789 | 90.761 | 90.535 | 90.647 | 90.5 | 93.6378 | 0.115649 | 90.5 | 90.789
465 | 120.69 | 90.624 | 90.759 | 90.557 | 90.541 | 90.776 | 90.768 | 90.525 | 90.646 | 90.485 | 93.6371 | 0.1132362 | 90.485 | 90.776
464 | 120.69 | 90.643 | 90.775 | 90.535 | 90.547 | 90.791 | 90.766 | 90.539 | 90.659 | 90.527 | 93.6472 | 0.1117264 | 90.527 | 90.791
463 | 120.76 | 90.626 | 90.74 | 90.512 | 90.527 | 90.752 | 90.739 | 90.514 | 90.641 | 90.488 | 93.6299 | 0.1091147 | 90.488 | 90.752
462 | 120.73 | 90.617 | 90.775 | 90.54 | 90.557 | 90.8 | 90.761 | 90.536 | 90.658 | 90.509 | 93.6483 | 0.1141159 | 90.509 | 90.8
461 | 120.78 | 90.626 | 90.752 | 90.528 | 90.539 | 90.798 | 90.747 | 90.511 | 90.642 | 90.485 | 93.6408 | 0.1175968 | 90.485 | 90.798
460 | 120.82 | 90.62 | 90.741 | 90.508 | 90.531 | 90.752 | 90.741 | 90.51 | 90.639 | 90.492 | 93.6354 | 0.1094194 | 90.492 | 90.752
459 | 120.76 | 90.618 | 90.773 | 90.548 | 90.535 | 90.796 | 90.783 | 90.54 | 90.664 | 90.528 | 93.6545 | 0.1148355 | 90.528 | 90.796
458 | 120.84 | 90.628 | 90.737 | 90.519 | 90.528 | 90.767 | 90.75 | 90.517 | 90.628 | 90.477 | 93.6391 | 0.1128913 | 90.477 | 90.767
457 | 120.83 | 90.651 | 90.745 | 90.516 | 90.544 | 90.789 | 90.762 | 90.537 | 90.68 | 90.511 | 93.6565 | 0.1126962 | 90.511 | 90.789
456 | 120.87 | 90.635 | 90.754 | 90.532 | 90.535 | 90.769 | 90.754 | 90.511 | 90.653 | 90.494 | 93.6507 | 0.1128007 | 90.494 | 90.769
455 | 120.87 | 90.649 | 90.783 | 90.533 | 90.54 | 90.774 | 90.769 | 90.525 | 90.642 | 90.483 | 93.6568 | 0.1193874 | 90.483 | 90.783
454 | 120.88 | 90.63 | 90.746 | 90.523 | 90.544 | 90.795 | 90.77 | 90.53 | 90.638 | 90.488 | 93.6544 | 0.1169134 | 90.488 | 90.795
453 | 120.98 | 90.596 | 90.731 | 90.506 | 90.504 | 90.753 | 90.731 | 90.491 | 90.618 | 90.448 | 93.6358 | 0.117821 | 90.448 | 90.753
452 | 120.92 | 90.612 | 90.758 | 90.543 | 90.541 | 90.805 | 90.758 | 90.519 | 90.641 | 90.508 | 93.6605 | 0.1153841 | 90.508 | 90.805
451 | 120.98 | 90.611 | 90.756 | 90.5 | 90.535 | 90.78 | 90.735 | 90.523 | 90.632 | 90.474 | 93.6526 | 0.1171364 | 90.474 | 90.78
450 | 120.99 | 90.622 | 90.757 | 90.517 | 90.527 | 90.765 | 90.738 | 90.511 | 90.64 | 90.491 | 93.6558 | 0.1128528 | 90.491 | 90.765
449 | 121.03 | 90.604 | 90.745 | 90.529 | 90.54 | 90.764 | 90.757 | 90.501 | 90.63 | 90.482 | 93.6582 | 0.1136249 | 90.482 | 90.764
448 | 121 | 90.606 | 90.754 | 90.534 | 90.519 | 90.769 | 90.74 | 90.51 | 90.64 | 90.496 | 93.6568 | 0.1119207 | 90.496 | 90.769
447 | 121.05 | 90.605 | 90.721 | 90.507 | 90.535 | 90.77 | 90.733 | 90.517 | 90.627 | 90.487 | 93.6552 | 0.1080278 | 90.487 | 90.77
446 | 121.01 | 90.632 | 90.753 | 90.53 | 90.542 | 90.774 | 90.754 | 90.514 | 90.69 | 90.494 | 93.6693 | 0.1143034 | 90.494 | 90.774
445 | 121.03 | 90.621 | 90.748 | 90.529 | 90.527 | 90.782 | 90.746 | 90.516 | 90.627 | 90.48 | 93.6606 | 0.1150534 | 90.48 | 90.782
444 | 121.03 | 90.634 | 90.743 | 90.526 | 90.537 | 90.783 | 90.75 | 90.536 | 90.608 | 90.478 | 93.6625 | 0.1128373 | 90.478 | 90.783
443 | 121.05 | 90.611 | 90.759 | 90.531 | 90.538 | 90.765 | 90.74 | 90.516 | 90.639 | 90.491 | 93.664 | 0.1102718 | 90.491 | 90.765
442 | 121.07 | 90.612 | 90.745 | 90.535 | 90.533 | 90.778 | 90.78 | 90.519 | 90.654 | 90.477 | 93.6703 | 0.118607 | 90.477 | 90.78
441 | 121.1 | 90.637 | 90.742 | 90.517 | 90.531 | 90.793 | 90.744 | 90.525 | 90.637 | 90.49 | 93.6716 | 0.1146069 | 90.49 | 90.793
440 | 121.07 | 90.615 | 90.765 | 90.533 | 90.538 | 90.771 | 90.751 | 90.524 | 90.646 | 90.487 | 93.67 | 0.1132521 | 90.487 | 90.771
439 | 121.14 | 90.622 | 90.731 | 90.522 | 90.532 | 90.769 | 90.74 | 90.52 | 90.628 | 90.488 | 93.6692 | 0.1082098 | 90.488 | 90.769
438 | 121.13 | 90.604 | 90.72 | 90.522 | 90.504 | 90.787 | 90.745 | 90.519 | 90.615 | 90.46 | 93.6606 | 0.118033 | 90.46 | 90.787
437 | 121.16 | 90.595 | 90.732 | 90.512 | 90.521 | 90.763 | 90.709 | 90.474 | 90.701 | 90.46 | 93.6627 | 0.1199282 | 90.46 | 90.763
436 | 121.14 | 90.619 | 90.739 | 90.508 | 90.538 | 90.759 | 90.723 | 90.496 | 90.635 | 90.477 | 93.6634 | 0.1110114 | 90.477 | 90.759
435 | 121.17 | 90.581 | 90.722 | 90.496 | 90.508 | 90.755 | 90.718 | 90.486 | 90.578 | 90.46 | 93.6474 | 0.1143077 | 90.46 | 90.755
434 | 121.14 | 90.612 | 90.733 | 90.509 | 90.523 | 90.762 | 90.75 | 90.495 | 90.616 | 90.488 | 93.6628 | 0.1138813 | 90.488 | 90.762
433 | 121.16 | 90.597 | 90.728 | 90.512 | 90.531 | 90.765 | 90.735 | 90.482 | 90.654 | 90.471 | 93.6635 | 0.1157605 | 90.471 | 90.765
432 | 121.15 | 90.619 | 90.74 | 90.523 | 90.518 | 90.754 | 90.742 | 90.473 | 90.616 | 90.471 | 93.6606 | 0.116818 | 90.471 | 90.754
431 | 121.19 | 90.584 | 90.706 | 90.506 | 90.505 | 90.752 | 90.726 | 90.473 | 90.612 | 90.456 | 93.651 | 0.1143628 | 90.456 | 90.752
430 | 121.18 | 90.57 | 90.711 | 90.499 | 90.5 | 90.747 | 90.726 | 90.489 | 90.614 | 90.453 | 93.6489 | 0.1140794 | 90.453 | 90.747
429 | 121.22 | 90.574 | 90.687 | 90.483 | 90.486 | 90.75 | 90.714 | 90.488 | 90.615 | 90.445 | 93.6462 | 0.1142619 | 90.445 | 90.75
428 | 121.22 | 90.555 | 90.703 | 90.478 | 90.491 | 90.75 | 90.705 | 90.461 | 90.576 | 90.437 | 93.6376 | 0.1187302 | 90.437 | 90.75
427 | 121.16 | 90.589 | 90.707 | 90.483 | 90.51 | 90.736 | 90.715 | 90.502 | 90.599 | 90.441 | 93.6442 | 0.110916 | 90.441 | 90.736
426 | 121.2 | 90.566 | 90.693 | 90.483 | 90.477 | 90.716 | 90.699 | 90.456 | 90.599 | 90.445 | 93.6334 | 0.1111194 | 90.445 | 90.716
425 | 121.13 | 90.596 | 90.705 | 90.48 | 90.483 | 90.751 | 90.721 | 90.482 | 90.62 | 90.465 | 93.6433 | 0.1162301 | 90.465 | 90.751
424 | 121.12 | 90.584 | 90.715 | 90.489 | 90.494 | 90.78 | 90.711 | 90.446 | 90.598 | 90.464 | 93.6401 | 0.123694 | 90.446 | 90.78
423 | 121.11 | 90.568 | 90.709 | 90.481 | 90.497 | 90.739 | 90.714 | 90.465 | 90.597 | 90.439 | 93.6319 | 0.1173102 | 90.439 | 90.739
422 | 121.1 | 90.573 | 90.705 | 90.491 | 90.5 | 90.759 | 90.691 | 90.478 | 90.587 | 90.452 | 93.6336 | 0.1124531 | 90.452 | 90.759
421 | 121.06 | 90.567 | 90.71 | 90.466 | 90.502 | 90.728 | 90.697 | 90.448 | 90.609 | 90.44 | 93.6227 | 0.116884 | 90.44 | 90.728
420 | 121.06 | 90.564 | 90.693 | 90.473 | 90.489 | 90.724 | 90.694 | 90.446 | 90.601 | 90.433 | 93.6177 | 0.1147357 | 90.433 | 90.724
419 | 121.04 | 90.555 | 90.701 | 90.464 | 90.496 | 90.735 | 90.697 | 90.447 | 90.596 | 90.439 | 93.617 | 0.117483 | 90.439 | 90.735
418 | 121.04 | 90.563 | 90.676 | 90.46 | 90.492 | 90.708 | 90.691 | 90.432 | 90.552 | 90.425 | 93.6039 | 0.1127166 | 90.425 | 90.708
417 | 120.96 | 90.579 | 90.711 | 90.477 | 90.503 | 90.725 | 90.705 | 90.464 | 90.6 | 90.453 | 93.6177 | 0.11199 | 90.453 | 90.725
416 | 120.97 | 90.537 | 90.676 | 90.456 | 90.473 | 90.694 | 90.689 | 90.447 | 90.574 | 90.411 | 93.5927 | 0.1125653 | 90.411 | 90.694
415 | 120.97 | 90.535 | 90.676 | 90.448 | 90.457 | 90.684 | 90.674 | 90.422 | 90.575 | 90.402 | 93.5843 | 0.1155099 | 90.402 | 90.684
414 | 120.88 | 90.553 | 90.684 | 90.475 | 90.478 | 90.721 | 90.698 | 90.45 | 90.57 | 90.435 | 93.5944 | 0.1129712 | 90.435 | 90.721
413 | 120.91 | 90.521 | 90.663 | 90.426 | 90.439 | 90.687 | 90.664 | 90.412 | 90.572 | 90.4 | 93.5694 | 0.1183418 | 90.4 | 90.687
412 | 120.86 | 90.539 | 90.672 | 90.453 | 90.452 | 90.68 | 90.677 | 90.397 | 90.558 | 90.384 | 93.5672 | 0.1203952 | 90.384 | 90.68
411 | 120.78 | 90.559 | 90.689 | 90.468 | 90.515 | 90.695 | 90.676 | 90.457 | 90.596 | 90.423 | 93.5858 | 0.1056678 | 90.423 | 90.695
410 | 120.88 | 90.515 | 90.641 | 90.416 | 90.443 | 90.675 | 90.633 | 90.402 | 90.533 | 90.386 | 93.5524 | 0.1118649 | 90.386 | 90.675
409 | 120.84 | 90.52 | 90.654 | 90.417 | 90.468 | 90.666 | 90.649 | 90.399 | 90.552 | 90.396 | 93.5561 | 0.1118482 | 90.396 | 90.666
408 | 120.78 | 90.533 | 90.65 | 90.449 | 90.438 | 90.698 | 90.648 | 90.399 | 90.555 | 90.399 | 93.5549 | 0.1153955 | 90.399 | 90.698
407 | 120.79 | 90.482 | 90.633 | 90.421 | 90.451 | 90.665 | 90.626 | 90.408 | 90.552 | 90.369 | 93.5397 | 0.1100073 | 90.369 | 90.665
406 | 120.75 | 90.504 | 90.655 | 90.415 | 90.453 | 90.669 | 90.623 | 90.391 | 90.546 | 90.376 | 93.5382 | 0.1143471 | 90.376 | 90.669
405 | 120.72 | 90.495 | 90.637 | 90.413 | 90.426 | 90.665 | 90.644 | 90.377 | 90.533 | 90.37 | 93.528 | 0.1185949 | 90.37 | 90.665
404 | 120.79 | 90.456 | 90.622 | 90.373 | 90.4 | 90.623 | 90.591 | 90.336 | 90.489 | 90.333 | 93.5013 | 0.1187116 | 90.333 | 90.623
403 | 120.74 | 90.475 | 90.609 | 90.397 | 90.407 | 90.647 | 90.607 | 90.365 | 90.496 | 90.362 | 93.5105 | 0.1118492 | 90.362 | 90.647
402 | 120.67 | 90.519 | 90.623 | 90.42 | 90.436 | 90.656 | 90.627 | 90.363 | 90.521 | 90.363 | 93.5198 | 0.1142053 | 90.363 | 90.656
401 | 120.68 | 90.477 | 90.625 | 90.4 | 90.43 | 90.615 | 90.607 | 90.374 | 90.516 | 90.364 | 93.5088 | 0.1057211 | 90.364 | 90.625
400 | 120.69 | 90.475 | 90.597 | 90.374 | 90.419 | 90.623 | 90.589 | 90.34 | 90.481 | 90.348 | 93.4936 | 0.1103503 | 90.34 | 90.623
399 | 120.73 | 90.448 | 90.598 | 90.381 | 90.388 | 90.612 | 90.563 | 90.304 | 90.494 | 90.329 | 93.4847 | 0.1156072 | 90.304 | 90.612
398 | 120.75 | 90.449 | 90.59 | 90.345 | 90.376 | 90.584 | 90.554 | 90.32 | 90.476 | 90.315 | 93.4759 | 0.112076 | 90.315 | 90.59
397 | 120.79 | 90.403 | 90.558 | 90.357 | 90.381 | 90.561 | 90.551 | 90.298 | 90.465 | 90.279 | 93.4643 | 0.1107152 | 90.279 | 90.561
396 | 120.74 | 90.42 | 90.575 | 90.353 | 90.388 | 90.595 | 90.566 | 90.297 | 90.451 | 90.296 | 93.4681 | 0.117295 | 90.296 | 90.595
395 | 120.79 | 90.426 | 90.55 | 90.343 | 90.36 | 90.579 | 90.53 | 90.29 | 90.454 | 90.253 | 93.4575 | 0.1171475 | 90.253 | 90.579
394 | 120.72 | 90.444 | 90.576 | 90.36 | 90.387 | 90.598 | 90.543 | 90.325 | 90.476 | 90.296 | 93.4725 | 0.1108637 | 90.296 | 90.598
393 | 120.76 | 90.394 | 90.56 | 90.331 | 90.352 | 90.572 | 90.524 | 90.291 | 90.433 | 90.303 | 93.452 | 0.1102245 | 90.291 | 90.572
392 | 120.72 | 90.445 | 90.572 | 90.342 | 90.377 | 90.57 | 90.55 | 90.291 | 90.453 | 90.293 | 93.4613 | 0.1137444 | 90.291 | 90.572
391 | 120.8 | 90.387 | 90.531 | 90.332 | 90.342 | 90.559 | 90.519 | 90.25 | 90.445 | 90.274 | 93.4439 | 0.11456 | 90.25 | 90.559
390 | 120.8 | 90.399 | 90.518 | 90.302 | 90.332 | 90.551 | 90.505 | 90.258 | 90.421 | 90.274 | 93.436 | 0.110839 | 90.258 | 90.551
389 | 120.84 | 90.389 | 90.514 | 90.299 | 90.319 | 90.546 | 90.507 | 90.231 | 90.424 | 90.255 | 93.4324 | 0.117957 | 90.231 | 90.546
388 | 120.87 | 90.364 | 90.511 | 90.283 | 90.327 | 90.528 | 90.486 | 90.23 | 90.391 | 90.257 | 93.4247 | 0.1119819 | 90.23 | 90.528
387 | 120.89 | 90.347 | 90.508 | 90.269 | 90.31 | 90.508 | 90.49 | 90.228 | 90.391 | 90.233 | 93.4174 | 0.1150852 | 90.228 | 90.508
386 | 120.93 | 90.342 | 90.472 | 90.241 | 90.306 | 90.502 | 90.459 | 90.21 | 90.409 | 90.235 | 93.4106 | 0.1117927 | 90.21 | 90.502
385 | 120.92 | 90.346 | 90.486 | 90.268 | 90.304 | 90.492 | 90.481 | 90.238 | 90.399 | 90.237 | 93.4171 | 0.1068045 | 90.237 | 90.492
384 | 120.93 | 90.344 | 90.489 | 90.273 | 90.286 | 90.493 | 90.488 | 90.21 | 90.377 | 90.233 | 93.4123 | 0.1132958 | 90.21 | 90.493
383 | 120.95 | 90.329 | 90.469 | 90.263 | 90.313 | 90.515 | 90.453 | 90.203 | 90.371 | 90.218 | 93.4084 | 0.1122606 | 90.203 | 90.515
382 | 121.04 | 90.303 | 90.455 | 90.221 | 90.263 | 90.447 | 90.406 | 90.158 | 90.336 | 90.208 | 93.3837 | 0.1080321 | 90.158 | 90.455
381 | 121.08 | 90.264 | 90.432 | 90.2 | 90.231 | 90.449 | 90.413 | 90.13 | 90.323 | 90.156 | 93.3678 | 0.1211714 | 90.13 | 90.449
380 | 121.11 | 90.281 | 90.432 | 90.203 | 90.224 | 90.419 | 90.403 | 90.134 | 90.285 | 90.15 | 93.3641 | 0.1144812 | 90.134 | 90.432
379 | 121.06 | 90.297 | 90.426 | 90.215 | 90.253 | 90.427 | 90.419 | 90.134 | 90.292 | 90.181 | 93.3704 | 0.1101372 | 90.134 | 90.427
378 | 121.11 | 90.277 | 90.41 | 90.215 | 90.249 | 90.454 | 90.412 | 90.137 | 90.304 | 90.165 | 93.3733 | 0.1133943 | 90.137 | 90.454
377 | 121.16 | 90.261 | 90.414 | 90.177 | 90.214 | 90.411 | 90.374 | 90.087 | 90.289 | 90.118 | 93.3505 | 0.1221936 | 90.087 | 90.414
376 | 121.23 | 90.248 | 90.376 | 90.158 | 90.195 | 90.388 | 90.354 | 90.07 | 90.247 | 90.115 | 93.3381 | 0.1155281 | 90.07 | 90.388
375 | 121.19 | 90.253 | 90.374 | 90.178 | 90.197 | 90.417 | 90.354 | 90.097 | 90.279 | 90.128 | 93.3467 | 0.1124366 | 90.097 | 90.417
374 | 121.29 | 90.216 | 90.331 | 90.107 | 90.163 | 90.365 | 90.316 | 90.036 | 90.257 | 90.064 | 93.3145 | 0.1206342 | 90.036 | 90.365
373 | 121.29 | 90.183 | 90.308 | 90.111 | 90.151 | 90.368 | 90.331 | 90.056 | 90.245 | 90.079 | 93.3122 | 0.1145361 | 90.056 | 90.368
372 | 121.35 | 90.168 | 90.377 | 90.103 | 90.148 | 90.332 | 90.324 | 90.04 | 90.21 | 90.048 | 93.31 | 0.1253955 | 90.04 | 90.377
371 | 121.37 | 90.172 | 90.331 | 90.079 | 90.128 | 90.311 | 90.272 | 90.004 | 90.19 | 90.052 | 93.2909 | 0.1162573 | 90.004 | 90.331
370 | 121.34 | 90.159 | 90.28 | 90.086 | 90.139 | 90.323 | 90.294 | 90.032 | 90.194 | 90.054 | 93.2901 | 0.1072335 | 90.032 | 90.323
369 | 121.36 | 90.177 | 90.323 | 90.11 | 90.112 | 90.312 | 90.26 | 89.993 | 90.193 | 90.05 | 93.289 | 0.1145338 | 89.993 | 90.323
368 | 121.33 | 90.201 | 90.304 | 90.066 | 90.133 | 90.322 | 90.285 | 90.044 | 90.193 | 90.033 | 93.2911 | 0.1130907 | 90.033 | 90.322
367 | 121.41 | 90.132 | 90.274 | 90.074 | 90.1 | 90.295 | 90.24 | 89.975 | 90.166 | 90.026 | 93.2692 | 0.1111554 | 89.975 | 90.295
366 | 121.47 | 90.139 | 90.278 | 90.073 | 90.095 | 90.299 | 90.246 | 89.974 | 90.139 | 90.009 | 93.2722 | 0.1155351 | 89.974 | 90.299
365 | 121.48 | 90.089 | 90.254 | 90.057 | 90.093 | 90.279 | 90.246 | 89.926 | 90.159 | 89.998 | 93.2581 | 0.1218421 | 89.926 | 90.279
364 | 121.67 | 90.057 | 90.212 | 89.977 | 89.991 | 90.233 | 90.182 | 89.873 | 90.067 | 89.943 | 93.2205 | 0.1266295 | 89.873 | 90.233
363 | 121.67 | 90.046 | 90.192 | 89.982 | 90.002 | 90.211 | 90.162 | 89.874 | 90.086 | 89.92 | 93.2145 | 0.1197265 | 89.874 | 90.211
362 | 121.61 | 90.057 | 90.222 | 89.974 | 90.03 | 90.23 | 90.18 | 89.904 | 90.081 | 89.937 | 93.2225 | 0.121001 | 89.904 | 90.23
361 | 121.64 | 90.073 | 90.184 | 89.962 | 90.007 | 90.238 | 90.182 | 89.898 | 90.073 | 89.921 | 93.2178 | 0.1226069 | 89.898 | 90.238
360 | 121.72 | 90.037 | 90.169 | 89.967 | 90.014 | 90.2 | 90.148 | 89.85 | 90.063 | 89.904 | 93.2072 | 0.119915 | 89.85 | 90.2
359 | 121.67 | 90.04 | 90.195 | 89.938 | 90.016 | 90.196 | 90.132 | 89.852 | 90.074 | 89.887 | 93.2 | 0.1263002 | 89.852 | 90.196
358 | 121.75 | 89.999 | 90.132 | 89.92 | 89.961 | 90.171 | 90.108 | 89.814 | 90.031 | 89.891 | 93.1777 | 0.1191679 | 89.814 | 90.171
357 | 121.82 | 89.979 | 90.121 | 89.904 | 89.945 | 90.118 | 90.07 | 89.781 | 89.994 | 89.827 | 93.1559 | 0.1206773 | 89.781 | 90.121
356 | 121.87 | 89.922 | 90.074 | 89.866 | 89.897 | 90.12 | 90.06 | 89.773 | 89.989 | 89.833 | 93.1404 | 0.1191299 | 89.773 | 90.12
355 | 121.82 | 89.932 | 90.093 | 89.87 | 89.944 | 90.121 | 90.077 | 89.787 | 89.994 | 89.845 | 93.1483 | 0.1176277 | 89.787 | 90.121
354 | 121.89 | 89.894 | 90.089 | 89.85 | 89.893 | 90.087 | 90.017 | 89.772 | 89.927 | 89.821 | 93.124 | 0.1136736 | 89.772 | 90.089
353 | 121.91 | 89.89 | 90.03 | 89.825 | 89.892 | 90.051 | 90.005 | 89.737 | 89.924 | 89.793 | 93.1057 | 0.1088942 | 89.737 | 90.051
352 | 121.88 | 89.898 | 90.041 | 89.821 | 89.858 | 90.059 | 90.025 | 89.711 | 89.923 | 89.779 | 93.0995 | 0.1223019 | 89.711 | 90.059
351 | 121.99 | 89.849 | 90.009 | 89.765 | 89.839 | 89.999 | 89.962 | 89.662 | 89.915 | 89.712 | 93.0702 | 0.1252791 | 89.662 | 90.009
350 | 121.94 | 89.855 | 89.997 | 89.79 | 89.84 | 90.011 | 89.963 | 89.697 | 89.888 | 89.71 | 93.0691 | 0.1158359 | 89.697 | 90.011
349 | 121.92 | 89.858 | 89.988 | 89.748 | 89.815 | 90.006 | 89.976 | 89.687 | 89.882 | 89.738 | 93.0618 | 0.117702 | 89.687 | 90.006
348 | 121.94 | 89.803 | 89.951 | 89.721 | 89.783 | 89.993 | 89.97 | 89.635 | 89.821 | 89.694 | 93.0311 | 0.1280342 | 89.635 | 89.993
347 | 121.98 | 89.81 | 89.943 | 89.711 | 89.78 | 89.968 | 89.917 | 89.614 | 89.808 | 89.697 | 93.0228 | 0.12031 | 89.614 | 89.968
346 | 122 | 89.799 | 89.927 | 89.696 | 89.717 | 89.936 | 89.9 | 89.568 | 89.788 | 89.691 | 93.0022 | 0.1248297 | 89.568 | 89.936
345 | 121.97 | 89.752 | 89.939 | 89.728 | 89.78 | 89.956 | 89.879 | 89.582 | 89.829 | 89.651 | 93.0066 | 0.1260705 | 89.582 | 89.956
344 | 122.09 | 89.721 | 89.852 | 89.647 | 89.724 | 89.919 | 89.842 | 89.55 | 89.754 | 89.617 | 92.9716 | 0.120183 | 89.55 | 89.919
343 | 122.13 | 89.685 | 89.853 | 89.615 | 89.677 | 89.881 | 89.816 | 89.495 | 89.73 | 89.576 | 92.9458 | 0.1302972 | 89.495 | 89.881
342 | 122.09 | 89.681 | 89.836 | 89.61 | 89.687 | 89.885 | 89.819 | 89.543 | 89.731 | 89.579 | 92.9461 | 0.1200015 | 89.543 | 89.885
341 | 122.16 | 89.663 | 89.789 | 89.59 | 89.655 | 89.843 | 89.769 | 89.474 | 89.733 | 89.567 | 92.9243 | 0.1189784 | 89.474 | 89.843
340 | 122.16 | 89.655 | 89.832 | 89.584 | 89.638 | 89.809 | 89.768 | 89.435 | 89.681 | 89.51 | 92.9072 | 0.1337969 | 89.435 | 89.832
339 | 122.24 | 89.615 | 89.776 | 89.538 | 89.616 | 89.777 | 89.757 | 89.392 | 89.628 | 89.496 | 92.8835 | 0.1331907 | 89.392 | 89.777
338 | 122.7 | 89.541 | 89.716 | 89.488 | 89.565 | 89.754 | 89.654 | 89.256 | 89.544 | 89.396 | 92.8614 | 0.1557971 | 89.256 | 89.754
337 | 122.78 | 89.545 | 89.747 | 89.475 | 89.563 | 89.725 | 89.669 | 89.273 | 89.585 | 89.39 | 92.8752 | 0.1552877 | 89.273 | 89.747
336 | 123.07 | 89.473 | 89.64 | 89.436 | 89.49 | 89.658 | 89.602 | 89.205 | 89.475 | 89.328 | 92.8377 | 0.1470494 | 89.205 | 89.658
335 | 123.1 | 89.462 | 89.661 | 89.391 | 89.507 | 89.651 | 89.568 | 89.166 | 89.472 | 89.262 | 92.824 | 0.166322 | 89.166 | 89.661
334 | 123.22 | 89.448 | 89.621 | 89.366 | 89.448 | 89.634 | 89.548 | 89.125 | 89.44 | 89.255 | 92.8105 | 0.1660158 | 89.125 | 89.634
333 | 123.27 | 89.401 | 89.583 | 89.341 | 89.446 | 89.6 | 89.525 | 89.091 | 89.427 | 89.267 | 92.7951 | 0.1611994 | 89.091 | 89.6
332 | 123.27 | 89.414 | 89.608 | 89.361 | 89.394 | 89.62 | 89.52 | 89.119 | 89.388 | 89.276 | 92.797 | 0.1585823 | 89.119 | 89.62
331 | 123.48 | 89.331 | 89.526 | 89.264 | 89.344 | 89.523 | 89.435 | 89.03 | 89.344 | 89.166 | 92.7443 | 0.1613728 | 89.03 | 89.526
330 | 123.51 | 89.347 | 89.5 | 89.295 | 89.356 | 89.522 | 89.434 | 89.031 | 89.324 | 89.175 | 92.7494 | 0.1550041 | 89.031 | 89.522
329 | 123.71 | 89.295 | 89.456 | 89.218 | 89.324 | 89.447 | 89.439 | 88.987 | 89.299 | 89.134 | 92.7309 | 0.156917 | 88.987 | 89.456
328 | 123.77 | 89.324 | 89.479 | 89.248 | 89.301 | 89.471 | 89.42 | 88.985 | 89.301 | 89.161 | 92.746 | 0.1571221 | 88.985 | 89.479
327 | 123.9 | 89.266 | 89.465 | 89.187 | 89.281 | 89.423 | 89.361 | 88.938 | 89.278 | 89.136 | 92.7235 | 0.1596802 | 88.938 | 89.465
326 | 124.04 | 89.204 | 89.394 | 89.168 | 89.259 | 89.409 | 89.319 | 88.9 | 89.248 | 89.085 | 92.7026 | 0.1587781 | 88.9 | 89.409
325 | 124.16 | 89.187 | 89.361 | 89.155 | 89.202 | 89.38 | 89.297 | 88.829 | 89.199 | 89.043 | 92.6813 | 0.1694912 | 88.829 | 89.38
324 | 124.34 | 89.158 | 89.337 | 89.088 | 89.18 | 89.319 | 89.252 | 88.77 | 89.153 | 88.98 | 92.6577 | 0.1770001 | 88.77 | 89.337
323 | 124.48 | 89.122 | 89.253 | 89.041 | 89.124 | 89.254 | 89.182 | 88.75 | 89.141 | 88.963 | 92.631 | 0.158428 | 88.75 | 89.254
322 | 124.44 | 89.097 | 89.291 | 89.072 | 89.127 | 89.323 | 89.266 | 88.807 | 89.112 | 88.986 | 92.6521 | 0.162264 | 88.807 | 89.323
321 | 124.7 | 89.06 | 89.209 | 88.994 | 89.118 | 89.248 | 89.165 | 88.786 | 89.013 | 88.913 | 92.6206 | 0.1479255 | 88.786 | 89.248
320 | 124.83 | 89.004 | 89.167 | 88.919 | 88.999 | 89.172 | 89.049 | 88.667 | 89.011 | 88.855 | 92.5673 | 0.1564242 | 88.667 | 89.172
319 | 124.87 | 89.019 | 89.183 | 88.902 | 89.003 | 89.225 | 89.105 | 88.664 | 89.021 | 88.817 | 92.5809 | 0.1773152 | 88.664 | 89.225
318 | 125.11 | 88.898 | 89.083 | 88.86 | 88.933 | 89.111 | 88.992 | 88.572 | 88.945 | 88.75 | 92.5254 | 0.1662306 | 88.572 | 89.111
317 | 125.27 | 88.87 | 89.035 | 88.805 | 88.862 | 89.062 | 88.993 | 88.489 | 88.879 | 88.671 | 92.4936 | 0.1821269 | 88.489 | 89.062
316 | 125.49 | 88.773 | 88.978 | 88.741 | 88.792 | 88.97 | 88.838 | 88.411 | 88.737 | 88.611 | 92.4341 | 0.1745636 | 88.411 | 88.978
315 | 125.62 | 88.673 | 88.896 | 88.637 | 88.749 | 88.911 | 88.87 | 88.366 | 88.748 | 88.561 | 92.4031 | 0.177041 | 88.366 | 88.911
314 | 125.56 | 88.724 | 88.91 | 88.679 | 88.811 | 88.946 | 88.83 | 88.424 | 88.742 | 88.6 | 92.4226 | 0.1612103 | 88.424 | 88.946
313 | 125.85 | 88.66 | 88.794 | 88.622 | 88.647 | 88.844 | 88.756 | 88.272 | 88.631 | 88.506 | 92.3582 | 0.1706366 | 88.272 | 88.844
312 | 125.86 | 88.64 | 88.826 | 88.586 | 88.7 | 88.858 | 88.757 | 88.261 | 88.672 | 88.523 | 92.3683 | 0.1803601 | 88.261 | 88.858
311 | 125.95 | 88.649 | 88.807 | 88.535 | 88.661 | 88.803 | 88.715 | 88.259 | 88.634 | 88.427 | 92.344 | 0.178219 | 88.259 | 88.807
310 | 126.1 | 88.523 | 88.706 | 88.49 | 88.629 | 88.766 | 88.629 | 88.19 | 88.547 | 88.37 | 92.295 | 0.1763168 | 88.19 | 88.766
309 | 126.27 | 88.522 | 88.672 | 88.458 | 88.554 | 88.655 | 88.568 | 88.117 | 88.515 | 88.336 | 92.2667 | 0.1717659 | 88.117 | 88.672
308 | 126.54 | 88.393 | 88.635 | 88.335 | 88.428 | 88.552 | 88.473 | 88.027 | 88.423 | 88.267 | 92.2073 | 0.1752014 | 88.027 | 88.635
307 | 126.44 | 88.382 | 88.584 | 88.342 | 88.44 | 88.596 | 88.516 | 88.013 | 88.428 | 88.199 | 92.194 | 0.1873696 | 88.013 | 88.596
306 | 126.58 | 88.33 | 88.51 | 88.312 | 88.386 | 88.577 | 88.443 | 88.02 | 88.376 | 88.196 | 92.173 | 0.1666621 | 88.02 | 88.577
305 | 126.85 | 88.2 | 88.383 | 88.229 | 88.295 | 88.465 | 88.311 | 87.894 | 88.272 | 88.073 | 92.0972 | 0.1693109 | 87.894 | 88.465
304 | 126.9 | 88.159 | 88.352 | 88.159 | 88.285 | 88.416 | 88.277 | 87.841 | 88.201 | 88.068 | 92.0658 | 0.1704355 | 87.841 | 88.416
303 | 126.96 | 88.195 | 88.394 | 88.137 | 88.254 | 88.408 | 88.281 | 87.834 | 88.204 | 88.026 | 92.0693 | 0.1796247 | 87.834 | 88.408
302 | 127.33 | 88.017 | 88.164 | 87.983 | 88.102 | 88.205 | 88.148 | 87.663 | 88.111 | 87.897 | 91.962 | 0.169175 | 87.663 | 88.205
301 | 127.33 | 88.006 | 88.147 | 87.976 | 88.118 | 88.27 | 88.119 | 87.656 | 87.997 | 87.867 | 91.9486 | 0.1790726 | 87.656 | 88.27
300 | 127.57 | 87.901 | 88.065 | 87.853 | 87.988 | 88.192 | 88.01 | 87.535 | 87.955 | 87.737 | 91.8806 | 0.1921285 | 87.535 | 88.192
299 | 127.47 | 87.899 | 88.128 | 87.921 | 87.996 | 88.25 | 88.014 | 87.526 | 88.007 | 87.841 | 91.9052 | 0.2019066 | 87.526 | 88.25
298 | 127.81 | 87.798 | 87.982 | 87.706 | 87.919 | 88.04 | 87.859 | 87.405 | 87.811 | 87.713 | 91.8043 | 0.1873499 | 87.405 | 88.04
297 | 127.89 | 87.74 | 87.833 | 87.75 | 87.847 | 87.954 | 87.876 | 87.321 | 87.718 | 87.542 | 91.7471 | 0.1933409 | 87.321 | 87.954
296 | 128.02 | 87.616 | 87.869 | 87.616 | 87.769 | 87.944 | 87.789 | 87.325 | 87.667 | 87.485 | 91.71 | 0.1928251 | 87.325 | 87.944
295 | 128.2 | 87.517 | 87.721 | 87.532 | 87.74 | 87.834 | 87.716 | 87.196 | 87.531 | 87.467 | 91.6454 | 0.192764 | 87.196 | 87.834
294 | 128.34 | 87.432 | 87.694 | 87.448 | 87.626 | 87.725 | 87.575 | 87.112 | 87.468 | 87.365 | 91.5785 | 0.1892574 | 87.112 | 87.725
293 | 128.41 | 87.446 | 87.648 | 87.425 | 87.583 | 87.72 | 87.577 | 87.046 | 87.494 | 87.301 | 91.565 | 0.2030717 | 87.046 | 87.72
292 | 128.59 | 87.365 | 87.596 | 87.316 | 87.496 | 87.551 | 87.4 | 86.887 | 87.466 | 87.277 | 91.4944 | 0.2105481 | 86.887 | 87.596
291 | 128.66 | 87.257 | 87.506 | 87.269 | 87.422 | 87.536 | 87.394 | 86.81 | 87.333 | 87.188 | 91.4375 | 0.217477 | 86.81 | 87.536
290 | 128.78 | 87.155 | 87.405 | 87.168 | 87.373 | 87.489 | 87.318 | 86.745 | 87.271 | 87.159 | 91.3863 | 0.2171682 | 86.745 | 87.489
289 | 129.08 | 87.084 | 87.262 | 87.015 | 87.19 | 87.373 | 87.181 | 86.64 | 87.142 | 86.949 | 91.2916 | 0.2117265 | 86.64 | 87.373
288 | 129.21 | 86.977 | 87.19 | 86.956 | 87.143 | 87.292 | 87.017 | 86.547 | 87.016 | 86.85 | 91.2198 | 0.2157881 | 86.547 | 87.292
287 | 129.24 | 86.966 | 87.126 | 86.874 | 87.052 | 87.208 | 87.02 | 86.456 | 86.928 | 86.891 | 91.1761 | 0.2141213 | 86.456 | 87.208
286 | 129.57 | 86.714 | 87.035 | 86.732 | 86.884 | 87.042 | 86.81 | 86.318 | 86.823 | 86.668 | 91.0596 | 0.21791 | 86.318 | 87.042
285 | 129.59 | 86.616 | 86.948 | 86.737 | 86.881 | 86.98 | 86.794 | 86.304 | 86.721 | 86.47 | 91.0041 | 0.2229208 | 86.304 | 86.98
284 | 129.65 | 86.578 | 86.849 | 86.621 | 86.747 | 86.979 | 86.756 | 86.244 | 86.653 | 86.546 | 90.9623 | 0.2087139 | 86.244 | 86.979
283 | 129.95 | 86.468 | 86.698 | 86.476 | 86.614 | 86.884 | 86.588 | 86.097 | 86.529 | 86.382 | 90.8686 | 0.2179408 | 86.097 | 86.884
282 | 130.15 | 86.303 | 86.458 | 86.276 | 86.475 | 86.587 | 86.421 | 85.996 | 86.335 | 86.301 | 90.7302 | 0.1673789 | 85.996 | 86.587
281 | 130.31 | 86.185 | 86.529 | 86.248 | 86.379 | 86.525 | 86.37 | 85.837 | 86.365 | 86.06 | 90.6808 | 0.2241083 | 85.837 | 86.529
280 | 130.35 | 86.045 | 86.398 | 86.182 | 86.323 | 86.497 | 86.189 | 85.712 | 86.185 | 86.063 | 90.5944 | 0.2289746 | 85.712 | 86.497
279 | 130.57 | 85.946 | 86.225 | 85.921 | 86.277 | 86.378 | 86.016 | 85.598 | 86.06 | 85.896 | 90.4887 | 0.2357185 | 85.598 | 86.378
278 | 130.8 | 85.881 | 86.067 | 85.821 | 86.122 | 86.123 | 85.963 | 85.38 | 85.902 | 85.765 | 90.3824 | 0.2306134 | 85.38 | 86.123
277 | 130.8 | 85.591 | 86.006 | 85.709 | 85.94 | 86.129 | 85.862 | 85.367 | 85.742 | 85.6 | 90.2746 | 0.2371096 | 85.367 | 86.129
276 | 130.88 | 85.572 | 85.84 | 85.582 | 85.786 | 85.933 | 85.63 | 85.28 | 85.66 | 85.586 | 90.1749 | 0.1893571 | 85.28 | 85.933
275 | 130.97 | 85.43 | 85.64 | 85.543 | 85.743 | 85.871 | 85.71 | 85.116 | 85.564 | 85.411 | 90.0998 | 0.2223837 | 85.116 | 85.871
274 | 130.98 | 85.375 | 85.588 | 85.312 | 85.651 | 85.843 | 85.512 | 84.919 | 85.485 | 85.311 | 89.9976 | 0.2609095 | 84.919 | 85.843
273 | 131.22 | 85.096 | 85.493 | 85.136 | 85.413 | 85.65 | 85.402 | 84.861 | 85.347 | 85.156 | 89.8774 | 0.2410217 | 84.861 | 85.65
272 | 131.53 | 84.918 | 85.253 | 84.914 | 85.277 | 85.229 | 85.157 | 84.636 | 85.18 | 84.911 | 89.7005 | 0.2178576 | 84.636 | 85.277
271 | 131.46 | 84.799 | 85.05 | 84.886 | 85.081 | 85.267 | 85.143 | 84.439 | 84.984 | 84.792 | 89.5901 | 0.2443657 | 84.439 | 85.267
270 | 131.65 | 84.724 | 85.071 | 84.704 | 84.97 | 85.154 | 84.888 | 84.257 | 84.791 | 84.568 | 89.4777 | 0.2735313 | 84.257 | 85.154
269 | 131.84 | 84.349 | 84.707 | 84.507 | 84.826 | 84.934 | 84.63 | 84.063 | 84.708 | 84.362 | 89.2926 | 0.2721105 | 84.063 | 84.934
268 | 132.07 | 84.146 | 84.623 | 84.275 | 84.591 | 84.8 | 84.501 | 83.903 | 84.306 | 84.179 | 89.1394 | 0.2812414 | 83.903 | 84.8
267 | 132.04 | 83.971 | 84.452 | 84.121 | 84.434 | 84.66 | 84.374 | 83.691 | 84.274 | 84.153 | 89.017 | 0.2901474 | 83.691 | 84.66
266 | 131.91 | 83.721 | 84.237 | 83.993 | 84.366 | 84.373 | 84.202 | 83.65 | 84.295 | 83.907 | 88.8654 | 0.2749132 | 83.65 | 84.373
265 | 131.98 | 83.677 | 83.948 | 83.834 | 84.103 | 84.321 | 84.094 | 83.52 | 83.961 | 83.769 | 88.7207 | 0.2439172 | 83.52 | 84.321
264 | 132.08 | 83.52 | 83.736 | 83.664 | 83.864 | 84.249 | 83.812 | 83.286 | 83.828 | 83.594 | 88.5633 | 0.2663965 | 83.286 | 84.249
263 | 132.15 | 83.204 | 83.567 | 83.306 | 83.824 | 83.881 | 83.634 | 83.143 | 83.643 | 83.361 | 88.3713 | 0.2656624 | 83.143 | 83.881
262 | 132.24 | 82.989 | 83.471 | 83.216 | 83.525 | 83.81 | 83.305 | 82.88 | 83.336 | 83.172 | 88.1944 | 0.2823664 | 82.88 | 83.81
261 | 132.5 | 82.677 | 83.321 | 82.949 | 83.241 | 83.433 | 83.047 | 82.491 | 82.991 | 82.807 | 87.9457 | 0.3069926 | 82.491 | 83.433
260 | 132.03 | 82.713 | 83.018 | 82.883 | 83.356 | 83.423 | 83.02 | 82.422 | 82.975 | 82.882 | 87.8722 | 0.304249 | 82.422 | 83.423
259 | 132.59 | 82.115 | 82.61 | 82.465 | 82.865 | 82.953 | 82.576 | 82.201 | 82.656 | 82.417 | 87.5448 | 0.2766192 | 82.115 | 82.953
258 | 132.82 | 81.964 | 82.404 | 82.198 | 82.579 | 82.749 | 82.402 | 81.773 | 82.359 | 82.028 | 87.3276 | 0.3107533 | 81.773 | 82.749
257 | 132.6 | 81.696 | 82.324 | 81.943 | 82.364 | 82.53 | 82.242 | 81.498 | 82.364 | 81.923 | 87.1484 | 0.349321 | 81.498 | 82.53
256 | 132.35 | 81.615 | 82.176 | 81.772 | 82.401 | 82.35 | 82.184 | 81.32 | 82.024 | 81.891 | 87.0083 | 0.3562439 | 81.32 | 82.401
255 | 132.63 | 81.194 | 81.646 | 81.544 | 82.055 | 82.135 | 81.843 | 81.148 | 81.838 | 81.443 | 86.7476 | 0.3510488 | 81.148 | 82.135
254 | 132.52 | 80.873 | 81.258 | 81.244 | 81.621 | 81.86 | 81.546 | 80.795 | 81.605 | 81.379 | 86.4701 | 0.3523085 | 80.795 | 81.86
253 | 132.89 | 80.434 | 81.191 | 80.72 | 81.342 | 81.647 | 81.165 | 80.327 | 81.188 | 80.904 | 86.1808 | 0.4322582 | 80.327 | 81.647
252 | 132.5 | 80.287 | 80.929 | 80.589 | 81.15 | 81.423 | 80.977 | 80.208 | 80.994 | 80.698 | 85.9755 | 0.397564 | 80.208 | 81.423
251 | 132.74 | 79.925 | 80.438 | 80.28 | 80.759 | 81.062 | 80.473 | 79.843 | 80.523 | 80.081 | 85.6124 | 0.3930455 | 79.843 | 81.062
250 | 132.5 | 79.493 | 80.228 | 80.14 | 80.614 | 81.059 | 80.476 | 79.627 | 80.398 | 80.106 | 85.4641 | 0.4812919 | 79.493 | 81.059
249 | 132.76 | 79.144 | 79.67 | 79.595 | 80.321 | 80.408 | 80.064 | 79.146 | 80.169 | 79.516 | 85.0793 | 0.4797781 | 79.144 | 80.408
248 | 121.41 | 79.345 | 79.827 | 79.772 | 80.239 | 80.545 | 79.929 | 79.932 | 80.113 | 79.903 | 84.1015 | 0.3315854 | 79.345 | 80.545
247 | 121.2 | 78.971 | 79.616 | 79.383 | 80.118 | 80.232 | 79.835 | 79.645 | 79.988 | 79.632 | 83.862 | 0.3879356 | 78.971 | 80.232
246 | 121.33 | 78.472 | 79.112 | 78.947 | 79.584 | 79.771 | 79.344 | 79.154 | 79.466 | 79.134 | 83.4314 | 0.3823343 | 78.472 | 79.771
245 | 121.16 | 78.233 | 78.808 | 78.698 | 79.283 | 79.567 | 79.022 | 78.924 | 79.164 | 78.911 | 83.177 | 0.3778412 | 78.233 | 79.567
244 | 120.66 | 77.916 | 78.655 | 78.41 | 79.177 | 79.304 | 78.912 | 78.735 | 79.041 | 78.671 | 82.9481 | 0.4222347 | 77.916 | 79.304
243 | 121.01 | 77.366 | 78.072 | 77.923 | 78.614 | 78.829 | 78.385 | 78.152 | 78.508 | 78.112 | 82.4971 | 0.4318511 | 77.366 | 78.829
242 | 121.18 | 77.038 | 77.582 | 77.603 | 78.151 | 78.585 | 77.912 | 77.78 | 78.028 | 77.786 | 82.1645 | 0.4277447 | 77.038 | 78.585
241 | 120.52 | 76.803 | 77.477 | 77.322 | 78.145 | 78.302 | 77.81 | 77.755 | 77.978 | 77.702 | 81.9814 | 0.4541558 | 76.803 | 78.302
240 | 120.53 | 76.202 | 77.064 | 76.786 | 77.69 | 77.782 | 77.469 | 77.218 | 77.606 | 77.117 | 81.5464 | 0.5008911 | 76.202 | 77.782
239 | 121.08 | 75.694 | 76.369 | 76.362 | 77.027 | 77.32 | 76.749 | 76.526 | 76.9 | 76.45 | 81.0477 | 0.4706041 | 75.694 | 77.32
238 | 120.81 | 75.374 | 75.98 | 76.08 | 76.701 | 77.068 | 76.369 | 76.286 | 76.512 | 76.24 | 80.742 | 0.4758548 | 75.374 | 77.068
237 | 120.39 | 74.885 | 75.711 | 75.574 | 76.48 | 76.636 | 76.137 | 76.046 | 76.298 | 75.951 | 80.4108 | 0.5299023 | 74.885 | 76.636
236 | 120.69 | 74.241 | 75.15 | 74.988 | 75.864 | 76.03 | 75.581 | 75.375 | 75.756 | 75.238 | 79.8913 | 0.5429428 | 74.241 | 76.03
235 | 120.74 | 73.849 | 74.556 | 74.595 | 75.341 | 75.678 | 75.095 | 74.892 | 75.201 | 74.8 | 79.4747 | 0.5307372 | 73.849 | 75.678
234 | 120.3 | 73.458 | 74.237 | 74.271 | 75.101 | 75.345 | 74.773 | 74.63 | 74.924 | 74.547 | 79.1586 | 0.5576031 | 73.458 | 75.345
233 | 120.31 | 72.87 | 73.78 | 73.698 | 74.617 | 74.781 | 74.295 | 74.16 | 74.52 | 73.998 | 78.7029 | 0.5844595 | 72.87 | 74.781
232 | 120.71 | 72.26 | 73.067 | 73.08 | 73.92 | 74.26 | 73.647 | 73.441 | 73.831 | 73.311 | 78.1527 | 0.5888579 | 72.26 | 74.26
231 | 120.3 | 71.906 | 72.639 | 72.768 | 73.574 | 73.957 | 73.266 | 73.177 | 73.383 | 73.065 | 77.8035 | 0.5936413 | 71.906 | 73.957
230 | 120.01 | 71.339 | 72.266 | 72.229 | 73.222 | 73.382 | 72.901 | 72.807 | 73.077 | 72.594 | 77.3827 | 0.6304185 | 71.339 | 73.382
229 | 120.29 | 70.644 | 71.611 | 71.555 | 72.569 | 72.747 | 72.318 | 72.037 | 72.46 | 71.842 | 76.8073 | 0.6522727 | 70.644 | 72.747
228 | 120.32 | 70.166 | 70.951 | 71.127 | 71.926 | 72.305 | 71.679 | 71.475 | 71.796 | 71.284 | 76.3029 | 0.6271966 | 70.166 | 72.305
227 | 119.82 | 69.677 | 70.486 | 70.667 | 71.537 | 71.891 | 71.244 | 71.184 | 71.41 | 70.975 | 75.8891 | 0.6585231 | 69.677 | 71.891
226 | 119.74 | 68.997 | 70.024 | 69.975 | 71.073 | 71.237 | 70.757 | 70.594 | 70.926 | 70.418 | 75.3741 | 0.695353 | 68.997 | 71.237
225 | 120 | 68.328 | 69.294 | 69.401 | 70.367 | 70.595 | 70.116 | 69.872 | 70.275 | 69.669 | 74.7917 | 0.6959222 | 68.328 | 70.595
224 | 119.77 | 67.84 | 68.674 | 68.929 | 69.81 | 70.179 | 69.551 | 69.402 | 69.707 | 69.179 | 74.3041 | 0.700634 | 67.84 | 70.179
223 | 119.39 | 67.262 | 68.218 | 68.309 | 69.365 | 69.625 | 69.109 | 68.949 | 69.244 | 68.737 | 73.8208 | 0.7286694 | 67.262 | 69.625
222 | 119.48 | 66.55 | 67.606 | 67.686 | 68.744 | 68.933 | 68.505 | 68.256 | 68.641 | 68.053 | 73.2454 | 0.7423947 | 66.55 | 68.933
221 | 119.44 | 65.971 | 66.881 | 67.12 | 68.035 | 68.397 | 67.83 | 67.623 | 67.946 | 67.395 | 72.6638 | 0.7314431 | 65.971 | 68.397
220 | 119.16 | 65.402 | 66.296 | 66.556 | 67.534 | 67.863 | 67.3 | 67.196 | 67.4 | 66.92 | 72.1627 | 0.7532871 | 65.402 | 67.863
219 | 118.89 | 64.7 | 65.817 | 65.92 | 67.063 | 67.249 | 66.798 | 66.648 | 66.93 | 66.378 | 71.6393 | 0.8000707 | 64.7 | 67.249
218 | 119.17 | 63.96 | 65.02 | 65.223 | 66.283 | 66.507 | 66.061 | 65.798 | 66.214 | 65.563 | 70.9799 | 0.7969889 | 63.96 | 66.507
217 | 119.11 | 63.348 | 64.288 | 64.651 | 65.569 | 65.94 | 65.362 | 65.208 | 65.502 | 64.912 | 70.389 | 0.7900861 | 63.348 | 65.94
216 | 118.62 | 62.793 | 63.762 | 64.06 | 65.056 | 65.353 | 64.824 | 64.749 | 64.956 | 64.462 | 69.8635 | 0.7936513 | 62.793 | 65.353
215 | 118.46 | 62.01 | 63.113 | 63.296 | 64.447 | 64.615 | 64.231 | 64.045 | 64.366 | 63.78 | 69.2363 | 0.8343905 | 62.01 | 64.615
214 | 118.72 | 61.262 | 62.298 | 62.563 | 63.631 | 63.91 | 63.477 | 63.257 | 63.572 | 62.953 | 68.5643 | 0.8331409 | 61.262 | 63.91
213 | 118.46 | 60.639 | 61.603 | 61.977 | 62.953 | 63.309 | 62.784 | 62.679 | 62.917 | 62.384 | 67.9705 | 0.8311279 | 60.639 | 63.309
212 | 118.13 | 59.921 | 60.945 | 61.224 | 62.326 | 62.561 | 62.151 | 62.039 | 62.294 | 61.734 | 67.3325 | 0.8489499 | 59.921 | 62.561
211 | 118.29 | 59.048 | 60.189 | 60.422 | 61.568 | 61.805 | 61.41 | 61.249 | 61.578 | 60.906 | 66.6465 | 0.8853074 | 59.048 | 61.805
210 | 118.2 | 58.399 | 59.381 | 59.768 | 60.801 | 61.089 | 60.654 | 60.505 | 60.799 | 60.179 | 65.9775 | 0.8591614 | 58.399 | 61.089
209 | 117.86 | 57.664 | 58.616 | 59.027 | 60.088 | 60.383 | 59.932 | 59.878 | 60.141 | 59.544 | 65.3133 | 0.8830426 | 57.664 | 60.383
208 | 117.75 | 56.834 | 57.948 | 58.236 | 59.41 | 59.594 | 59.22 | 59.174 | 59.43 | 58.847 | 64.6443 | 0.908193 | 56.834 | 59.594
207 | 117.89 | 55.984 | 57.082 | 57.456 | 58.579 | 58.779 | 58.447 | 58.267 | 58.612 | 57.963 | 63.9059 | 0.9161932 | 55.984 | 58.779
206 | 117.64 | 55.326 | 56.321 | 56.74 | 57.809 | 58.106 | 57.666 | 57.545 | 57.898 | 57.258 | 63.2309 | 0.9022663 | 55.326 | 58.106
205 | 117.4 | 54.527 | 55.525 | 55.987 | 57.034 | 57.262 | 56.93 | 56.893 | 57.128 | 56.58 | 62.5266 | 0.9129481 | 54.527 | 57.262
204 | 117.49 | 53.654 | 54.691 | 55.12 | 56.232 | 56.368 | 56.138 | 56.07 | 56.372 | 55.683 | 61.7818 | 0.9317649 | 53.654 | 56.372
203 | 117.46 | 52.852 | 53.919 | 54.389 | 55.423 | 55.696 | 55.373 | 55.249 | 55.589 | 54.922 | 61.0872 | 0.9416125 | 52.852 | 55.696
202 | 117.24 | 52.123 | 53.106 | 53.616 | 54.692 | 54.914 | 54.58 | 54.529 | 54.811 | 54.216 | 60.3827 | 0.9398413 | 52.123 | 54.914
201 | 116.96 | 51.289 | 52.377 | 52.838 | 53.97 | 54.122 | 53.859 | 53.865 | 54.094 | 53.507 | 59.6881 | 0.970415 | 51.289 | 54.122
200 | 117.13 | 50.419 | 51.526 | 51.989 | 53.127 | 53.302 | 53.106 | 52.963 | 53.326 | 52.656 | 58.9544 | 0.991469 | 50.419 | 53.326
Baseline 100%T
Baseline 100%T
Collection Time: 5/17/2019 9:17:05 AM
Operator Name :
Parameter List :
Instrument Cary 500
Instrument Version 0.00
Start (nm) 500.000
Stop (nm) 400.000
X Mode Nanometers
Y Mode Abs
UV-Vis Scan Rate (nm/min) 600.000
UV-Vis Data Interval (nm) 1.000
UV-Vis Ave. Time (sec) 0.100
UV-Vis SBW (nm) 2.000
Slit Height Full
Beam Mode Double
Signal-to-noise Mode Off
UV Source On
Vis Source On
Third Source Off
Source Changeover (nm) 350.00
Detector Changeover (nm) 800.00
Baseline Correction Off
Cycle Mode Off
Comments
Method Log :
Method Name : Default
Date/Time stamp: 5/17/2019 9:11:52 AM
Method Modifications:
Basline Mode Changed: 5/17/2019 9:11:52 AM | Old:OFF
Source changeover Changed: 5/17/2019 9:13:49 AM | Old: 350.00
NIR reference level Changed: 5/17/2019 9:13:49 AM | Old: 10333.33
NIR Energy Changed: 5/17/2019 9:13:49 AM | Old: 3.00
Slit height Changed: 5/17/2019 9:13:49 AM | Old:Full
Goto Wavelength Changed: 5/17/2019 9:13:49 AM | Old:500.000
Detector changeover Changed: 5/17/2019 9:15:52 AM | Old: 800.00
Grating changeover Changed: 5/17/2019 9:15:52 AM | Old: 800.00
End Method Modifications
Baseline 0%T
Baseline 0%T
Collection Time: 5/17/2019 9:20:27 AM
Operator Name :
Parameter List :
Instrument Cary 500
Instrument Version 0.00
Start (nm) 500.000
Stop (nm) 400.000
X Mode Nanometers
Y Mode Abs
UV-Vis Scan Rate (nm/min) 600.000
UV-Vis Data Interval (nm) 1.000
UV-Vis Ave. Time (sec) 0.100
UV-Vis SBW (nm) 2.000
Slit Height Full
Beam Mode Double
Signal-to-noise Mode Off
UV Source On
Vis Source On
Third Source Off
Source Changeover (nm) 350.00
Detector Changeover (nm) 800.00
Baseline Correction Off
Cycle Mode Off
Comments
Method Log :
Method Name : Default
Date/Time stamp: 5/17/2019 9:11:52 AM
Method Modifications:
Basline Mode Changed: 5/17/2019 9:11:52 AM | Old:OFF
Source changeover Changed: 5/17/2019 9:13:49 AM | Old: 350.00
NIR reference level Changed: 5/17/2019 9:13:49 AM | Old: 10333.33
NIR Energy Changed: 5/17/2019 9:13:49 AM | Old: 3.00
Slit height Changed: 5/17/2019 9:13:49 AM | Old:Full
Goto Wavelength Changed: 5/17/2019 9:13:49 AM | Old:500.000
Detector changeover Changed: 5/17/2019 9:15:52 AM | Old: 800.00
Grating changeover Changed: 5/17/2019 9:15:52 AM | Old: 800.00
End Method Modifications
sample2
sample2
Collection Time: 5/17/2019 9:26:57 AM
Operator Name :
Parameter List :
Instrument Cary 500
Instrument Version 8.01
Start (nm) 1500.000
Stop (nm) 200.000
X Mode Nanometers
Y Mode %R
Independent NIR On
Measurement Mode Auto
UV-Vis Scan Rate (nm/min) 600.000
UV-Vis Data Interval (nm) 1.00
UV-Vis Ave. Time (sec) 0.100
UV-Vis SBW (nm) 2.000
NIR Scan Rate (nm/min) 600.000
NIR Data Interval (nm) 1.00
NIR Ave. Time (sec) 0.100
NIR Energy 11.00
Slit Height Reduced
Beam Mode Double
Signal-to-noise Mode Off
UV Source On
Vis Source On
Third Source Off
Source Changeover (nm) 250.00
Detector Changeover (nm) 850.00
Baseline Correction On
Baseline Type Zero SRA correction
Baseline File Name C:\Varian\Cary WinUV\LSST_VA_1605_P2_PAg_P2.DSW
Baseline Std Ref File Name
Cycle Mode Off
Comments
Method Log :
Method Name : Default
Date/Time stamp: 5/17/2019 9:11:52 AM
Method Modifications:
Basline Mode Changed: 5/17/2019 9:11:52 AM | Old:OFF
Source changeover Changed: 5/17/2019 9:13:49 AM | Old: 350.00
NIR reference level Changed: 5/17/2019 9:13:49 AM | Old: 10333.33
NIR Energy Changed: 5/17/2019 9:13:49 AM | Old: 3.00
Slit height Changed: 5/17/2019 9:13:49 AM | Old:Full
Goto Wavelength Changed: 5/17/2019 9:13:49 AM | Old:500.000
Detector changeover Changed: 5/17/2019 9:15:52 AM | Old: 800.00
Grating changeover Changed: 5/17/2019 9:15:52 AM | Old: 800.00
End Method Modifications
sample3
sample3
Collection Time: 5/17/2019 9:31:31 AM
Operator Name :
Parameter List :
Instrument Cary 500
Instrument Version 8.01
Start (nm) 1500.000
Stop (nm) 200.000
X Mode Nanometers
Y Mode %R
Independent NIR On
Measurement Mode Auto
UV-Vis Scan Rate (nm/min) 600.000
UV-Vis Data Interval (nm) 1.00
UV-Vis Ave. Time (sec) 0.100
UV-Vis SBW (nm) 2.000
NIR Scan Rate (nm/min) 600.000
NIR Data Interval (nm) 1.00
NIR Ave. Time (sec) 0.100
NIR Energy 11.00
Slit Height Reduced
Beam Mode Double
Signal-to-noise Mode Off
UV Source On
Vis Source On
Third Source Off
Source Changeover (nm) 250.00
Detector Changeover (nm) 850.00
Baseline Correction On
Baseline Type Zero SRA correction
Baseline File Name C:\Varian\Cary WinUV\LSST_VA_1605_P2_PAg_P3.DSW
Baseline Std Ref File Name
Cycle Mode Off
Comments
Method Log :
Method Name : Default
Date/Time stamp: 5/17/2019 9:11:52 AM
Method Modifications:
Basline Mode Changed: 5/17/2019 9:11:52 AM | Old:OFF
Source changeover Changed: 5/17/2019 9:13:49 AM | Old: 350.00
NIR reference level Changed: 5/17/2019 9:13:49 AM | Old: 10333.33
NIR Energy Changed: 5/17/2019 9:13:49 AM | Old: 3.00
Slit height Changed: 5/17/2019 9:13:49 AM | Old:Full
Goto Wavelength Changed: 5/17/2019 9:13:49 AM | Old:500.000
Detector changeover Changed: 5/17/2019 9:15:52 AM | Old: 800.00
Grating changeover Changed: 5/17/2019 9:15:52 AM | Old: 800.00
End Method Modifications
sample4
sample4
Collection Time: 5/17/2019 9:36:18 AM
Operator Name :
Parameter List :
Instrument Cary 500
Instrument Version 8.01
Start (nm) 1500.000
Stop (nm) 200.000
X Mode Nanometers
Y Mode %R
Independent NIR On
Measurement Mode Auto
UV-Vis Scan Rate (nm/min) 600.000
UV-Vis Data Interval (nm) 1.00
UV-Vis Ave. Time (sec) 0.100
UV-Vis SBW (nm) 2.000
NIR Scan Rate (nm/min) 600.000
NIR Data Interval (nm) 1.00
NIR Ave. Time (sec) 0.100
NIR Energy 11.00
Slit Height Reduced
Beam Mode Double
Signal-to-noise Mode Off
UV Source On
Vis Source On
Third Source Off
Source Changeover (nm) 250.00
Detector Changeover (nm) 850.00
Baseline Correction On
Baseline Type Zero SRA correction
Baseline File Name C:\Varian\Cary WinUV\LSST_VA_1605_P2_PAg_P3.DSW
Baseline Std Ref File Name
Cycle Mode Off
Comments
Method Log :
Method Name : Default
Date/Time stamp: 5/17/2019 9:11:52 AM
Method Modifications:
Basline Mode Changed: 5/17/2019 9:11:52 AM | Old:OFF
Source changeover Changed: 5/17/2019 9:13:49 AM | Old: 350.00
NIR reference level Changed: 5/17/2019 9:13:49 AM | Old: 10333.33
NIR Energy Changed: 5/17/2019 9:13:49 AM | Old: 3.00
Slit height Changed: 5/17/2019 9:13:49 AM | Old:Full
Goto Wavelength Changed: 5/17/2019 9:13:49 AM | Old:500.000
Detector changeover Changed: 5/17/2019 9:15:52 AM | Old: 800.00
Grating changeover Changed: 5/17/2019 9:15:52 AM | Old: 800.00
End Method Modifications
sample5
sample5
Collection Time: 5/17/2019 9:40:15 AM
Operator Name :
Parameter List :
Instrument Cary 500
Instrument Version 8.01
Start (nm) 1500.000
Stop (nm) 200.000
X Mode Nanometers
Y Mode %R
Independent NIR On
Measurement Mode Auto
UV-Vis Scan Rate (nm/min) 600.000
UV-Vis Data Interval (nm) 1.00
UV-Vis Ave. Time (sec) 0.100
UV-Vis SBW (nm) 2.000
NIR Scan Rate (nm/min) 600.000
NIR Data Interval (nm) 1.00
NIR Ave. Time (sec) 0.100
NIR Energy 11.00
Slit Height Reduced
Beam Mode Double
Signal-to-noise Mode Off
UV Source On
Vis Source On
Third Source Off
Source Changeover (nm) 250.00
Detector Changeover (nm) 850.00
Baseline Correction On
Baseline Type Zero SRA correction
Baseline File Name C:\Varian\Cary WinUV\LSST_VA_1605_P2_PAg_P4.DSW
Baseline Std Ref File Name
Cycle Mode Off
Comments
Method Log :
Method Name : Default
Date/Time stamp: 5/17/2019 9:11:52 AM
Method Modifications:
Basline Mode Changed: 5/17/2019 9:11:52 AM | Old:OFF
Source changeover Changed: 5/17/2019 9:13:49 AM | Old: 350.00
NIR reference level Changed: 5/17/2019 9:13:49 AM | Old: 10333.33
NIR Energy Changed: 5/17/2019 9:13:49 AM | Old: 3.00
Slit height Changed: 5/17/2019 9:13:49 AM | Old:Full
Goto Wavelength Changed: 5/17/2019 9:13:49 AM | Old:500.000
Detector changeover Changed: 5/17/2019 9:15:52 AM | Old: 800.00
Grating changeover Changed: 5/17/2019 9:15:52 AM | Old: 800.00
End Method Modifications
sample6
sample6
Collection Time: 5/17/2019 9:44:30 AM
Operator Name :
Parameter List :
Instrument Cary 500
Instrument Version 8.01
Start (nm) 1500.000
Stop (nm) 200.000
X Mode Nanometers
Y Mode %R
Independent NIR On
Measurement Mode Auto
UV-Vis Scan Rate (nm/min) 600.000
UV-Vis Data Interval (nm) 1.00
UV-Vis Ave. Time (sec) 0.100
UV-Vis SBW (nm) 2.000
NIR Scan Rate (nm/min) 600.000
NIR Data Interval (nm) 1.00
NIR Ave. Time (sec) 0.100
NIR Energy 11.00
Slit Height Reduced
Beam Mode Double
Signal-to-noise Mode Off
UV Source On
Vis Source On
Third Source Off
Source Changeover (nm) 250.00
Detector Changeover (nm) 850.00
Baseline Correction On
Baseline Type Zero SRA correction
Baseline File Name C:\Varian\Cary WinUV\LSST_VA_1605_P2_PAg_P6.DSW
Baseline Std Ref File Name
Cycle Mode Off
Comments
Method Log :
Method Name : Default
Date/Time stamp: 5/17/2019 9:11:52 AM
Method Modifications:
Basline Mode Changed: 5/17/2019 9:11:52 AM | Old:OFF
Source changeover Changed: 5/17/2019 9:13:49 AM | Old: 350.00
NIR reference level Changed: 5/17/2019 9:13:49 AM | Old: 10333.33
NIR Energy Changed: 5/17/2019 9:13:49 AM | Old: 3.00
Slit height Changed: 5/17/2019 9:13:49 AM | Old:Full
Goto Wavelength Changed: 5/17/2019 9:13:49 AM | Old:500.000
Detector changeover Changed: 5/17/2019 9:15:52 AM | Old: 800.00
Grating changeover Changed: 5/17/2019 9:15:52 AM | Old: 800.00
End Method Modifications
sample7
sample7
Collection Time: 5/17/2019 9:48:24 AM
Operator Name :
Parameter List :
Instrument Cary 500
Instrument Version 8.01
Start (nm) 1500.000
Stop (nm) 200.000
X Mode Nanometers
Y Mode %R
Independent NIR On
Measurement Mode Auto
UV-Vis Scan Rate (nm/min) 600.000
UV-Vis Data Interval (nm) 1.00
UV-Vis Ave. Time (sec) 0.100
UV-Vis SBW (nm) 2.000
NIR Scan Rate (nm/min) 600.000
NIR Data Interval (nm) 1.00
NIR Ave. Time (sec) 0.100
NIR Energy 11.00
Slit Height Reduced
Beam Mode Double
Signal-to-noise Mode Off
UV Source On
Vis Source On
Third Source Off
Source Changeover (nm) 250.00
Detector Changeover (nm) 850.00
Baseline Correction On
Baseline Type Zero SRA correction
Baseline File Name C:\Varian\Cary WinUV\LSST_VA_1605_P2_PAg_P6.DSW
Baseline Std Ref File Name
Cycle Mode Off
Comments
Method Log :
Method Name : Default
Date/Time stamp: 5/17/2019 9:11:52 AM
Method Modifications:
Basline Mode Changed: 5/17/2019 9:11:52 AM | Old:OFF
Source changeover Changed: 5/17/2019 9:13:49 AM | Old: 350.00
NIR reference level Changed: 5/17/2019 9:13:49 AM | Old: 10333.33
NIR Energy Changed: 5/17/2019 9:13:49 AM | Old: 3.00
Slit height Changed: 5/17/2019 9:13:49 AM | Old:Full
Goto Wavelength Changed: 5/17/2019 9:13:49 AM | Old:500.000
Detector changeover Changed: 5/17/2019 9:15:52 AM | Old: 800.00
Grating changeover Changed: 5/17/2019 9:15:52 AM | Old: 800.00
End Method Modifications
sample8
sample8
Collection Time: 5/17/2019 9:52:03 AM
Operator Name :
Parameter List :
Instrument Cary 500
Instrument Version 8.01
Start (nm) 1500.000
Stop (nm) 200.000
X Mode Nanometers
Y Mode %R
Independent NIR On
Measurement Mode Auto
UV-Vis Scan Rate (nm/min) 600.000
UV-Vis Data Interval (nm) 1.00
UV-Vis Ave. Time (sec) 0.100
UV-Vis SBW (nm) 2.000
NIR Scan Rate (nm/min) 600.000
NIR Data Interval (nm) 1.00
NIR Ave. Time (sec) 0.100
NIR Energy 11.00
Slit Height Reduced
Beam Mode Double
Signal-to-noise Mode Off
UV Source On
Vis Source On
Third Source Off
Source Changeover (nm) 250.00
Detector Changeover (nm) 850.00
Baseline Correction On
Baseline Type Zero SRA correction
Baseline File Name C:\Varian\Cary WinUV\LSST_VA_1605_P2_PAg_P7.DSW
Baseline Std Ref File Name
Cycle Mode Off
Comments
Method Log :
Method Name : Default
Date/Time stamp: 5/17/2019 9:11:52 AM
Method Modifications:
Basline Mode Changed: 5/17/2019 9:11:52 AM | Old:OFF
Source changeover Changed: 5/17/2019 9:13:49 AM | Old: 350.00
NIR reference level Changed: 5/17/2019 9:13:49 AM | Old: 10333.33
NIR Energy Changed: 5/17/2019 9:13:49 AM | Old: 3.00
Slit height Changed: 5/17/2019 9:13:49 AM | Old:Full
Goto Wavelength Changed: 5/17/2019 9:13:49 AM | Old:500.000
Detector changeover Changed: 5/17/2019 9:15:52 AM | Old: 800.00
Grating changeover Changed: 5/17/2019 9:15:52 AM | Old: 800.00
End Method Modifications
sample9
sample9
Collection Time: 5/17/2019 9:55:41 AM
Operator Name :
Parameter List :
Instrument Cary 500
Instrument Version 8.01
Start (nm) 1500.000
Stop (nm) 200.000
X Mode Nanometers
Y Mode %R
Independent NIR On
Measurement Mode Auto
UV-Vis Scan Rate (nm/min) 600.000
UV-Vis Data Interval (nm) 1.00
UV-Vis Ave. Time (sec) 0.100
UV-Vis SBW (nm) 2.000
NIR Scan Rate (nm/min) 600.000
NIR Data Interval (nm) 1.00
NIR Ave. Time (sec) 0.100
NIR Energy 11.00
Slit Height Reduced
Beam Mode Double
Signal-to-noise Mode Off
UV Source On
Vis Source On
Third Source Off
Source Changeover (nm) 250.00
Detector Changeover (nm) 850.00
Baseline Correction On
Baseline Type Zero SRA correction
Baseline File Name C:\Varian\Cary WinUV\LSST_VA_1605_P2_PAg_P8.DSW
Baseline Std Ref File Name
Cycle Mode Off
Comments
Method Log :
Method Name : Default
Date/Time stamp: 5/17/2019 9:11:52 AM
Method Modifications:
Basline Mode Changed: 5/17/2019 9:11:52 AM | Old:OFF
Source changeover Changed: 5/17/2019 9:13:49 AM | Old: 350.00
NIR reference level Changed: 5/17/2019 9:13:49 AM | Old: 10333.33
NIR Energy Changed: 5/17/2019 9:13:49 AM | Old: 3.00
Slit height Changed: 5/17/2019 9:13:49 AM | Old:Full
Goto Wavelength Changed: 5/17/2019 9:13:49 AM | Old:500.000
Detector changeover Changed: 5/17/2019 9:15:52 AM | Old: 800.00
Grating changeover Changed: 5/17/2019 9:15:52 AM | Old: 800.00
End Method Modifications
sample10
sample10
Collection Time: 5/17/2019 9:59:14 AM
Operator Name :
Parameter List :
Instrument Cary 500
Instrument Version 8.01
Start (nm) 1500.000
Stop (nm) 200.000
X Mode Nanometers
Y Mode %R
Independent NIR On
Measurement Mode Auto
UV-Vis Scan Rate (nm/min) 600.000
UV-Vis Data Interval (nm) 1.00
UV-Vis Ave. Time (sec) 0.100
UV-Vis SBW (nm) 2.000
NIR Scan Rate (nm/min) 600.000
NIR Data Interval (nm) 1.00
NIR Ave. Time (sec) 0.100
NIR Energy 11.00
Slit Height Reduced
Beam Mode Double
Signal-to-noise Mode Off
UV Source On
Vis Source On
Third Source Off
Source Changeover (nm) 250.00
Detector Changeover (nm) 850.00
Baseline Correction On
Baseline Type Zero SRA correction
Baseline File Name C:\Varian\Cary WinUV\LSST_VA_1605_P2_PAg_P9.DSW
Baseline Std Ref File Name
Cycle Mode Off
Comments
Method Log :
Method Name : Default
Date/Time stamp: 5/17/2019 9:11:52 AM
Method Modifications:
Basline Mode Changed: 5/17/2019 9:11:52 AM | Old:OFF
Source changeover Changed: 5/17/2019 9:13:49 AM | Old: 350.00
NIR reference level Changed: 5/17/2019 9:13:49 AM | Old: 10333.33
NIR Energy Changed: 5/17/2019 9:13:49 AM | Old: 3.00
Slit height Changed: 5/17/2019 9:13:49 AM | Old:Full
Goto Wavelength Changed: 5/17/2019 9:13:49 AM | Old:500.000
Detector changeover Changed: 5/17/2019 9:15:52 AM | Old: 800.00
Grating changeover Changed: 5/17/2019 9:15:52 AM | Old: 800.00
End Method Modifications
sample2
sample2
Collection Time: 5/17/2019 10:03:31 AM
Operator Name :
Parameter List :
Instrument Cary 500
Instrument Version 8.01
Start (nm) 1500.000
Stop (nm) 200.000
X Mode Nanometers
Y Mode %R
Independent NIR On
Measurement Mode Auto
UV-Vis Scan Rate (nm/min) 600.000
UV-Vis Data Interval (nm) 1.00
UV-Vis Ave. Time (sec) 0.100
UV-Vis SBW (nm) 2.000
NIR Scan Rate (nm/min) 600.000
NIR Data Interval (nm) 1.00
NIR Ave. Time (sec) 0.100
NIR Energy 11.00
Slit Height Reduced
Beam Mode Double
Signal-to-noise Mode Off
UV Source On
Vis Source On
Third Source Off
Source Changeover (nm) 250.00
Detector Changeover (nm) 850.00
Baseline Correction On
Baseline Type Zero SRA correction
Baseline File Name C:\Varian\Cary WinUV\LSST_VA_1605_P6_PAl_P2.DSW
Baseline Std Ref File Name
Cycle Mode Off
Comments
Method Log :
Method Name : Default
Date/Time stamp: 5/17/2019 9:11:52 AM
Method Modifications:
Basline Mode Changed: 5/17/2019 9:11:52 AM | Old:OFF
Source changeover Changed: 5/17/2019 9:13:49 AM | Old: 350.00
NIR reference level Changed: 5/17/2019 9:13:49 AM | Old: 10333.33
NIR Energy Changed: 5/17/2019 9:13:49 AM | Old: 3.00
Slit height Changed: 5/17/2019 9:13:49 AM | Old:Full
Goto Wavelength Changed: 5/17/2019 9:13:49 AM | Old:500.000
Detector changeover Changed: 5/17/2019 9:15:52 AM | Old: 800.00
Grating changeover Changed: 5/17/2019 9:15:52 AM | Old: 800.00
End Method Modifications
sample3
sample3
Collection Time: 5/17/2019 10:09:35 AM
Operator Name :
Parameter List :
Instrument Cary 500
Instrument Version 8.01
Start (nm) 1500.000
Stop (nm) 200.000
X Mode Nanometers
Y Mode %R
Independent NIR On
Measurement Mode Auto
UV-Vis Scan Rate (nm/min) 600.000
UV-Vis Data Interval (nm) 1.00
UV-Vis Ave. Time (sec) 0.100
UV-Vis SBW (nm) 2.000
NIR Scan Rate (nm/min) 600.000
NIR Data Interval (nm) 1.00
NIR Ave. Time (sec) 0.100
NIR Energy 11.00
Slit Height Reduced
Beam Mode Double
Signal-to-noise Mode Off
UV Source On
Vis Source On
Third Source Off
Source Changeover (nm) 250.00
Detector Changeover (nm) 850.00
Baseline Correction On
Baseline Type Zero SRA correction
Baseline File Name C:\Varian\Cary WinUV\LSST_VA_1605_P6_PAl_P3.DSW
Baseline Std Ref File Name
Cycle Mode Off
Comments
Method Log :
Method Name : Default
Date/Time stamp: 5/17/2019 9:11:52 AM
Method Modifications:
Basline Mode Changed: 5/17/2019 9:11:52 AM | Old:OFF
Source changeover Changed: 5/17/2019 9:13:49 AM | Old: 350.00
NIR reference level Changed: 5/17/2019 9:13:49 AM | Old: 10333.33
NIR Energy Changed: 5/17/2019 9:13:49 AM | Old: 3.00
Slit height Changed: 5/17/2019 9:13:49 AM | Old:Full
Goto Wavelength Changed: 5/17/2019 9:13:49 AM | Old:500.000
Detector changeover Changed: 5/17/2019 9:15:52 AM | Old: 800.00
Grating changeover Changed: 5/17/2019 9:15:52 AM | Old: 800.00
End Method Modifications
sample4
sample4
Collection Time: 5/17/2019 10:13:15 AM
Operator Name :
Parameter List :
Instrument Cary 500
Instrument Version 8.01
Start (nm) 1500.000
Stop (nm) 200.000
X Mode Nanometers
Y Mode %R
Independent NIR On
Measurement Mode Auto
UV-Vis Scan Rate (nm/min) 600.000
UV-Vis Data Interval (nm) 1.00
UV-Vis Ave. Time (sec) 0.100
UV-Vis SBW (nm) 2.000
NIR Scan Rate (nm/min) 600.000
NIR Data Interval (nm) 1.00
NIR Ave. Time (sec) 0.100
NIR Energy 11.00
Slit Height Reduced
Beam Mode Double
Signal-to-noise Mode Off
UV Source On
Vis Source On
Third Source Off
Source Changeover (nm) 250.00
Detector Changeover (nm) 850.00
Baseline Correction On
Baseline Type Zero SRA correction
Baseline File Name C:\Varian\Cary WinUV\LSST_VA_1605_P6_PAl_P3.DSW
Baseline Std Ref File Name
Cycle Mode Off
Comments
Method Log :
Method Name : Default
Date/Time stamp: 5/17/2019 9:11:52 AM
Method Modifications:
Basline Mode Changed: 5/17/2019 9:11:52 AM | Old:OFF
Source changeover Changed: 5/17/2019 9:13:49 AM | Old: 350.00
NIR reference level Changed: 5/17/2019 9:13:49 AM | Old: 10333.33
NIR Energy Changed: 5/17/2019 9:13:49 AM | Old: 3.00
Slit height Changed: 5/17/2019 9:13:49 AM | Old:Full
Goto Wavelength Changed: 5/17/2019 9:13:49 AM | Old:500.000
Detector changeover Changed: 5/17/2019 9:15:52 AM | Old: 800.00
Grating changeover Changed: 5/17/2019 9:15:52 AM | Old: 800.00
End Method Modifications
sample5
sample5
Collection Time: 5/17/2019 10:18:17 AM
Operator Name :
Parameter List :
Instrument Cary 500
Instrument Version 8.01
Start (nm) 1500.000
Stop (nm) 200.000
X Mode Nanometers
Y Mode %R
Independent NIR On
Measurement Mode Auto
UV-Vis Scan Rate (nm/min) 600.000
UV-Vis Data Interval (nm) 1.00
UV-Vis Ave. Time (sec) 0.100
UV-Vis SBW (nm) 2.000
NIR Scan Rate (nm/min) 600.000
NIR Data Interval (nm) 1.00
NIR Ave. Time (sec) 0.100
NIR Energy 11.00
Slit Height Reduced
Beam Mode Double
Signal-to-noise Mode Off
UV Source On
Vis Source On
Third Source Off
Source Changeover (nm) 250.00
Detector Changeover (nm) 850.00
Baseline Correction On
Baseline Type Zero SRA correction
Baseline File Name C:\Varian\Cary WinUV\LSST_VA_1605_P6_PAl_P5.DSW
Baseline Std Ref File Name
Cycle Mode Off
Comments
Method Log :
Method Name : Default
Date/Time stamp: 5/17/2019 9:11:52 AM
Method Modifications:
Basline Mode Changed: 5/17/2019 9:11:52 AM | Old:OFF
Source changeover Changed: 5/17/2019 9:13:49 AM | Old: 350.00
NIR reference level Changed: 5/17/2019 9:13:49 AM | Old: 10333.33
NIR Energy Changed: 5/17/2019 9:13:49 AM | Old: 3.00
Slit height Changed: 5/17/2019 9:13:49 AM | Old:Full
Goto Wavelength Changed: 5/17/2019 9:13:49 AM | Old:500.000
Detector changeover Changed: 5/17/2019 9:15:52 AM | Old: 800.00
Grating changeover Changed: 5/17/2019 9:15:52 AM | Old: 800.00
End Method Modifications
sample6
sample6
Collection Time: 5/17/2019 10:21:51 AM
Operator Name :
Parameter List :
Instrument Cary 500
Instrument Version 8.01
Start (nm) 1500.000
Stop (nm) 200.000
X Mode Nanometers
Y Mode %R
Independent NIR On
Measurement Mode Auto
UV-Vis Scan Rate (nm/min) 600.000
UV-Vis Data Interval (nm) 1.00
UV-Vis Ave. Time (sec) 0.100
UV-Vis SBW (nm) 2.000
NIR Scan Rate (nm/min) 600.000
NIR Data Interval (nm) 1.00
NIR Ave. Time (sec) 0.100
NIR Energy 11.00
Slit Height Reduced
Beam Mode Double
Signal-to-noise Mode Off
UV Source On
Vis Source On
Third Source Off
Source Changeover (nm) 250.00
Detector Changeover (nm) 850.00
Baseline Correction On
Baseline Type Zero SRA correction
Baseline File Name C:\Varian\Cary WinUV\LSST_VA_1605_P6_PAl_P5.DSW
Baseline Std Ref File Name
Cycle Mode Off
Comments
Method Log :
Method Name : Default
Date/Time stamp: 5/17/2019 9:11:52 AM
Method Modifications:
Basline Mode Changed: 5/17/2019 9:11:52 AM | Old:OFF
Source changeover Changed: 5/17/2019 9:13:49 AM | Old: 350.00
NIR reference level Changed: 5/17/2019 9:13:49 AM | Old: 10333.33
NIR Energy Changed: 5/17/2019 9:13:49 AM | Old: 3.00
Slit height Changed: 5/17/2019 9:13:49 AM | Old:Full
Goto Wavelength Changed: 5/17/2019 9:13:49 AM | Old:500.000
Detector changeover Changed: 5/17/2019 9:15:52 AM | Old: 800.00
Grating changeover Changed: 5/17/2019 9:15:52 AM | Old: 800.00
End Method Modifications
sample7
sample7
Collection Time: 5/17/2019 10:26:55 AM
Operator Name :
Parameter List :
Instrument Cary 500
Instrument Version 8.01
Start (nm) 1500.000
Stop (nm) 200.000
X Mode Nanometers
Y Mode %R
Independent NIR On
Measurement Mode Auto
UV-Vis Scan Rate (nm/min) 600.000
UV-Vis Data Interval (nm) 1.00
UV-Vis Ave. Time (sec) 0.100
UV-Vis SBW (nm) 2.000
NIR Scan Rate (nm/min) 600.000
NIR Data Interval (nm) 1.00
NIR Ave. Time (sec) 0.100
NIR Energy 11.00
Slit Height Reduced
Beam Mode Double
Signal-to-noise Mode Off
UV Source On
Vis Source On
Third Source Off
Source Changeover (nm) 250.00
Detector Changeover (nm) 850.00
Baseline Correction On
Baseline Type Zero SRA correction
Baseline File Name C:\Varian\Cary WinUV\LSST_VA_1605_P6_PAl_P7.DSW
Baseline Std Ref File Name
Cycle Mode Off
Comments
Method Log :
Method Name : Default
Date/Time stamp: 5/17/2019 9:11:52 AM
Method Modifications:
Basline Mode Changed: 5/17/2019 9:11:52 AM | Old:OFF
Source changeover Changed: 5/17/2019 9:13:49 AM | Old: 350.00
NIR reference level Changed: 5/17/2019 9:13:49 AM | Old: 10333.33
NIR Energy Changed: 5/17/2019 9:13:49 AM | Old: 3.00
Slit height Changed: 5/17/2019 9:13:49 AM | Old:Full
Goto Wavelength Changed: 5/17/2019 9:13:49 AM | Old:500.000
Detector changeover Changed: 5/17/2019 9:15:52 AM | Old: 800.00
Grating changeover Changed: 5/17/2019 9:15:52 AM | Old: 800.00
End Method Modifications
sample8
sample8
Collection Time: 5/17/2019 10:30:37 AM
Operator Name :
Parameter List :
Instrument Cary 500
Instrument Version 8.01
Start (nm) 1500.000
Stop (nm) 200.000
X Mode Nanometers
Y Mode %R
Independent NIR On
Measurement Mode Auto
UV-Vis Scan Rate (nm/min) 600.000
UV-Vis Data Interval (nm) 1.00
UV-Vis Ave. Time (sec) 0.100
UV-Vis SBW (nm) 2.000
NIR Scan Rate (nm/min) 600.000
NIR Data Interval (nm) 1.00
NIR Ave. Time (sec) 0.100
NIR Energy 11.00
Slit Height Reduced
Beam Mode Double
Signal-to-noise Mode Off
UV Source On
Vis Source On
Third Source Off
Source Changeover (nm) 250.00
Detector Changeover (nm) 850.00
Baseline Correction On
Baseline Type Zero SRA correction
Baseline File Name C:\Varian\Cary WinUV\LSST_VA_1605_P6_PAl_P8.DSW
Baseline Std Ref File Name
Cycle Mode Off
Comments
Method Log :
Method Name : Default
Date/Time stamp: 5/17/2019 9:11:52 AM
Method Modifications:
Basline Mode Changed: 5/17/2019 9:11:52 AM | Old:OFF
Source changeover Changed: 5/17/2019 9:13:49 AM | Old: 350.00
NIR reference level Changed: 5/17/2019 9:13:49 AM | Old: 10333.33
NIR Energy Changed: 5/17/2019 9:13:49 AM | Old: 3.00
Slit height Changed: 5/17/2019 9:13:49 AM | Old:Full
Goto Wavelength Changed: 5/17/2019 9:13:49 AM | Old:500.000
Detector changeover Changed: 5/17/2019 9:15:52 AM | Old: 800.00
Grating changeover Changed: 5/17/2019 9:15:52 AM | Old: 800.00
End Method Modifications
sample8
sample8
Collection Time: 5/17/2019 10:34:42 AM
Operator Name :
Parameter List :
Instrument Cary 500
Instrument Version 8.01
Start (nm) 1500.000
Stop (nm) 200.000
X Mode Nanometers
Y Mode %R
Independent NIR On
Measurement Mode Auto
UV-Vis Scan Rate (nm/min) 600.000
UV-Vis Data Interval (nm) 1.00
UV-Vis Ave. Time (sec) 0.100
UV-Vis SBW (nm) 2.000
NIR Scan Rate (nm/min) 600.000
NIR Data Interval (nm) 1.00
NIR Ave. Time (sec) 0.100
NIR Energy 11.00
Slit Height Reduced
Beam Mode Double
Signal-to-noise Mode Off
UV Source On
Vis Source On
Third Source Off
Source Changeover (nm) 250.00
Detector Changeover (nm) 850.00
Baseline Correction On
Baseline Type Zero SRA correction
Baseline File Name C:\Varian\Cary WinUV\LSST_VA_1605_P6_PAl_P8.DSW
Baseline Std Ref File Name
Cycle Mode Off
Comments
Method Log :
Method Name : Default
Date/Time stamp: 5/17/2019 9:11:52 AM
Method Modifications:
Basline Mode Changed: 5/17/2019 9:11:52 AM | Old:OFF
Source changeover Changed: 5/17/2019 9:13:49 AM | Old: 350.00
NIR reference level Changed: 5/17/2019 9:13:49 AM | Old: 10333.33
NIR Energy Changed: 5/17/2019 9:13:49 AM | Old: 3.00
Slit height Changed: 5/17/2019 9:13:49 AM | Old:Full
Goto Wavelength Changed: 5/17/2019 9:13:49 AM | Old:500.000
Detector changeover Changed: 5/17/2019 9:15:52 AM | Old: 800.00
Grating changeover Changed: 5/17/2019 9:15:52 AM | Old: 800.00
End Method Modifications
sample9
sample9
Collection Time: 5/17/2019 10:38:25 AM
Operator Name :
Parameter List :
Instrument Cary 500
Instrument Version 8.01
Start (nm) 1500.000
Stop (nm) 200.000
X Mode Nanometers
Y Mode %R
Independent NIR On
Measurement Mode Auto
UV-Vis Scan Rate (nm/min) 600.000
UV-Vis Data Interval (nm) 1.00
UV-Vis Ave. Time (sec) 0.100
UV-Vis SBW (nm) 2.000
NIR Scan Rate (nm/min) 600.000
NIR Data Interval (nm) 1.00
NIR Ave. Time (sec) 0.100
NIR Energy 11.00
Slit Height Reduced
Beam Mode Double
Signal-to-noise Mode Off
UV Source On
Vis Source On
Third Source Off
Source Changeover (nm) 250.00
Detector Changeover (nm) 850.00
Baseline Correction On
Baseline Type Zero SRA correction
Baseline File Name C:\Varian\Cary WinUV\LSST_VA_1605_P6_PAl_P9.DSW
Baseline Std Ref File Name
Cycle Mode Off
Comments
Method Log :
Method Name : Default
Date/Time stamp: 5/17/2019 9:11:52 AM
Method Modifications:
Basline Mode Changed: 5/17/2019 9:11:52 AM | Old:OFF
Source changeover Changed: 5/17/2019 9:13:49 AM | Old: 350.00
NIR reference level Changed: 5/17/2019 9:13:49 AM | Old: 10333.33
NIR Energy Changed: 5/17/2019 9:13:49 AM | Old: 3.00
Slit height Changed: 5/17/2019 9:13:49 AM | Old:Full
Goto Wavelength Changed: 5/17/2019 9:13:49 AM | Old:500.000
Detector changeover Changed: 5/17/2019 9:15:52 AM | Old: 800.00
Grating changeover Changed: 5/17/2019 9:15:52 AM | Old: 800.00
End Method Modifications
sample10
sample10
Collection Time: 5/17/2019 10:42:05 AM
Operator Name :
Parameter List :
Instrument Cary 500
Instrument Version 8.01
Start (nm) 1500.000
Stop (nm) 200.000
X Mode Nanometers
Y Mode %R
Independent NIR On
Measurement Mode Auto
UV-Vis Scan Rate (nm/min) 600.000
UV-Vis Data Interval (nm) 1.00
UV-Vis Ave. Time (sec) 0.100
UV-Vis SBW (nm) 2.000
NIR Scan Rate (nm/min) 600.000
NIR Data Interval (nm) 1.00
NIR Ave. Time (sec) 0.100
NIR Energy 11.00
Slit Height Reduced
Beam Mode Double
Signal-to-noise Mode Off
UV Source On
Vis Source On
Third Source Off
Source Changeover (nm) 250.00
Detector Changeover (nm) 850.00
Baseline Correction On
Baseline Type Zero SRA correction
Baseline File Name C:\Varian\Cary WinUV\LSST_VA_1605_P6_PAl_P10.DSW
Baseline Std Ref File Name
Cycle Mode Off
Comments
Method Log :
Method Name : Default
Date/Time stamp: 5/17/2019 9:11:52 AM
Method Modifications:
Basline Mode Changed: 5/17/2019 9:11:52 AM | Old:OFF
Source changeover Changed: 5/17/2019 9:13:49 AM | Old: 350.00
NIR reference level Changed: 5/17/2019 9:13:49 AM | Old: 10333.33
NIR Energy Changed: 5/17/2019 9:13:49 AM | Old: 3.00
Slit height Changed: 5/17/2019 9:13:49 AM | Old:Full
Goto Wavelength Changed: 5/17/2019 9:13:49 AM | Old:500.000
Detector changeover Changed: 5/17/2019 9:15:52 AM | Old: 800.00
Grating changeover Changed: 5/17/2019 9:15:52 AM | Old: 800.00
End Method Modifications
This chart isn't available in your version of Excel. Editing this shape or saving this workbook into a different file format will permanently break the chart.