## Real_M2_Silver
Scan Analysis Report
Report Time : | Tue 16 Jul 03:49:11 PM 2019
Method | C:\USERS\PUBLIC\DOCUMENTS\AGILENT\CARY WINUV\SCAN METHODS\REFLECTIVITY\333 METHOD_7 DEG ABS_REFLECTIVITY 1NM STEP 2S WITH ZBC.MSW
Batch:
Software version: | 6.2.0.1588
Operator:
Instrument Parameters
Instrument | Cary 7000
Instrument Version | 3
Cary Options
X Mode | Nanometers
Start | 1100
Stop | 300
Y Mode | Absolute %R
Y min | 0
Y max | 100
Ave time (s) | 0.2
Data interval (nm) | 1
Scan rate (nm/min) | 300
Overlay data | ON
Advanced Settings
SBW (nm) | 4
Beam mode | Double
Energy | 1
Slit height | Reduced
UV-Vis | ON
Source changeover (nm) | 320
Detector changeover (nm) | 1100
Grating changeover (nm) | 720
Baseline
Zero/baseline correction | On
UMA
Use UMA | ON
Single Angle | ON
Sample Angle | 7
Detector Angle | 14
Reports
Name
Comment
Results | ON
Parameters | ON
Graph | ON
% Page Height | 100
Company Logo | ON
Autoconvert | None
Peak Type | Peaks
Peak threshold | 0.01
Peak Label Details | No labels
Include X-Y Pairs Table | ON
Use Actual Interval | ON
All Traces | ON
File Storage
File Storage | Storage on (Prompt at end)
Sample Name: Baseline 100%T
Sample Name: | Baseline 100%T
Collection Time | 2019-07-16 15:38
X-Y Pairs Table
Wavelength (nm) | %R | Wavelength (nm) | %R | Wavelength (nm) | %R
1100 | 79.024 | 832 | 123.633 | 564 | 49.73
1099 | 79.09 | 831 | 123.677 | 563 | 49.66
1098 | 79.188 | 830 | 123.707 | 562 | 49.593
1097 | 79.279 | 829 | 123.736 | 561 | 49.541
1096 | 79.368 | 828 | 123.765 | 560 | 49.507
1095 | 79.464 | 827 | 123.749 | 559 | 49.478
1094 | 79.553 | 826 | 123.766 | 558 | 49.466
1093 | 79.64 | 825 | 123.768 | 557 | 49.443
1092 | 79.727 | 824 | 123.787 | 556 | 49.423
1091 | 79.823 | 823 | 123.793 | 555 | 49.403
1090 | 79.922 | 822 | 123.791 | 554 | 49.374
1089 | 80.017 | 821 | 123.785 | 553 | 49.345
1088 | 80.118 | 820 | 123.778 | 552 | 49.31
1087 | 80.215 | 819 | 123.78 | 551 | 49.254
1086 | 80.306 | 818 | 123.773 | 550 | 49.205
1085 | 80.416 | 817 | 123.748 | 549 | 49.14
1084 | 80.503 | 816 | 123.75 | 548 | 49.037
1083 | 80.613 | 815 | 123.724 | 547 | 48.85
1082 | 80.711 | 814 | 123.704 | 546 | 48.635
1081 | 80.807 | 813 | 123.685 | 545 | 48.379
1080 | 80.905 | 812 | 123.654 | 544 | 48.101
1079 | 81.009 | 811 | 123.644 | 543 | 47.825
1078 | 81.142 | 810 | 123.621 | 542 | 47.565
1077 | 81.238 | 809 | 123.596 | 541 | 47.34
1076 | 81.344 | 808 | 123.565 | 540 | 47.134
1075 | 81.444 | 807 | 123.547 | 539 | 46.959
1074 | 81.543 | 806 | 123.529 | 538 | 46.814
1073 | 81.65 | 805 | 123.529 | 537 | 46.672
1072 | 81.757 | 804 | 123.512 | 536 | 46.542
1071 | 81.855 | 803 | 123.483 | 535 | 46.421
1070 | 81.976 | 802 | 123.451 | 534 | 46.314
1069 | 82.049 | 801 | 123.44 | 533 | 46.204
1068 | 82.163 | 800 | 123.405 | 532 | 46.103
1067 | 82.271 | 799 | 123.374 | 531 | 46.007
1066 | 82.377 | 798 | 123.352 | 530 | 45.909
1065 | 82.487 | 797 | 123.335 | 529 | 45.818
1064 | 82.609 | 796 | 123.304 | 528 | 45.73
1063 | 82.72 | 795 | 123.263 | 527 | 45.641
1062 | 82.837 | 794 | 123.24 | 526 | 45.561
1061 | 82.947 | 793 | 123.213 | 525 | 45.482
1060 | 83.051 | 792 | 123.179 | 524 | 45.402
1059 | 83.161 | 791 | 123.144 | 523 | 45.325
1058 | 83.267 | 790 | 123.104 | 522 | 45.252
1057 | 83.375 | 789 | 123.058 | 521 | 45.178
1056 | 83.485 | 788 | 123.01 | 520 | 45.112
1055 | 83.599 | 787 | 122.936 | 519 | 45.039
1054 | 83.743 | 786 | 122.856 | 518 | 44.975
1053 | 83.882 | 785 | 122.775 | 517 | 44.911
1052 | 84.018 | 784 | 122.697 | 516 | 44.849
1051 | 84.177 | 783 | 122.592 | 515 | 44.784
1050 | 84.306 | 782 | 122.482 | 514 | 44.727
1049 | 84.444 | 781 | 122.378 | 513 | 44.662
1048 | 84.577 | 780 | 122.24 | 512 | 44.614
1047 | 84.719 | 779 | 122.09 | 511 | 44.557
1046 | 84.852 | 778 | 121.938 | 510 | 44.497
1045 | 85.022 | 777 | 121.765 | 509 | 44.451
1044 | 85.164 | 776 | 121.578 | 508 | 44.398
1043 | 85.293 | 775 | 121.386 | 507 | 44.356
1042 | 85.44 | 774 | 121.157 | 506 | 44.314
1041 | 85.584 | 773 | 120.928 | 505 | 44.269
1040 | 85.722 | 772 | 120.677 | 504 | 44.229
1039 | 85.869 | 771 | 120.413 | 503 | 44.194
1038 | 86.017 | 770 | 120.137 | 502 | 44.158
1037 | 86.165 | 769 | 119.854 | 501 | 44.128
1036 | 86.359 | 768 | 119.548 | 500 | 44.098
1035 | 86.464 | 767 | 119.22 | 499 | 44.073
1034 | 86.586 | 766 | 118.913 | 498 | 44.048
1033 | 86.754 | 765 | 118.605 | 497 | 44.02
1032 | 86.883 | 764 | 118.28 | 496 | 43.998
1031 | 87.037 | 763 | 117.989 | 495 | 43.981
1030 | 87.194 | 762 | 117.691 | 494 | 43.958
1029 | 87.336 | 761 | 117.423 | 493 | 43.95
1028 | 87.509 | 760 | 117.203 | 492 | 43.942
1027 | 87.666 | 759 | 117.021 | 491 | 43.931
1026 | 87.836 | 758 | 116.936 | 490 | 43.922
1025 | 88.004 | 757 | 117.01 | 489 | 43.921
1024 | 88.148 | 756 | 117.189 | 488 | 43.91
1023 | 88.31 | 755 | 117.492 | 487 | 43.91
1022 | 88.498 | 754 | 117.809 | 486 | 43.906
1021 | 88.652 | 753 | 118.133 | 485 | 43.903
1020 | 88.825 | 752 | 118.395 | 484 | 43.894
1019 | 88.989 | 751 | 118.609 | 483 | 43.89
1018 | 89.157 | 750 | 118.79 | 482 | 43.883
1017 | 89.319 | 749 | 118.915 | 481 | 43.881
1016 | 89.483 | 748 | 119.047 | 480 | 43.868
1015 | 89.689 | 747 | 119.153 | 479 | 43.867
1014 | 89.852 | 746 | 119.246 | 478 | 43.863
1013 | 90.032 | 745 | 119.341 | 477 | 43.848
1012 | 90.22 | 744 | 119.419 | 476 | 43.838
1011 | 90.386 | 743 | 119.49 | 475 | 43.826
1010 | 90.569 | 742 | 119.561 | 474 | 43.818
1009 | 90.75 | 741 | 119.62 | 473 | 43.807
1008 | 90.934 | 740 | 119.673 | 472 | 43.798
1007 | 91.124 | 739 | 119.708 | 471 | 43.773
1006 | 91.304 | 738 | 119.743 | 470 | 43.756
1005 | 91.481 | 737 | 119.772 | 469 | 43.753
1004 | 91.667 | 736 | 119.795 | 468 | 43.731
1003 | 91.854 | 735 | 119.796 | 467 | 43.732
1002 | 92.041 | 734 | 119.815 | 466 | 43.733
1001 | 92.231 | 733 | 119.788 | 465 | 43.734
1000 | 92.411 | 732 | 119.772 | 464 | 43.732
999 | 92.589 | 731 | 119.737 | 463 | 43.737
998 | 92.764 | 730 | 119.7 | 462 | 43.741
997 | 92.942 | 729 | 119.663 | 461 | 43.761
996 | 93.119 | 728 | 119.638 | 460 | 43.77
995 | 93.287 | 727 | 119.63 | 459 | 43.781
994 | 93.458 | 726 | 119.662 | 458 | 43.807
993 | 93.608 | 725 | 119.739 | 457 | 43.822
992 | 93.766 | 724 | 119.829 | 456 | 43.856
991 | 93.917 | 723 | 119.947 | 455 | 43.885
990 | 94.066 | 722 | 120.055 | 454 | 43.917
989 | 94.189 | 721 | 120.154 | 453 | 43.95
988 | 94.316 | 720 | 120.255 | 452 | 43.995
987 | 94.437 | 719 | 22.523 | 451 | 44.018
986 | 94.541 | 718 | 22.393 | 450 | 44.066
985 | 94.636 | 717 | 22.257 | 449 | 44.109
984 | 94.732 | 716 | 22.113 | 448 | 44.147
983 | 94.793 | 715 | 21.977 | 447 | 44.184
982 | 94.865 | 714 | 21.837 | 446 | 44.215
981 | 94.917 | 713 | 21.692 | 445 | 44.247
980 | 94.964 | 712 | 21.552 | 444 | 44.272
979 | 95.001 | 711 | 21.411 | 443 | 44.296
978 | 95.017 | 710 | 21.272 | 442 | 44.308
977 | 95.041 | 709 | 21.119 | 441 | 44.324
976 | 95.054 | 708 | 20.974 | 440 | 44.309
975 | 95.05 | 707 | 20.826 | 439 | 44.302
974 | 95.059 | 706 | 20.679 | 438 | 44.294
973 | 95.085 | 705 | 20.534 | 437 | 44.267
972 | 95.151 | 704 | 20.386 | 436 | 44.239
971 | 95.268 | 703 | 20.236 | 435 | 44.204
970 | 95.428 | 702 | 20.088 | 434 | 44.142
969 | 95.625 | 701 | 19.936 | 433 | 44.095
968 | 95.828 | 700 | 19.787 | 432 | 44.05
967 | 96.026 | 699 | 19.642 | 431 | 44
966 | 96.248 | 698 | 19.493 | 430 | 43.954
965 | 96.442 | 697 | 19.346 | 429 | 43.913
964 | 96.65 | 696 | 19.201 | 428 | 43.879
963 | 96.898 | 695 | 19.057 | 427 | 43.856
962 | 97.099 | 694 | 18.912 | 426 | 43.857
961 | 97.258 | 693 | 18.771 | 425 | 43.872
960 | 97.456 | 692 | 18.631 | 424 | 43.906
959 | 97.664 | 691 | 18.489 | 423 | 43.959
958 | 97.857 | 690 | 18.359 | 422 | 44.063
957 | 98.059 | 689 | 18.225 | 421 | 44.17
956 | 98.28 | 688 | 18.095 | 420 | 44.318
955 | 98.469 | 687 | 17.967 | 419 | 44.478
954 | 98.669 | 686 | 17.844 | 418 | 44.671
953 | 98.879 | 685 | 17.727 | 417 | 44.866
952 | 99.086 | 684 | 17.609 | 416 | 45.077
951 | 99.294 | 683 | 17.496 | 415 | 45.293
950 | 99.505 | 682 | 17.391 | 414 | 45.549
949 | 99.707 | 681 | 17.288 | 413 | 45.791
948 | 99.913 | 680 | 17.196 | 412 | 46.025
947 | 100.137 | 679 | 17.107 | 411 | 46.244
946 | 100.34 | 678 | 17.024 | 410 | 46.45
945 | 100.551 | 677 | 16.95 | 409 | 46.649
944 | 100.777 | 676 | 16.878 | 408 | 46.826
943 | 100.989 | 675 | 16.823 | 407 | 46.994
942 | 101.193 | 674 | 16.769 | 406 | 47.143
941 | 101.403 | 673 | 16.726 | 405 | 47.248
940 | 101.619 | 672 | 16.694 | 404 | 47.335
939 | 101.822 | 671 | 16.671 | 403 | 47.413
938 | 102.039 | 670 | 16.661 | 402 | 47.418
937 | 102.238 | 669 | 16.653 | 401 | 47.459
936 | 102.428 | 668 | 16.669 | 400 | 47.431
935 | 102.625 | 667 | 16.692 | 399 | 47.408
934 | 102.822 | 666 | 16.727 | 398 | 47.353
933 | 103.021 | 665 | 16.773 | 397 | 47.29
932 | 103.231 | 664 | 16.84 | 396 | 47.196
931 | 103.454 | 663 | 16.916 | 395 | 47.092
930 | 103.676 | 662 | 17.006 | 394 | 46.97
929 | 103.897 | 661 | 17.114 | 393 | 46.817
928 | 104.132 | 660 | 17.231 | 392 | 46.709
927 | 104.357 | 659 | 17.372 | 391 | 46.565
926 | 104.589 | 658 | 17.528 | 390 | 46.395
925 | 104.821 | 657 | 17.697 | 389 | 46.249
924 | 105.069 | 656 | 17.886 | 388 | 46.071
923 | 105.29 | 655 | 18.089 | 387 | 45.913
922 | 105.536 | 654 | 18.306 | 386 | 45.765
921 | 105.774 | 653 | 18.541 | 385 | 45.539
920 | 106.006 | 652 | 18.793 | 384 | 45.382
919 | 106.231 | 651 | 19.055 | 383 | 45.209
918 | 106.468 | 650 | 19.338 | 382 | 45.022
917 | 106.71 | 649 | 19.64 | 381 | 44.833
916 | 106.986 | 648 | 19.945 | 380 | 44.653
915 | 107.227 | 647 | 20.261 | 379 | 44.46
914 | 107.475 | 646 | 20.595 | 378 | 44.304
913 | 107.716 | 645 | 20.936 | 377 | 44.102
912 | 107.974 | 644 | 21.287 | 376 | 43.951
911 | 108.223 | 643 | 21.642 | 375 | 43.734
910 | 108.464 | 642 | 22.002 | 374 | 43.579
909 | 108.72 | 641 | 22.363 | 373 | 43.424
908 | 108.968 | 640 | 22.727 | 372 | 43.232
907 | 109.205 | 639 | 23.085 | 371 | 43.051
906 | 109.482 | 638 | 23.437 | 370 | 42.893
905 | 109.723 | 637 | 23.795 | 369 | 42.716
904 | 109.967 | 636 | 24.133 | 368 | 42.532
903 | 110.242 | 635 | 24.456 | 367 | 42.364
902 | 110.481 | 634 | 24.765 | 366 | 42.231
901 | 110.729 | 633 | 25.055 | 365 | 42.088
900 | 110.993 | 632 | 25.324 | 364 | 41.935
899 | 111.26 | 631 | 25.562 | 363 | 41.756
898 | 111.503 | 630 | 25.783 | 362 | 41.563
897 | 111.756 | 629 | 25.957 | 361 | 41.354
896 | 112.026 | 628 | 26.115 | 360 | 41.222
895 | 112.268 | 627 | 26.23 | 359 | 41.148
894 | 112.531 | 626 | 26.304 | 358 | 40.963
893 | 112.805 | 625 | 26.344 | 357 | 40.729
892 | 113.052 | 624 | 26.339 | 356 | 40.63
891 | 113.295 | 623 | 26.297 | 355 | 40.487
890 | 113.517 | 622 | 26.206 | 354 | 40.461
889 | 113.773 | 621 | 26.083 | 353 | 40.227
888 | 114.011 | 620 | 25.921 | 352 | 40.221
887 | 114.275 | 619 | 25.716 | 351 | 40.231
886 | 114.531 | 618 | 25.481 | 350 | 40.206
885 | 114.763 | 617 | 25.215 | 349 | 40.177
884 | 115.059 | 616 | 24.929 | 348 | 40.154
883 | 115.314 | 615 | 24.623 | 347 | 40.189
882 | 115.546 | 614 | 24.315 | 346 | 40.242
881 | 115.804 | 613 | 24.003 | 345 | 40.284
880 | 116.063 | 612 | 23.7 | 344 | 40.346
879 | 116.296 | 611 | 23.414 | 343 | 40.353
878 | 116.536 | 610 | 23.152 | 342 | 40.445
877 | 116.776 | 609 | 22.945 | 341 | 40.527
876 | 117.012 | 608 | 22.776 | 340 | 40.491
875 | 117.261 | 607 | 22.665 | 339 | 40.454
874 | 117.49 | 606 | 22.619 | 338 | 40.362
873 | 117.716 | 605 | 22.657 | 337 | 40.312
872 | 117.949 | 604 | 22.767 | 336 | 40.244
871 | 118.163 | 603 | 22.965 | 335 | 40.112
870 | 118.394 | 602 | 23.255 | 334 | 39.998
869 | 118.606 | 601 | 23.633 | 333 | 39.944
868 | 118.833 | 600 | 24.098 | 332 | 39.859
867 | 119.054 | 599 | 24.658 | 331 | 39.737
866 | 119.257 | 598 | 25.305 | 330 | 39.686
865 | 119.466 | 597 | 26.032 | 329 | 39.538
864 | 119.676 | 596 | 26.834 | 328 | 39.438
863 | 119.828 | 595 | 27.712 | 327 | 39.373
862 | 120.031 | 594 | 28.645 | 326 | 39.051
861 | 120.221 | 593 | 29.619 | 325 | 38.982
860 | 120.395 | 592 | 30.636 | 324 | 38.73
859 | 120.585 | 591 | 31.691 | 323 | 38.584
858 | 120.765 | 590 | 32.752 | 322 | 38.496
857 | 120.935 | 589 | 33.825 | 321 | 38.371
856 | 121.105 | 588 | 34.885 | 320 | 38.266
855 | 121.307 | 587 | 35.935 | 319 | 35.328
854 | 121.477 | 586 | 36.988 | 318 | 35.149
853 | 121.621 | 585 | 37.995 | 317 | 35.139
852 | 121.783 | 584 | 38.99 | 316 | 34.948
851 | 121.915 | 583 | 39.942 | 315 | 34.967
850 | 122.06 | 582 | 40.866 | 314 | 34.883
849 | 122.199 | 581 | 41.746 | 313 | 34.808
848 | 122.323 | 580 | 42.584 | 312 | 34.861
847 | 122.448 | 579 | 43.378 | 311 | 34.885
846 | 122.567 | 578 | 44.137 | 310 | 34.97
845 | 122.66 | 577 | 44.847 | 309 | 35.086
844 | 122.782 | 576 | 45.525 | 308 | 35.033
843 | 122.879 | 575 | 46.155 | 307 | 35.005
842 | 122.982 | 574 | 46.751 | 306 | 35.147
841 | 123.065 | 573 | 47.312 | 305 | 35.227
840 | 123.137 | 572 | 47.83 | 304 | 35.2
839 | 123.232 | 571 | 48.317 | 303 | 35.422
838 | 123.299 | 570 | 48.754 | 302 | 35.396
837 | 123.37 | 569 | 49.162 | 301 | 35.461
836 | 123.43 | 568 | 49.467 | 300 | 35.413
835 | 123.49 | 567 | 49.654 | 299 | 35.44
834 | 123.558 | 566 | 49.745
833 | 123.594 | 565 | 49.776
Sample Name: Baseline 0%T
Sample Name: | Baseline 0%T
Collection Time | 2019-07-16 15:43
X-Y Pairs Table
Wavelength (nm) | %R | Wavelength (nm) | %R | Wavelength (nm) | %R
1100 | 0 | 833 | -0.002 | 566 | -0.007
1099 | 0 | 832 | -0.001 | 565 | -0.004
1098 | 0 | 831 | -0.002 | 564 | -0.004
1097 | 0 | 830 | -0.001 | 563 | -0.003
1096 | 0 | 829 | -0.001 | 562 | -0.006
1095 | -0.001 | 828 | -0.002 | 561 | -0.004
1094 | 0 | 827 | -0.004 | 560 | 0
1093 | 0 | 826 | -0.002 | 559 | -0.004
1092 | 0 | 825 | -0.003 | 558 | -0.003
1091 | 0 | 824 | -0.004 | 557 | -0.002
1090 | 0 | 823 | -0.005 | 556 | -0.002
1089 | 0 | 822 | -0.003 | 555 | -0.005
1088 | 0 | 821 | -0.002 | 554 | 0
1087 | 0 | 820 | -0.002 | 553 | -0.003
1086 | 0 | 819 | -0.002 | 552 | -0.003
1085 | 0 | 818 | -0.003 | 551 | -0.003
1084 | 0 | 817 | -0.002 | 550 | 0
1083 | 0 | 816 | -0.001 | 549 | -0.003
1082 | 0 | 815 | -0.002 | 548 | -0.003
1081 | 0 | 814 | -0.002 | 547 | -0.003
1080 | 0 | 813 | -0.004 | 546 | -0.004
1079 | 0 | 812 | 0 | 545 | -0.001
1078 | 0 | 811 | -0.004 | 544 | -0.003
1077 | 0 | 810 | -0.007 | 543 | -0.003
1076 | 0 | 809 | -0.002 | 542 | -0.004
1075 | 0 | 808 | -0.002 | 541 | -0.002
1074 | 0 | 807 | -0.004 | 540 | -0.002
1073 | 0 | 806 | 0.001 | 539 | -0.003
1072 | 0 | 805 | -0.004 | 538 | -0.004
1071 | 0 | 804 | -0.003 | 537 | -0.004
1070 | 0 | 803 | -0.003 | 536 | -0.004
1069 | 0 | 802 | -0.001 | 535 | -0.001
1068 | 0 | 801 | -0.004 | 534 | -0.003
1067 | 0 | 800 | -0.003 | 533 | -0.004
1066 | 0 | 799 | -0.003 | 532 | -0.004
1065 | 0 | 798 | -0.002 | 531 | -0.004
1064 | 0 | 797 | -0.002 | 530 | -0.003
1063 | 0 | 796 | -0.001 | 529 | -0.006
1062 | 0 | 795 | -0.004 | 528 | -0.001
1061 | 0 | 794 | -0.002 | 527 | -0.004
1060 | 0 | 793 | -0.004 | 526 | -0.006
1059 | 0 | 792 | -0.001 | 525 | -0.002
1058 | 0 | 791 | -0.004 | 524 | -0.003
1057 | 0 | 790 | -0.001 | 523 | -0.002
1056 | 0 | 789 | -0.001 | 522 | -0.004
1055 | 0 | 788 | -0.003 | 521 | -0.006
1054 | 0 | 787 | -0.004 | 520 | -0.003
1053 | 0 | 786 | -0.003 | 519 | -0.003
1052 | 0 | 785 | -0.003 | 518 | -0.003
1051 | 0 | 784 | -0.004 | 517 | -0.002
1050 | 0 | 783 | -0.004 | 516 | -0.004
1049 | 0 | 782 | -0.002 | 515 | -0.003
1048 | 0 | 781 | -0.002 | 514 | -0.002
1047 | 0 | 780 | -0.002 | 513 | -0.003
1046 | 0 | 779 | -0.002 | 512 | -0.004
1045 | 0 | 778 | -0.003 | 511 | -0.002
1044 | 0 | 777 | -0.005 | 510 | -0.004
1043 | 0 | 776 | -0.002 | 509 | 0
1042 | 0 | 775 | -0.002 | 508 | -0.004
1041 | 0 | 774 | -0.003 | 507 | -0.001
1040 | 0 | 773 | -0.003 | 506 | -0.005
1039 | 0 | 772 | -0.002 | 505 | -0.005
1038 | 0 | 771 | -0.004 | 504 | -0.003
1037 | 0 | 770 | 0 | 503 | -0.003
1036 | 0 | 769 | -0.004 | 502 | -0.007
1035 | 0 | 768 | -0.002 | 501 | -0.004
1034 | 0 | 767 | -0.005 | 500 | -0.004
1033 | 0 | 766 | -0.001 | 499 | -0.006
1032 | 0 | 765 | -0.004 | 498 | -0.002
1031 | 0 | 764 | -0.003 | 497 | -0.002
1030 | 0 | 763 | -0.002 | 496 | -0.004
1029 | 0 | 762 | -0.003 | 495 | -0.007
1028 | 0 | 761 | -0.004 | 494 | -0.002
1027 | 0 | 760 | -0.003 | 493 | -0.001
1026 | 0 | 759 | -0.003 | 492 | -0.003
1025 | 0 | 758 | -0.003 | 491 | -0.005
1024 | 0 | 757 | -0.002 | 490 | -0.001
1023 | 0 | 756 | -0.004 | 489 | -0.008
1022 | 0 | 755 | -0.001 | 488 | -0.004
1021 | 0 | 754 | -0.001 | 487 | -0.006
1020 | 0 | 753 | -0.004 | 486 | -0.003
1019 | 0 | 752 | -0.005 | 485 | 0
1018 | 0 | 751 | -0.003 | 484 | 0.002
1017 | 0 | 750 | -0.003 | 483 | -0.003
1016 | 0 | 749 | -0.003 | 482 | -0.002
1015 | 0 | 748 | -0.002 | 481 | -0.001
1014 | 0 | 747 | -0.001 | 480 | -0.006
1013 | 0 | 746 | 0.001 | 479 | 0
1012 | 0 | 745 | -0.001 | 478 | -0.001
1011 | 0 | 744 | -0.001 | 477 | -0.004
1010 | 0 | 743 | -0.005 | 476 | -0.002
1009 | 0 | 742 | -0.004 | 475 | 0
1008 | 0 | 741 | -0.003 | 474 | -0.004
1007 | 0 | 740 | -0.004 | 473 | -0.008
1006 | 0 | 739 | -0.002 | 472 | -0.003
1005 | 0 | 738 | -0.002 | 471 | -0.005
1004 | 0 | 737 | 0 | 470 | -0.007
1003 | 0 | 736 | -0.002 | 469 | -0.004
1002 | 0 | 735 | -0.002 | 468 | -0.009
1001 | 0 | 734 | -0.004 | 467 | -0.004
1000 | 0 | 733 | 0 | 466 | -0.004
999 | 0 | 732 | -0.002 | 465 | -0.007
998 | 0 | 731 | -0.004 | 464 | -0.007
997 | 0 | 730 | -0.002 | 463 | -0.008
996 | 0 | 729 | -0.001 | 462 | -0.009
995 | 0 | 728 | -0.001 | 461 | -0.005
994 | 0 | 727 | -0.002 | 460 | -0.002
993 | 0 | 726 | -0.003 | 459 | -0.004
992 | 0 | 725 | -0.004 | 458 | -0.012
991 | 0 | 724 | -0.003 | 457 | -0.005
990 | 0 | 723 | 0.001 | 456 | -0.01
989 | 0 | 722 | -0.004 | 455 | -0.002
988 | 0 | 721 | -0.004 | 454 | -0.006
987 | 0 | 720 | -0.001 | 453 | -0.002
986 | 0 | 719 | -0.002 | 452 | -0.008
985 | 0 | 718 | -0.002 | 451 | -0.004
984 | 0 | 717 | -0.004 | 450 | -0.01
983 | 0 | 716 | -0.004 | 449 | -0.003
982 | 0 | 715 | -0.001 | 448 | -0.007
981 | 0 | 714 | -0.003 | 447 | -0.009
980 | 0 | 713 | -0.002 | 446 | -0.008
979 | 0 | 712 | -0.006 | 445 | -0.007
978 | 0 | 711 | -0.002 | 444 | -0.007
977 | 0 | 710 | -0.001 | 443 | -0.005
976 | 0 | 709 | -0.004 | 442 | -0.009
975 | 0 | 708 | -0.002 | 441 | -0.002
974 | 0 | 707 | -0.003 | 440 | -0.004
973 | 0 | 706 | -0.003 | 439 | -0.004
972 | 0 | 705 | -0.002 | 438 | -0.011
971 | 0 | 704 | -0.002 | 437 | 0.001
970 | 0 | 703 | 0 | 436 | -0.008
969 | 0 | 702 | -0.001 | 435 | -0.001
968 | 0 | 701 | 0 | 434 | -0.003
967 | 0 | 700 | -0.002 | 433 | -0.006
966 | 0 | 699 | -0.002 | 432 | -0.005
965 | 0 | 698 | -0.002 | 431 | -0.006
964 | 0 | 697 | -0.003 | 430 | -0.006
963 | 0 | 696 | -0.003 | 429 | 0.001
962 | 0 | 695 | -0.002 | 428 | -0.002
961 | 0 | 694 | -0.004 | 427 | -0.004
960 | 0 | 693 | -0.002 | 426 | -0.001
959 | 0 | 692 | -0.002 | 425 | -0.006
958 | 0 | 691 | -0.003 | 424 | -0.001
957 | 0 | 690 | -0.002 | 423 | -0.009
956 | 0 | 689 | -0.003 | 422 | -0.005
955 | 0 | 688 | -0.004 | 421 | 0
954 | 0 | 687 | -0.002 | 420 | -0.009
953 | 0 | 686 | -0.002 | 419 | -0.006
952 | 0 | 685 | -0.001 | 418 | 0
951 | 0 | 684 | -0.002 | 417 | 0.002
950 | 0 | 683 | -0.003 | 416 | -0.004
949 | 0 | 682 | -0.002 | 415 | 0.001
948 | 0 | 681 | -0.001 | 414 | -0.007
947 | 0 | 680 | -0.002 | 413 | -0.003
946 | 0 | 679 | -0.001 | 412 | 0.006
945 | 0 | 678 | -0.002 | 411 | -0.005
944 | 0 | 677 | -0.001 | 410 | 0.003
943 | 0 | 676 | -0.002 | 409 | -0.011
942 | 0 | 675 | -0.003 | 408 | -0.012
941 | 0 | 674 | -0.002 | 407 | -0.016
940 | 0 | 673 | -0.001 | 406 | 0.007
939 | 0 | 672 | -0.002 | 405 | 0.012
938 | 0 | 671 | -0.002 | 404 | -0.002
937 | 0 | 670 | -0.002 | 403 | 0.003
936 | 0 | 669 | -0.003 | 402 | -0.008
935 | 0 | 668 | -0.001 | 401 | -0.009
934 | 0 | 667 | -0.002 | 400 | -0.007
933 | 0 | 666 | -0.002 | 399 | 0.007
932 | 0 | 665 | -0.002 | 398 | -0.007
931 | 0 | 664 | -0.002 | 397 | -0.007
930 | 0 | 663 | -0.003 | 396 | 0.002
929 | 0 | 662 | -0.003 | 395 | -0.015
928 | 0 | 661 | -0.002 | 394 | 0.011
927 | 0 | 660 | -0.001 | 393 | 0.008
926 | 0 | 659 | -0.002 | 392 | -0.003
925 | -0.001 | 658 | -0.002 | 391 | -0.008
924 | 0 | 657 | -0.002 | 390 | -0.007
923 | 0 | 656 | -0.002 | 389 | -0.004
922 | 0 | 655 | -0.001 | 388 | 0.009
921 | 0 | 654 | -0.002 | 387 | 0.012
920 | 0 | 653 | -0.002 | 386 | -0.015
919 | -0.001 | 652 | -0.002 | 385 | -0.007
918 | 0 | 651 | -0.002 | 384 | -0.016
917 | -0.001 | 650 | -0.002 | 383 | -0.018
916 | -0.001 | 649 | -0.002 | 382 | 0.011
915 | -0.001 | 648 | -0.001 | 381 | -0.008
914 | -0.001 | 647 | -0.002 | 380 | 0.025
913 | -0.001 | 646 | -0.002 | 379 | 0.003
912 | -0.001 | 645 | -0.002 | 378 | 0.012
911 | -0.001 | 644 | -0.001 | 377 | -0.002
910 | -0.001 | 643 | -0.002 | 376 | 0.001
909 | -0.001 | 642 | -0.001 | 375 | -0.02
908 | -0.001 | 641 | -0.002 | 374 | 0.002
907 | -0.001 | 640 | -0.001 | 373 | 0.01
906 | -0.001 | 639 | -0.002 | 372 | 0.004
905 | 0 | 638 | -0.002 | 371 | -0.017
904 | -0.001 | 637 | -0.002 | 370 | 0.007
903 | -0.001 | 636 | -0.003 | 369 | -0.05
902 | -0.001 | 635 | -0.003 | 368 | -0.036
901 | -0.001 | 634 | -0.002 | 367 | 0.017
900 | -0.001 | 633 | -0.004 | 366 | 0.023
899 | -0.001 | 632 | -0.001 | 365 | -0.013
898 | -0.001 | 631 | -0.002 | 364 | -0.033
897 | -0.001 | 630 | -0.002 | 363 | 0.048
896 | -0.001 | 629 | -0.002 | 362 | -0.004
895 | -0.001 | 628 | 0 | 361 | -0.002
894 | -0.001 | 627 | -0.003 | 360 | -0.017
893 | -0.001 | 626 | 0 | 359 | 0.003
892 | -0.001 | 625 | -0.001 | 358 | 0.019
891 | -0.001 | 624 | -0.002 | 357 | 0.013
890 | -0.001 | 623 | -0.002 | 356 | 0.012
889 | -0.002 | 622 | -0.003 | 355 | 0.019
888 | -0.001 | 621 | -0.002 | 354 | 0.014
887 | -0.001 | 620 | -0.003 | 353 | -0.023
886 | -0.001 | 619 | -0.001 | 352 | -0.031
885 | -0.001 | 618 | -0.003 | 351 | -0.032
884 | -0.001 | 617 | -0.002 | 350 | 0.027
883 | -0.001 | 616 | -0.002 | 349 | 0
882 | -0.001 | 615 | -0.002 | 348 | -0.017
881 | -0.001 | 614 | -0.003 | 347 | 0.041
880 | -0.001 | 613 | -0.001 | 346 | -0.009
879 | -0.001 | 612 | -0.001 | 345 | 0.005
878 | -0.001 | 611 | -0.002 | 344 | -0.025
877 | 0 | 610 | -0.002 | 343 | -0.027
876 | -0.002 | 609 | -0.002 | 342 | 0.048
875 | -0.001 | 608 | -0.002 | 341 | -0.003
874 | -0.001 | 607 | -0.003 | 340 | -0.064
873 | -0.001 | 606 | -0.002 | 339 | -0.028
872 | -0.001 | 605 | -0.001 | 338 | -0.026
871 | -0.001 | 604 | -0.003 | 337 | 0.001
870 | 0 | 603 | -0.002 | 336 | -0.007
869 | -0.001 | 602 | -0.002 | 335 | 0.022
868 | 0 | 601 | -0.001 | 334 | -0.009
867 | -0.001 | 600 | -0.002 | 333 | -0.002
866 | 0 | 599 | -0.003 | 332 | 0.036
865 | -0.001 | 598 | -0.001 | 331 | 0.023
864 | -0.001 | 597 | -0.003 | 330 | 0.051
863 | -0.001 | 596 | -0.002 | 329 | 0.039
862 | -0.002 | 595 | -0.002 | 328 | 0.073
861 | -0.002 | 594 | -0.001 | 327 | 0.046
860 | -0.002 | 593 | -0.001 | 326 | -0.027
859 | -0.003 | 592 | -0.002 | 325 | -0.003
858 | -0.002 | 591 | -0.002 | 324 | 0.023
857 | -0.002 | 590 | -0.002 | 323 | -0.097
856 | -0.002 | 589 | -0.003 | 322 | -0.046
855 | -0.003 | 588 | -0.002 | 321 | 0.069
854 | -0.002 | 587 | -0.004 | 320 | -0.106
853 | -0.002 | 586 | -0.004 | 319 | 0.012
852 | -0.001 | 585 | -0.004 | 318 | -0.135
851 | -0.001 | 584 | -0.003 | 317 | -0.121
850 | -0.002 | 583 | -0.005 | 316 | -0.061
849 | 0 | 582 | -0.003 | 315 | -0.101
848 | -0.001 | 581 | -0.004 | 314 | -0.019
847 | -0.002 | 580 | -0.004 | 313 | -0.103
846 | -0.003 | 579 | -0.002 | 312 | -0.005
845 | -0.004 | 578 | -0.003 | 311 | 0.063
844 | 0 | 577 | -0.005 | 310 | 0.091
843 | -0.001 | 576 | -0.006 | 309 | -0.029
842 | -0.001 | 575 | -0.003 | 308 | 0.015
841 | -0.002 | 574 | -0.006 | 307 | -0.039
840 | -0.001 | 573 | 0.002 | 306 | 0.078
839 | -0.001 | 572 | -0.005 | 305 | 0.009
838 | -0.002 | 571 | -0.006 | 304 | 0.058
837 | -0.002 | 570 | -0.005 | 303 | -0.085
836 | -0.001 | 569 | -0.003 | 302 | -0.047
835 | 0 | 568 | -0.004 | 301 | -0.038
834 | -0.003 | 567 | -0.002 | 300 | -0.051
Sample Name: C6A
Sample Name: | C6A
Collection Time | 2019-07-16 15:48
X-Y Pairs Table
Wavelength (nm) | Absolute %R | Wavelength (nm) | Absolute %R | Wavelength (nm) | Absolute %R
1100 | 0.373 | 1087 | 0.373 | 1074 | 0.226
1099 | 0.315 | 1086 | 0.334 | 1073 | 0.339
1098 | 0 | 1085 | 0.324 | 1072 | 0.193
1097 | 0 | 1084 | 0.203 | 1071 | 0.242
1096 | 0.247 | 1083 | 0.295 | 1070 | 0
1095 | 0.433 | 1082 | 0.287 | 1069 | 0.256
1094 | 0.363 | 1081 | 0.211 | 1068 | 0.157
1093 | 0.337 | 1080 | 0.227 | 1067 | 0
1092 | 0.267 | 1079 | 0.227 | 1066 | 0.27
1091 | 0.288 | 1078 | 0.256 | 1065 | 0.268
1090 | 0.344 | 1077 | 0.231 | 1064 | 0.112
1089 | 0 | 1076 | 0.305 | 1063 | 0.243
1088 | 0.204 | 1075 | 0.267 | 1062 | 0.195
Sample Name: C6A_Real
Sample Name: | C6A_Real
Collection Time | 2019-07-16 15:50
X-Y Pairs Table
Wavelength (nm) | Absolute %R | Wavelength (nm) | Absolute %R | Wavelength (nm) | Absolute %R
1100 | 99.261 | 833 | 99.021 | 566 | 98.221
1099 | 99.263 | 832 | 99.023 | 565 | 98.208
1098 | 99.255 | 831 | 99.019 | 564 | 98.211
1097 | 99.257 | 830 | 99.019 | 563 | 98.193
1096 | 99.259 | 829 | 99.019 | 562 | 98.197
1095 | 99.254 | 828 | 99.01 | 561 | 98.189
1094 | 99.253 | 827 | 99.025 | 560 | 98.175
1093 | 99.255 | 826 | 99.012 | 559 | 98.179
1092 | 99.252 | 825 | 99.014 | 558 | 98.16
1091 | 99.253 | 824 | 99.012 | 557 | 98.166
1090 | 99.251 | 823 | 99.004 | 556 | 98.16
1089 | 99.252 | 822 | 99.007 | 555 | 98.152
1088 | 99.25 | 821 | 99.007 | 554 | 98.154
1087 | 99.251 | 820 | 99.004 | 553 | 98.144
1086 | 99.252 | 819 | 98.998 | 552 | 98.13
1085 | 99.251 | 818 | 99 | 551 | 98.132
1084 | 99.251 | 817 | 98.997 | 550 | 98.117
1083 | 99.243 | 816 | 98.99 | 549 | 98.11
1082 | 99.247 | 815 | 98.992 | 548 | 98.108
1081 | 99.242 | 814 | 98.99 | 547 | 98.118
1080 | 99.249 | 813 | 98.987 | 546 | 98.099
1079 | 99.26 | 812 | 98.991 | 545 | 98.086
1078 | 99.239 | 811 | 98.984 | 544 | 98.085
1077 | 99.241 | 810 | 98.984 | 543 | 98.068
1076 | 99.243 | 809 | 98.98 | 542 | 98.068
1075 | 99.237 | 808 | 98.983 | 541 | 98.061
1074 | 99.245 | 807 | 98.983 | 540 | 98.059
1073 | 99.24 | 806 | 98.986 | 539 | 98.054
1072 | 99.241 | 805 | 98.973 | 538 | 98.045
1071 | 99.242 | 804 | 98.968 | 537 | 98.036
1070 | 99.234 | 803 | 98.969 | 536 | 98.03
1069 | 99.238 | 802 | 98.968 | 535 | 98.03
1068 | 99.233 | 801 | 98.964 | 534 | 98.007
1067 | 99.236 | 800 | 98.967 | 533 | 98.006
1066 | 99.241 | 799 | 98.964 | 532 | 98.002
1065 | 99.237 | 798 | 98.957 | 531 | 97.998
1064 | 99.232 | 797 | 98.957 | 530 | 97.985
1063 | 99.232 | 796 | 98.951 | 529 | 97.982
1062 | 99.232 | 795 | 98.951 | 528 | 97.97
1061 | 99.23 | 794 | 98.95 | 527 | 97.96
1060 | 99.236 | 793 | 98.951 | 526 | 97.961
1059 | 99.235 | 792 | 98.952 | 525 | 97.949
1058 | 99.229 | 791 | 98.944 | 524 | 97.942
1057 | 99.232 | 790 | 98.946 | 523 | 97.935
1056 | 99.229 | 789 | 98.94 | 522 | 97.925
1055 | 99.233 | 788 | 98.934 | 521 | 97.921
1054 | 99.233 | 787 | 98.935 | 520 | 97.905
1053 | 99.226 | 786 | 98.937 | 519 | 97.909
1052 | 99.237 | 785 | 98.935 | 518 | 97.89
1051 | 99.226 | 784 | 98.93 | 517 | 97.883
1050 | 99.231 | 783 | 98.93 | 516 | 97.871
1049 | 99.229 | 782 | 98.929 | 515 | 97.863
1048 | 99.236 | 781 | 98.925 | 514 | 97.852
1047 | 99.228 | 780 | 98.921 | 513 | 97.852
1046 | 99.246 | 779 | 98.919 | 512 | 97.833
1045 | 99.23 | 778 | 98.923 | 511 | 97.83
1044 | 99.23 | 777 | 98.919 | 510 | 97.833
1043 | 99.236 | 776 | 98.914 | 509 | 97.804
1042 | 99.232 | 775 | 98.909 | 508 | 97.808
1041 | 99.227 | 774 | 98.909 | 507 | 97.792
1040 | 99.23 | 773 | 98.904 | 506 | 97.78
1039 | 99.232 | 772 | 98.902 | 505 | 97.778
1038 | 99.231 | 771 | 98.901 | 504 | 97.755
1037 | 99.233 | 770 | 98.9 | 503 | 97.749
1036 | 99.183 | 769 | 98.898 | 502 | 97.745
1035 | 99.218 | 768 | 98.898 | 501 | 97.724
1034 | 99.23 | 767 | 98.899 | 500 | 97.717
1033 | 99.22 | 766 | 98.892 | 499 | 97.694
1032 | 99.234 | 765 | 98.886 | 498 | 97.692
1031 | 99.234 | 764 | 98.888 | 497 | 97.694
1030 | 99.231 | 763 | 98.881 | 496 | 97.688
1029 | 99.24 | 762 | 98.893 | 495 | 97.669
1028 | 99.234 | 761 | 98.888 | 494 | 97.665
1027 | 99.231 | 760 | 98.875 | 493 | 97.646
1026 | 99.229 | 759 | 98.875 | 492 | 97.629
1025 | 99.228 | 758 | 98.878 | 491 | 97.62
1024 | 99.232 | 757 | 98.871 | 490 | 97.609
1023 | 99.234 | 756 | 98.869 | 489 | 97.6
1022 | 99.225 | 755 | 98.864 | 488 | 97.584
1021 | 99.228 | 754 | 98.87 | 487 | 97.57
1020 | 99.229 | 753 | 98.859 | 486 | 97.558
1019 | 99.234 | 752 | 98.858 | 485 | 97.55
1018 | 99.227 | 751 | 98.859 | 484 | 97.537
1017 | 99.241 | 750 | 98.848 | 483 | 97.525
1016 | 99.244 | 749 | 98.855 | 482 | 97.517
1015 | 99.224 | 748 | 98.85 | 481 | 97.493
1014 | 99.233 | 747 | 98.845 | 480 | 97.487
1013 | 99.228 | 746 | 98.841 | 479 | 97.462
1012 | 99.226 | 745 | 98.84 | 478 | 97.453
1011 | 99.226 | 744 | 98.838 | 477 | 97.441
1010 | 99.228 | 743 | 98.834 | 476 | 97.422
1009 | 99.227 | 742 | 98.831 | 475 | 97.41
1008 | 99.224 | 741 | 98.828 | 474 | 97.407
1007 | 99.222 | 740 | 98.822 | 473 | 97.379
1006 | 99.227 | 739 | 98.827 | 472 | 97.349
1005 | 99.226 | 738 | 98.822 | 471 | 97.351
1004 | 99.226 | 737 | 98.814 | 470 | 97.344
1003 | 99.229 | 736 | 98.815 | 469 | 97.319
1002 | 99.224 | 735 | 98.815 | 468 | 97.3
1001 | 99.218 | 734 | 98.801 | 467 | 97.293
1000 | 99.223 | 733 | 98.809 | 466 | 97.265
999 | 99.217 | 732 | 98.802 | 465 | 97.247
998 | 99.22 | 731 | 98.801 | 464 | 97.239
997 | 99.218 | 730 | 98.798 | 463 | 97.215
996 | 99.215 | 729 | 98.792 | 462 | 97.198
995 | 99.222 | 728 | 98.791 | 461 | 97.176
994 | 99.217 | 727 | 98.788 | 460 | 97.165
993 | 99.218 | 726 | 98.79 | 459 | 97.144
992 | 99.216 | 725 | 98.785 | 458 | 97.121
991 | 99.214 | 724 | 98.782 | 457 | 97.1
990 | 99.214 | 723 | 98.776 | 456 | 97.084
989 | 99.213 | 722 | 98.771 | 455 | 97.058
988 | 99.214 | 721 | 98.773 | 454 | 97.044
987 | 99.212 | 720 | 98.768 | 453 | 97.019
986 | 99.211 | 719 | 98.782 | 452 | 96.991
985 | 99.211 | 718 | 98.767 | 451 | 96.982
984 | 99.203 | 717 | 98.754 | 450 | 96.96
983 | 99.211 | 716 | 98.766 | 449 | 96.928
982 | 99.208 | 715 | 98.754 | 448 | 96.908
981 | 99.21 | 714 | 98.746 | 447 | 96.88
980 | 99.204 | 713 | 98.751 | 446 | 96.861
979 | 99.198 | 712 | 98.741 | 445 | 96.828
978 | 99.209 | 711 | 98.745 | 444 | 96.804
977 | 99.203 | 710 | 98.719 | 443 | 96.778
976 | 99.199 | 709 | 98.74 | 442 | 96.751
975 | 99.204 | 708 | 98.736 | 441 | 96.713
974 | 99.201 | 707 | 98.735 | 440 | 96.708
973 | 99.201 | 706 | 98.732 | 439 | 96.667
972 | 99.201 | 705 | 98.72 | 438 | 96.636
971 | 99.196 | 704 | 98.712 | 437 | 96.616
970 | 99.195 | 703 | 98.718 | 436 | 96.571
969 | 99.192 | 702 | 98.712 | 435 | 96.53
968 | 99.199 | 701 | 98.723 | 434 | 96.517
967 | 99.194 | 700 | 98.72 | 433 | 96.483
966 | 99.191 | 699 | 98.696 | 432 | 96.455
965 | 99.199 | 698 | 98.698 | 431 | 96.403
964 | 99.191 | 697 | 98.712 | 430 | 96.378
963 | 99.188 | 696 | 98.705 | 429 | 96.328
962 | 99.19 | 695 | 98.697 | 428 | 96.309
961 | 99.209 | 694 | 98.691 | 427 | 96.268
960 | 99.206 | 693 | 98.688 | 426 | 96.215
959 | 99.186 | 692 | 98.692 | 425 | 96.194
958 | 99.189 | 691 | 98.697 | 424 | 96.161
957 | 99.188 | 690 | 98.672 | 423 | 96.132
956 | 99.183 | 689 | 98.687 | 422 | 96.064
955 | 99.188 | 688 | 98.682 | 421 | 96.024
954 | 99.184 | 687 | 98.679 | 420 | 95.973
953 | 99.182 | 686 | 98.672 | 419 | 95.935
952 | 99.182 | 685 | 98.657 | 418 | 95.88
951 | 99.174 | 684 | 98.667 | 417 | 95.839
950 | 99.177 | 683 | 98.673 | 416 | 95.795
949 | 99.181 | 682 | 98.662 | 415 | 95.752
948 | 99.177 | 681 | 98.667 | 414 | 95.674
947 | 99.17 | 680 | 98.646 | 413 | 95.616
946 | 99.176 | 679 | 98.643 | 412 | 95.549
945 | 99.175 | 678 | 98.655 | 411 | 95.484
944 | 99.171 | 677 | 98.641 | 410 | 95.445
943 | 99.169 | 676 | 98.652 | 409 | 95.397
942 | 99.171 | 675 | 98.643 | 408 | 95.326
941 | 99.167 | 674 | 98.635 | 407 | 95.261
940 | 99.168 | 673 | 98.645 | 406 | 95.189
939 | 99.168 | 672 | 98.643 | 405 | 95.129
938 | 99.16 | 671 | 98.627 | 404 | 95.044
937 | 99.161 | 670 | 98.627 | 403 | 94.968
936 | 99.163 | 669 | 98.65 | 402 | 94.923
935 | 99.159 | 668 | 98.62 | 401 | 94.813
934 | 99.16 | 667 | 98.63 | 400 | 94.747
933 | 99.163 | 666 | 98.631 | 399 | 94.672
932 | 99.156 | 665 | 98.629 | 398 | 94.594
931 | 99.157 | 664 | 98.614 | 397 | 94.505
930 | 99.153 | 663 | 98.622 | 396 | 94.409
929 | 99.154 | 662 | 98.624 | 395 | 94.329
928 | 99.153 | 661 | 98.61 | 394 | 94.237
927 | 99.155 | 660 | 98.617 | 393 | 94.158
926 | 99.151 | 659 | 98.619 | 392 | 94.055
925 | 99.153 | 658 | 98.607 | 391 | 93.964
924 | 99.148 | 657 | 98.601 | 390 | 93.863
923 | 99.153 | 656 | 98.603 | 389 | 93.747
922 | 99.147 | 655 | 98.594 | 388 | 93.655
921 | 99.148 | 654 | 98.598 | 387 | 93.532
920 | 99.145 | 653 | 98.596 | 386 | 93.382
919 | 99.143 | 652 | 98.589 | 385 | 93.342
918 | 99.143 | 651 | 98.603 | 384 | 93.207
917 | 99.134 | 650 | 98.587 | 383 | 93.085
916 | 99.136 | 649 | 98.572 | 382 | 92.967
915 | 99.14 | 648 | 98.58 | 381 | 92.867
914 | 99.129 | 647 | 98.572 | 380 | 92.752
913 | 99.134 | 646 | 98.579 | 379 | 92.661
912 | 99.135 | 645 | 98.574 | 378 | 92.497
911 | 99.13 | 644 | 98.567 | 377 | 92.363
910 | 99.127 | 643 | 98.567 | 376 | 92.243
909 | 99.123 | 642 | 98.55 | 375 | 92.106
908 | 99.124 | 641 | 98.55 | 374 | 91.981
907 | 99.129 | 640 | 98.553 | 373 | 91.83
906 | 99.119 | 639 | 98.551 | 372 | 91.697
905 | 99.126 | 638 | 98.559 | 371 | 91.602
904 | 99.126 | 637 | 98.533 | 370 | 91.429
903 | 99.114 | 636 | 98.526 | 369 | 91.279
902 | 99.124 | 635 | 98.531 | 368 | 91.196
901 | 99.117 | 634 | 98.523 | 367 | 91.001
900 | 99.117 | 633 | 98.518 | 366 | 90.669
899 | 99.114 | 632 | 98.518 | 365 | 90.37
898 | 99.113 | 631 | 98.515 | 364 | 90.168
897 | 99.117 | 630 | 98.511 | 363 | 89.934
896 | 99.109 | 629 | 98.519 | 362 | 89.831
895 | 99.111 | 628 | 98.49 | 361 | 89.659
894 | 99.111 | 627 | 98.486 | 360 | 89.525
893 | 99.102 | 626 | 98.487 | 359 | 89.19
892 | 99.106 | 625 | 98.477 | 358 | 89.094
891 | 99.105 | 624 | 98.478 | 357 | 88.925
890 | 99.12 | 623 | 98.463 | 356 | 88.734
889 | 99.102 | 622 | 98.467 | 355 | 88.459
888 | 99.1 | 621 | 98.455 | 354 | 88.207
887 | 99.098 | 620 | 98.448 | 353 | 88.131
886 | 99.099 | 619 | 98.45 | 352 | 87.788
885 | 99.11 | 618 | 98.442 | 351 | 87.53
884 | 99.1 | 617 | 98.438 | 350 | 87.13
883 | 99.093 | 616 | 98.431 | 349 | 86.788
882 | 99.097 | 615 | 98.434 | 348 | 86.541
881 | 99.09 | 614 | 98.424 | 347 | 85.986
880 | 99.091 | 613 | 98.415 | 346 | 85.545
879 | 99.089 | 612 | 98.417 | 345 | 85.115
878 | 99.089 | 611 | 98.411 | 344 | 84.523
877 | 99.085 | 610 | 98.426 | 343 | 83.907
876 | 99.085 | 609 | 98.407 | 342 | 83.19
875 | 99.079 | 608 | 98.392 | 341 | 82.353
874 | 99.082 | 607 | 98.418 | 340 | 81.567
873 | 99.084 | 606 | 98.415 | 339 | 80.431
872 | 99.083 | 605 | 98.401 | 338 | 79.293
871 | 99.084 | 604 | 98.4 | 337 | 78.015
870 | 99.079 | 603 | 98.396 | 336 | 76.58
869 | 99.083 | 602 | 98.396 | 335 | 74.782
868 | 99.076 | 601 | 98.396 | 334 | 73.036
867 | 99.073 | 600 | 98.395 | 333 | 70.699
866 | 99.074 | 599 | 98.397 | 332 | 68.268
865 | 99.072 | 598 | 98.39 | 331 | 65.544
864 | 99.07 | 597 | 98.388 | 330 | 61.614
863 | 99.071 | 596 | 98.39 | 329 | 58.553
862 | 99.069 | 595 | 98.376 | 328 | 52.36
861 | 99.07 | 594 | 98.376 | 327 | 48.903
860 | 99.067 | 593 | 98.371 | 326 | 44.247
859 | 99.064 | 592 | 98.364 | 325 | 39.738
858 | 99.056 | 591 | 98.354 | 324 | 34.27
857 | 99.059 | 590 | 98.359 | 323 | 30.196
856 | 99.059 | 589 | 98.347 | 322 | 24.559
855 | 99.057 | 588 | 98.345 | 321 | 19.67
854 | 99.049 | 587 | 98.349 | 320 | 17.672
853 | 99.052 | 586 | 98.336 | 319 | 10.335
852 | 99.046 | 585 | 98.329 | 318 | 10.405
851 | 99.051 | 584 | 98.316 | 317 | 9.471
850 | 99.048 | 583 | 98.32 | 316 | 9.648
849 | 99.042 | 582 | 98.311 | 315 | 11.78
848 | 99.043 | 581 | 98.305 | 314 | 13.749
847 | 99.044 | 580 | 98.294 | 313 | 16.882
846 | 99.04 | 579 | 98.296 | 312 | 18.457
845 | 99.049 | 578 | 98.293 | 311 | 19.997
844 | 99.036 | 577 | 98.286 | 310 | 21.105
843 | 99.038 | 576 | 98.275 | 309 | 23.651
842 | 99.032 | 575 | 98.281 | 308 | 24.864
841 | 99.032 | 574 | 98.269 | 307 | 26.397
840 | 99.037 | 573 | 98.255 | 306 | 27.291
839 | 99.028 | 572 | 98.253 | 305 | 28.581
838 | 99.034 | 571 | 98.247 | 304 | 29.554
837 | 99.028 | 570 | 98.252 | 303 | 31.009
836 | 99.027 | 569 | 98.229 | 302 | 33.809
835 | 99.026 | 568 | 98.227 | 301 | 32.689
834 | 99.017 | 567 | 98.225 | 300 | 33.872
Sample Name: C4A
Sample Name: | C4A
Collection Time | 2019-07-16 15:54
X-Y Pairs Table
Wavelength (nm) | Absolute %R | Wavelength (nm) | Absolute %R | Wavelength (nm) | Absolute %R
1100 | 99.404 | 833 | 99.098 | 566 | 98.222
1099 | 99.397 | 832 | 99.097 | 565 | 98.21
1098 | 99.388 | 831 | 99.091 | 564 | 98.209
1097 | 99.39 | 830 | 99.094 | 563 | 98.197
1096 | 99.393 | 829 | 99.093 | 562 | 98.194
1095 | 99.386 | 828 | 99.086 | 561 | 98.19
1094 | 99.381 | 827 | 99.104 | 560 | 98.18
1093 | 99.382 | 826 | 99.085 | 559 | 98.173
1092 | 99.384 | 825 | 99.085 | 558 | 98.157
1091 | 99.381 | 824 | 99.086 | 557 | 98.164
1090 | 99.381 | 823 | 99.08 | 556 | 98.152
1089 | 99.378 | 822 | 99.078 | 555 | 98.144
1088 | 99.376 | 821 | 99.077 | 554 | 98.142
1087 | 99.371 | 820 | 99.08 | 553 | 98.131
1086 | 99.377 | 819 | 99.074 | 552 | 98.118
1085 | 99.368 | 818 | 99.068 | 551 | 98.122
1084 | 99.374 | 817 | 99.072 | 550 | 98.113
1083 | 99.367 | 816 | 99.064 | 549 | 98.099
1082 | 99.362 | 815 | 99.064 | 548 | 98.097
1081 | 99.363 | 814 | 99.062 | 547 | 98.098
1080 | 99.362 | 813 | 99.062 | 546 | 98.082
1079 | 99.381 | 812 | 99.067 | 545 | 98.078
1078 | 99.354 | 811 | 99.056 | 544 | 98.073
1077 | 99.355 | 810 | 99.053 | 543 | 98.053
1076 | 99.353 | 809 | 99.054 | 542 | 98.057
1075 | 99.353 | 808 | 99.051 | 541 | 98.046
1074 | 99.359 | 807 | 99.055 | 540 | 98.039
1073 | 99.35 | 806 | 99.052 | 539 | 98.029
1072 | 99.346 | 805 | 99.047 | 538 | 98.02
1071 | 99.351 | 804 | 99.039 | 537 | 98.015
1070 | 99.341 | 803 | 99.042 | 536 | 98.003
1069 | 99.34 | 802 | 99.042 | 535 | 98.003
1068 | 99.337 | 801 | 99.036 | 534 | 97.985
1067 | 99.336 | 800 | 99.036 | 533 | 97.978
1066 | 99.339 | 799 | 99.033 | 532 | 97.973
1065 | 99.334 | 798 | 99.025 | 531 | 97.965
1064 | 99.331 | 797 | 99.024 | 530 | 97.959
1063 | 99.335 | 796 | 99.022 | 529 | 97.954
1062 | 99.323 | 795 | 99.028 | 528 | 97.941
1061 | 99.327 | 794 | 99.025 | 527 | 97.938
1060 | 99.325 | 793 | 99.019 | 526 | 97.923
1059 | 99.324 | 792 | 99.016 | 525 | 97.914
1058 | 99.321 | 791 | 99.016 | 524 | 97.908
1057 | 99.32 | 790 | 99.013 | 523 | 97.902
1056 | 99.32 | 789 | 99.008 | 522 | 97.887
1055 | 99.321 | 788 | 99.001 | 521 | 97.877
1054 | 99.313 | 787 | 99.007 | 520 | 97.871
1053 | 99.315 | 786 | 99.007 | 519 | 97.862
1052 | 99.317 | 785 | 99.006 | 518 | 97.849
1051 | 99.305 | 784 | 99.001 | 517 | 97.841
1050 | 99.311 | 783 | 99.001 | 516 | 97.829
1049 | 99.308 | 782 | 98.999 | 515 | 97.824
1048 | 99.308 | 781 | 98.997 | 514 | 97.809
1047 | 99.304 | 780 | 98.987 | 513 | 97.802
1046 | 99.321 | 779 | 98.991 | 512 | 97.786
1045 | 99.306 | 778 | 98.983 | 511 | 97.775
1044 | 99.304 | 777 | 98.983 | 510 | 97.775
1043 | 99.303 | 776 | 98.983 | 509 | 97.759
1042 | 99.303 | 775 | 98.978 | 508 | 97.75
1041 | 99.3 | 774 | 98.978 | 507 | 97.733
1040 | 99.298 | 773 | 98.971 | 506 | 97.719
1039 | 99.297 | 772 | 98.972 | 505 | 97.715
1038 | 99.298 | 771 | 98.969 | 504 | 97.698
1037 | 99.296 | 770 | 98.967 | 503 | 97.689
1036 | 99.25 | 769 | 98.962 | 502 | 97.676
1035 | 99.278 | 768 | 98.964 | 501 | 97.667
1034 | 99.287 | 767 | 98.966 | 500 | 97.654
1033 | 99.275 | 766 | 98.956 | 499 | 97.638
1032 | 99.292 | 765 | 98.953 | 498 | 97.619
1031 | 99.288 | 764 | 98.96 | 497 | 97.619
1030 | 99.287 | 763 | 98.942 | 496 | 97.609
1029 | 99.296 | 762 | 98.96 | 495 | 97.594
1028 | 99.292 | 761 | 98.95 | 494 | 97.588
1027 | 99.289 | 760 | 98.941 | 493 | 97.574
1026 | 99.281 | 759 | 98.943 | 492 | 97.553
1025 | 99.283 | 758 | 98.941 | 491 | 97.546
1024 | 99.283 | 757 | 98.931 | 490 | 97.533
1023 | 99.282 | 756 | 98.93 | 489 | 97.51
1022 | 99.275 | 755 | 98.921 | 488 | 97.506
1021 | 99.282 | 754 | 98.93 | 487 | 97.486
1020 | 99.274 | 753 | 98.919 | 486 | 97.475
1019 | 99.281 | 752 | 98.92 | 485 | 97.46
1018 | 99.278 | 751 | 98.922 | 484 | 97.451
1017 | 99.283 | 750 | 98.912 | 483 | 97.43
1016 | 99.289 | 749 | 98.913 | 482 | 97.42
1015 | 99.269 | 748 | 98.909 | 481 | 97.403
1014 | 99.275 | 747 | 98.911 | 480 | 97.392
1013 | 99.277 | 746 | 98.903 | 479 | 97.366
1012 | 99.266 | 745 | 98.903 | 478 | 97.348
1011 | 99.271 | 744 | 98.898 | 477 | 97.339
1010 | 99.274 | 743 | 98.895 | 476 | 97.313
1009 | 99.27 | 742 | 98.895 | 475 | 97.307
1008 | 99.267 | 741 | 98.89 | 474 | 97.291
1007 | 99.266 | 740 | 98.884 | 473 | 97.273
1006 | 99.267 | 739 | 98.888 | 472 | 97.245
1005 | 99.269 | 738 | 98.881 | 471 | 97.223
1004 | 99.268 | 737 | 98.88 | 470 | 97.219
1003 | 99.264 | 736 | 98.88 | 469 | 97.202
1002 | 99.261 | 735 | 98.873 | 468 | 97.198
1001 | 99.26 | 734 | 98.87 | 467 | 97.166
1000 | 99.263 | 733 | 98.869 | 466 | 97.148
999 | 99.26 | 732 | 98.866 | 465 | 97.123
998 | 99.261 | 731 | 98.86 | 464 | 97.109
997 | 99.26 | 730 | 98.865 | 463 | 97.086
996 | 99.257 | 729 | 98.852 | 462 | 97.074
995 | 99.258 | 728 | 98.853 | 461 | 97.029
994 | 99.259 | 727 | 98.846 | 460 | 97.017
993 | 99.259 | 726 | 98.85 | 459 | 97.013
992 | 99.254 | 725 | 98.851 | 458 | 96.979
991 | 99.257 | 724 | 98.846 | 457 | 96.964
990 | 99.252 | 723 | 98.837 | 456 | 96.939
989 | 99.255 | 722 | 98.834 | 455 | 96.912
988 | 99.255 | 721 | 98.836 | 454 | 96.888
987 | 99.255 | 720 | 98.83 | 453 | 96.868
986 | 99.25 | 719 | 98.834 | 452 | 96.835
985 | 99.251 | 718 | 98.811 | 451 | 96.827
984 | 99.249 | 717 | 98.8 | 450 | 96.789
983 | 99.249 | 716 | 98.815 | 449 | 96.766
982 | 99.25 | 715 | 98.805 | 448 | 96.737
981 | 99.251 | 714 | 98.795 | 447 | 96.711
980 | 99.249 | 713 | 98.79 | 446 | 96.68
979 | 99.247 | 712 | 98.793 | 445 | 96.647
978 | 99.25 | 711 | 98.788 | 444 | 96.627
977 | 99.246 | 710 | 98.776 | 443 | 96.597
976 | 99.242 | 709 | 98.786 | 442 | 96.568
975 | 99.239 | 708 | 98.771 | 441 | 96.505
974 | 99.24 | 707 | 98.78 | 440 | 96.508
973 | 99.24 | 706 | 98.773 | 439 | 96.48
972 | 99.243 | 705 | 98.761 | 438 | 96.436
971 | 99.242 | 704 | 98.77 | 437 | 96.407
970 | 99.236 | 703 | 98.765 | 436 | 96.36
969 | 99.239 | 702 | 98.759 | 435 | 96.322
968 | 99.241 | 701 | 98.766 | 434 | 96.314
967 | 99.241 | 700 | 98.763 | 433 | 96.269
966 | 99.235 | 699 | 98.751 | 432 | 96.224
965 | 99.242 | 698 | 98.751 | 431 | 96.186
964 | 99.234 | 697 | 98.749 | 430 | 96.135
963 | 99.237 | 696 | 98.745 | 429 | 96.104
962 | 99.236 | 695 | 98.739 | 428 | 96.069
961 | 99.257 | 694 | 98.741 | 427 | 96.022
960 | 99.243 | 693 | 98.735 | 426 | 95.974
959 | 99.236 | 692 | 98.731 | 425 | 95.935
958 | 99.232 | 691 | 98.744 | 424 | 95.897
957 | 99.24 | 690 | 98.722 | 423 | 95.863
956 | 99.228 | 689 | 98.724 | 422 | 95.792
955 | 99.225 | 688 | 98.724 | 421 | 95.764
954 | 99.233 | 687 | 98.719 | 420 | 95.7
953 | 99.226 | 686 | 98.716 | 419 | 95.656
952 | 99.227 | 685 | 98.709 | 418 | 95.581
951 | 99.224 | 684 | 98.71 | 417 | 95.542
950 | 99.226 | 683 | 98.71 | 416 | 95.508
949 | 99.227 | 682 | 98.712 | 415 | 95.443
948 | 99.223 | 681 | 98.711 | 414 | 95.359
947 | 99.218 | 680 | 98.696 | 413 | 95.307
946 | 99.228 | 679 | 98.685 | 412 | 95.227
945 | 99.222 | 678 | 98.696 | 411 | 95.181
944 | 99.22 | 677 | 98.688 | 410 | 95.122
943 | 99.218 | 676 | 98.699 | 409 | 95.045
942 | 99.221 | 675 | 98.685 | 408 | 94.989
941 | 99.222 | 674 | 98.683 | 407 | 94.914
940 | 99.214 | 673 | 98.688 | 406 | 94.798
939 | 99.22 | 672 | 98.68 | 405 | 94.741
938 | 99.212 | 671 | 98.685 | 404 | 94.66
937 | 99.217 | 670 | 98.67 | 403 | 94.567
936 | 99.219 | 669 | 98.69 | 402 | 94.538
935 | 99.217 | 668 | 98.675 | 401 | 94.403
934 | 99.218 | 667 | 98.667 | 400 | 94.328
933 | 99.21 | 666 | 98.672 | 399 | 94.239
932 | 99.207 | 665 | 98.679 | 398 | 94.138
931 | 99.214 | 664 | 98.669 | 397 | 94.022
930 | 99.206 | 663 | 98.664 | 396 | 93.963
929 | 99.208 | 662 | 98.665 | 395 | 93.871
928 | 99.209 | 661 | 98.66 | 394 | 93.76
927 | 99.206 | 660 | 98.668 | 393 | 93.664
926 | 99.206 | 659 | 98.668 | 392 | 93.549
925 | 99.207 | 658 | 98.648 | 391 | 93.443
924 | 99.206 | 657 | 98.655 | 390 | 93.343
923 | 99.206 | 656 | 98.649 | 389 | 93.224
922 | 99.2 | 655 | 98.647 | 388 | 93.104
921 | 99.203 | 654 | 98.642 | 387 | 92.998
920 | 99.198 | 653 | 98.641 | 386 | 92.851
919 | 99.196 | 652 | 98.641 | 385 | 92.754
918 | 99.199 | 651 | 98.643 | 384 | 92.623
917 | 99.197 | 650 | 98.635 | 383 | 92.523
916 | 99.197 | 649 | 98.615 | 382 | 92.367
915 | 99.197 | 648 | 98.624 | 381 | 92.27
914 | 99.196 | 647 | 98.627 | 380 | 92.121
913 | 99.192 | 646 | 98.618 | 379 | 91.998
912 | 99.191 | 645 | 98.614 | 378 | 91.813
911 | 99.192 | 644 | 98.599 | 377 | 91.753
910 | 99.189 | 643 | 98.603 | 376 | 91.586
909 | 99.187 | 642 | 98.593 | 375 | 91.468
908 | 99.189 | 641 | 98.596 | 374 | 91.323
907 | 99.187 | 640 | 98.594 | 373 | 91.2
906 | 99.179 | 639 | 98.59 | 372 | 91.028
905 | 99.185 | 638 | 98.591 | 371 | 90.899
904 | 99.184 | 637 | 98.572 | 370 | 90.759
903 | 99.176 | 636 | 98.569 | 369 | 90.591
902 | 99.189 | 635 | 98.567 | 368 | 90.378
901 | 99.177 | 634 | 98.561 | 367 | 90.225
900 | 99.18 | 633 | 98.564 | 366 | 89.908
899 | 99.175 | 632 | 98.553 | 365 | 89.618
898 | 99.176 | 631 | 98.55 | 364 | 89.508
897 | 99.175 | 630 | 98.533 | 363 | 89.326
896 | 99.17 | 629 | 98.546 | 362 | 89.123
895 | 99.171 | 628 | 98.525 | 361 | 88.982
894 | 99.17 | 627 | 98.515 | 360 | 88.737
893 | 99.168 | 626 | 98.519 | 359 | 88.471
892 | 99.166 | 625 | 98.498 | 358 | 88.246
891 | 99.168 | 624 | 98.496 | 357 | 88.301
890 | 99.19 | 623 | 98.487 | 356 | 88.091
889 | 99.164 | 622 | 98.489 | 355 | 87.864
888 | 99.167 | 621 | 98.477 | 354 | 87.575
887 | 99.163 | 620 | 98.466 | 353 | 87.491
886 | 99.167 | 619 | 98.474 | 352 | 87.221
885 | 99.174 | 618 | 98.461 | 351 | 86.869
884 | 99.158 | 617 | 98.452 | 350 | 86.556
883 | 99.163 | 616 | 98.457 | 349 | 86.187
882 | 99.161 | 615 | 98.456 | 348 | 85.952
881 | 99.161 | 614 | 98.438 | 347 | 85.545
880 | 99.158 | 613 | 98.425 | 346 | 85.057
879 | 99.154 | 612 | 98.438 | 345 | 84.629
878 | 99.153 | 611 | 98.425 | 344 | 84.068
877 | 99.158 | 610 | 98.445 | 343 | 83.499
876 | 99.155 | 609 | 98.424 | 342 | 82.743
875 | 99.149 | 608 | 98.426 | 341 | 81.976
874 | 99.153 | 607 | 98.43 | 340 | 81.116
873 | 99.149 | 606 | 98.43 | 339 | 80.044
872 | 99.146 | 605 | 98.425 | 338 | 78.878
871 | 99.151 | 604 | 98.43 | 337 | 77.644
870 | 99.145 | 603 | 98.421 | 336 | 76.194
869 | 99.152 | 602 | 98.416 | 335 | 74.551
868 | 99.146 | 601 | 98.419 | 334 | 72.634
867 | 99.14 | 600 | 98.427 | 333 | 70.496
866 | 99.141 | 599 | 98.429 | 332 | 67.918
865 | 99.141 | 598 | 98.423 | 331 | 65.235
864 | 99.142 | 597 | 98.428 | 330 | 61.221
863 | 99.137 | 596 | 98.421 | 329 | 57.912
862 | 99.137 | 595 | 98.405 | 328 | 52.39
861 | 99.14 | 594 | 98.411 | 327 | 48.022
860 | 99.137 | 593 | 98.405 | 326 | 43.724
859 | 99.128 | 592 | 98.394 | 325 | 39.277
858 | 99.133 | 591 | 98.386 | 324 | 33.614
857 | 99.13 | 590 | 98.382 | 323 | 29.647
856 | 99.128 | 589 | 98.377 | 322 | 24.679
855 | 99.13 | 588 | 98.375 | 321 | 18.456
854 | 99.126 | 587 | 98.372 | 320 | 15.989
853 | 99.127 | 586 | 98.361 | 319 | 10.902
852 | 99.124 | 585 | 98.355 | 318 | 11.012
851 | 99.125 | 584 | 98.342 | 317 | 10.472
850 | 99.119 | 583 | 98.341 | 316 | 11.547
849 | 99.117 | 582 | 98.319 | 315 | 11.654
848 | 99.119 | 581 | 98.318 | 314 | 14.352
847 | 99.113 | 580 | 98.314 | 313 | 16.882
846 | 99.114 | 579 | 98.311 | 312 | 18.115
845 | 99.115 | 578 | 98.307 | 311 | 20.133
844 | 99.114 | 577 | 98.3 | 310 | 20.951
843 | 99.11 | 576 | 98.288 | 309 | 25.044
842 | 99.105 | 575 | 98.289 | 308 | 24.658
841 | 99.108 | 574 | 98.281 | 307 | 25.316
840 | 99.109 | 573 | 98.266 | 306 | 26.965
839 | 99.101 | 572 | 98.26 | 305 | 28.628
838 | 99.105 | 571 | 98.248 | 304 | 29.528
837 | 99.101 | 570 | 98.259 | 303 | 30.776
836 | 99.099 | 569 | 98.242 | 302 | 32.002
835 | 99.104 | 568 | 98.234 | 301 | 32.489
834 | 99.093 | 567 | 98.221 | 300 | 34.061
Sample Name: D3
Sample Name: | D3
Collection Time | 2019-07-16 15:58
X-Y Pairs Table
Wavelength (nm) | Absolute %R | Wavelength (nm) | Absolute %R | Wavelength (nm) | Absolute %R
1100 | 99.369 | 833 | 99.099 | 566 | 98.297
1099 | 99.362 | 832 | 99.099 | 565 | 98.283
1098 | 99.355 | 831 | 99.099 | 564 | 98.284
1097 | 99.352 | 830 | 99.095 | 563 | 98.268
1096 | 99.357 | 829 | 99.094 | 562 | 98.268
1095 | 99.357 | 828 | 99.088 | 561 | 98.263
1094 | 99.349 | 827 | 99.105 | 560 | 98.249
1093 | 99.349 | 826 | 99.092 | 559 | 98.253
1092 | 99.356 | 825 | 99.091 | 558 | 98.238
1091 | 99.35 | 824 | 99.083 | 557 | 98.237
1090 | 99.345 | 823 | 99.088 | 556 | 98.228
1089 | 99.354 | 822 | 99.084 | 555 | 98.223
1088 | 99.343 | 821 | 99.084 | 554 | 98.219
1087 | 99.343 | 820 | 99.081 | 553 | 98.215
1086 | 99.349 | 819 | 99.079 | 552 | 98.195
1085 | 99.328 | 818 | 99.075 | 551 | 98.204
1084 | 99.355 | 817 | 99.076 | 550 | 98.188
1083 | 99.331 | 816 | 99.063 | 549 | 98.181
1082 | 99.338 | 815 | 99.07 | 548 | 98.173
1081 | 99.34 | 814 | 99.07 | 547 | 98.183
1080 | 99.343 | 813 | 99.065 | 546 | 98.171
1079 | 99.347 | 812 | 99.068 | 545 | 98.161
1078 | 99.324 | 811 | 99.06 | 544 | 98.158
1077 | 99.327 | 810 | 99.057 | 543 | 98.146
1076 | 99.32 | 809 | 99.058 | 542 | 98.141
1075 | 99.321 | 808 | 99.059 | 541 | 98.129
1074 | 99.327 | 807 | 99.056 | 540 | 98.135
1073 | 99.329 | 806 | 99.056 | 539 | 98.12
1072 | 99.326 | 805 | 99.056 | 538 | 98.105
1071 | 99.328 | 804 | 99.05 | 537 | 98.102
1070 | 99.319 | 803 | 99.048 | 536 | 98.096
1069 | 99.318 | 802 | 99.046 | 535 | 98.096
1068 | 99.314 | 801 | 99.035 | 534 | 98.08
1067 | 99.315 | 800 | 99.04 | 533 | 98.075
1066 | 99.315 | 799 | 99.034 | 532 | 98.066
1065 | 99.317 | 798 | 99.032 | 531 | 98.054
1064 | 99.311 | 797 | 99.026 | 530 | 98.048
1063 | 99.31 | 796 | 99.022 | 529 | 98.043
1062 | 99.3 | 795 | 99.028 | 528 | 98.033
1061 | 99.303 | 794 | 99.025 | 527 | 98.034
1060 | 99.316 | 793 | 99.019 | 526 | 98.023
1059 | 99.31 | 792 | 99.014 | 525 | 98.011
1058 | 99.309 | 791 | 99.015 | 524 | 98.004
1057 | 99.31 | 790 | 99.014 | 523 | 98.003
1056 | 99.304 | 789 | 99.021 | 522 | 97.988
1055 | 99.312 | 788 | 99.006 | 521 | 97.977
1054 | 99.304 | 787 | 99.014 | 520 | 97.969
1053 | 99.286 | 786 | 99.011 | 519 | 97.963
1052 | 99.305 | 785 | 99.009 | 518 | 97.953
1051 | 99.302 | 784 | 99.007 | 517 | 97.944
1050 | 99.297 | 783 | 99.012 | 516 | 97.932
1049 | 99.304 | 782 | 99.004 | 515 | 97.925
1048 | 99.305 | 781 | 98.995 | 514 | 97.92
1047 | 99.299 | 780 | 98.998 | 513 | 97.905
1046 | 99.321 | 779 | 99.002 | 512 | 97.894
1045 | 99.298 | 778 | 98.996 | 511 | 97.884
1044 | 99.299 | 777 | 98.992 | 510 | 97.883
1043 | 99.304 | 776 | 98.991 | 509 | 97.868
1042 | 99.298 | 775 | 98.99 | 508 | 97.867
1041 | 99.304 | 774 | 98.989 | 507 | 97.848
1040 | 99.3 | 773 | 98.982 | 506 | 97.833
1039 | 99.299 | 772 | 98.982 | 505 | 97.828
1038 | 99.302 | 771 | 98.98 | 504 | 97.82
1037 | 99.294 | 770 | 98.976 | 503 | 97.808
1036 | 99.25 | 769 | 98.975 | 502 | 97.799
1035 | 99.279 | 768 | 98.974 | 501 | 97.786
1034 | 99.297 | 767 | 98.977 | 500 | 97.776
1033 | 99.283 | 766 | 98.967 | 499 | 97.76
1032 | 99.299 | 765 | 98.967 | 498 | 97.746
1031 | 99.297 | 764 | 98.967 | 497 | 97.744
1030 | 99.294 | 763 | 98.956 | 496 | 97.736
1029 | 99.31 | 762 | 98.967 | 495 | 97.724
1028 | 99.296 | 761 | 98.958 | 494 | 97.715
1027 | 99.294 | 760 | 98.949 | 493 | 97.702
1026 | 99.293 | 759 | 98.952 | 492 | 97.694
1025 | 99.29 | 758 | 98.957 | 491 | 97.677
1024 | 99.296 | 757 | 98.948 | 490 | 97.662
1023 | 99.299 | 756 | 98.949 | 489 | 97.651
1022 | 99.289 | 755 | 98.938 | 488 | 97.639
1021 | 99.29 | 754 | 98.944 | 487 | 97.613
1020 | 99.289 | 753 | 98.937 | 486 | 97.612
1019 | 99.3 | 752 | 98.937 | 485 | 97.598
1018 | 99.291 | 751 | 98.937 | 484 | 97.588
1017 | 99.296 | 750 | 98.929 | 483 | 97.574
1016 | 99.304 | 749 | 98.932 | 482 | 97.556
1015 | 99.287 | 748 | 98.922 | 481 | 97.547
1014 | 99.291 | 747 | 98.919 | 480 | 97.534
1013 | 99.291 | 746 | 98.92 | 479 | 97.512
1012 | 99.287 | 745 | 98.917 | 478 | 97.492
1011 | 99.286 | 744 | 98.914 | 477 | 97.493
1010 | 99.287 | 743 | 98.913 | 476 | 97.471
1009 | 99.29 | 742 | 98.907 | 475 | 97.455
1008 | 99.283 | 741 | 98.908 | 474 | 97.443
1007 | 99.284 | 740 | 98.898 | 473 | 97.425
1006 | 99.286 | 739 | 98.903 | 472 | 97.404
1005 | 99.284 | 738 | 98.9 | 471 | 97.393
1004 | 99.284 | 737 | 98.886 | 470 | 97.384
1003 | 99.286 | 736 | 98.889 | 469 | 97.362
1002 | 99.279 | 735 | 98.894 | 468 | 97.355
1001 | 99.279 | 734 | 98.881 | 467 | 97.336
1000 | 99.281 | 733 | 98.887 | 466 | 97.313
999 | 99.283 | 732 | 98.886 | 465 | 97.293
998 | 99.282 | 731 | 98.886 | 464 | 97.269
997 | 99.277 | 730 | 98.877 | 463 | 97.257
996 | 99.274 | 729 | 98.876 | 462 | 97.243
995 | 99.276 | 728 | 98.876 | 461 | 97.21
994 | 99.281 | 727 | 98.865 | 460 | 97.2
993 | 99.284 | 726 | 98.869 | 459 | 97.184
992 | 99.276 | 725 | 98.864 | 458 | 97.152
991 | 99.275 | 724 | 98.862 | 457 | 97.145
990 | 99.27 | 723 | 98.864 | 456 | 97.115
989 | 99.278 | 722 | 98.855 | 455 | 97.096
988 | 99.278 | 721 | 98.856 | 454 | 97.077
987 | 99.276 | 720 | 98.851 | 453 | 97.061
986 | 99.273 | 719 | 98.847 | 452 | 97.027
985 | 99.275 | 718 | 98.837 | 451 | 97.026
984 | 99.264 | 717 | 98.825 | 450 | 96.994
983 | 99.275 | 716 | 98.825 | 449 | 96.962
982 | 99.27 | 715 | 98.821 | 448 | 96.937
981 | 99.271 | 714 | 98.819 | 447 | 96.91
980 | 99.268 | 713 | 98.819 | 446 | 96.886
979 | 99.267 | 712 | 98.816 | 445 | 96.86
978 | 99.27 | 711 | 98.813 | 444 | 96.836
977 | 99.268 | 710 | 98.799 | 443 | 96.808
976 | 99.266 | 709 | 98.809 | 442 | 96.783
975 | 99.272 | 708 | 98.807 | 441 | 96.745
974 | 99.259 | 707 | 98.803 | 440 | 96.729
973 | 99.259 | 706 | 98.804 | 439 | 96.702
972 | 99.27 | 705 | 98.784 | 438 | 96.661
971 | 99.263 | 704 | 98.791 | 437 | 96.636
970 | 99.257 | 703 | 98.787 | 436 | 96.601
969 | 99.255 | 702 | 98.788 | 435 | 96.548
968 | 99.258 | 701 | 98.789 | 434 | 96.534
967 | 99.261 | 700 | 98.788 | 433 | 96.506
966 | 99.253 | 699 | 98.779 | 432 | 96.469
965 | 99.26 | 698 | 98.78 | 431 | 96.433
964 | 99.259 | 697 | 98.776 | 430 | 96.385
963 | 99.254 | 696 | 98.772 | 429 | 96.359
962 | 99.252 | 695 | 98.765 | 428 | 96.325
961 | 99.272 | 694 | 98.76 | 427 | 96.28
960 | 99.255 | 693 | 98.768 | 426 | 96.234
959 | 99.25 | 692 | 98.76 | 425 | 96.203
958 | 99.251 | 691 | 98.764 | 424 | 96.164
957 | 99.243 | 690 | 98.753 | 423 | 96.143
956 | 99.234 | 689 | 98.75 | 422 | 96.077
955 | 99.238 | 688 | 98.749 | 421 | 96.054
954 | 99.241 | 687 | 98.751 | 420 | 95.978
953 | 99.246 | 686 | 98.747 | 419 | 95.951
952 | 99.244 | 685 | 98.737 | 418 | 95.888
951 | 99.24 | 684 | 98.741 | 417 | 95.853
950 | 99.24 | 683 | 98.744 | 416 | 95.805
949 | 99.24 | 682 | 98.738 | 415 | 95.764
948 | 99.243 | 681 | 98.74 | 414 | 95.67
947 | 99.232 | 680 | 98.727 | 413 | 95.62
946 | 99.239 | 679 | 98.725 | 412 | 95.558
945 | 99.24 | 678 | 98.729 | 411 | 95.494
944 | 99.234 | 677 | 98.722 | 410 | 95.453
943 | 99.235 | 676 | 98.732 | 409 | 95.391
942 | 99.236 | 675 | 98.714 | 408 | 95.334
941 | 99.235 | 674 | 98.719 | 407 | 95.252
940 | 99.23 | 673 | 98.721 | 406 | 95.156
939 | 99.23 | 672 | 98.713 | 405 | 95.102
938 | 99.225 | 671 | 98.717 | 404 | 95.022
937 | 99.225 | 670 | 98.712 | 403 | 94.937
936 | 99.234 | 669 | 98.723 | 402 | 94.905
935 | 99.232 | 668 | 98.709 | 401 | 94.785
934 | 99.227 | 667 | 98.713 | 400 | 94.726
933 | 99.227 | 666 | 98.711 | 399 | 94.627
932 | 99.222 | 665 | 98.716 | 398 | 94.538
931 | 99.228 | 664 | 98.702 | 397 | 94.444
930 | 99.225 | 663 | 98.703 | 396 | 94.358
929 | 99.224 | 662 | 98.704 | 395 | 94.275
928 | 99.218 | 661 | 98.698 | 394 | 94.16
927 | 99.223 | 660 | 98.707 | 393 | 94.103
926 | 99.217 | 659 | 98.706 | 392 | 93.969
925 | 99.219 | 658 | 98.683 | 391 | 93.851
924 | 99.216 | 657 | 98.697 | 390 | 93.718
923 | 99.221 | 656 | 98.687 | 389 | 93.627
922 | 99.216 | 655 | 98.679 | 388 | 93.534
921 | 99.214 | 654 | 98.673 | 387 | 93.382
920 | 99.21 | 653 | 98.683 | 386 | 93.23
919 | 99.205 | 652 | 98.678 | 385 | 93.184
918 | 99.211 | 651 | 98.689 | 384 | 93.015
917 | 99.207 | 650 | 98.67 | 383 | 92.858
916 | 99.209 | 649 | 98.659 | 382 | 92.751
915 | 99.206 | 648 | 98.672 | 381 | 92.63
914 | 99.203 | 647 | 98.671 | 380 | 92.484
913 | 99.205 | 646 | 98.659 | 379 | 92.35
912 | 99.202 | 645 | 98.661 | 378 | 92.156
911 | 99.202 | 644 | 98.655 | 377 | 92.078
910 | 99.203 | 643 | 98.652 | 376 | 91.849
909 | 99.2 | 642 | 98.638 | 375 | 91.78
908 | 99.206 | 641 | 98.642 | 374 | 91.558
907 | 99.203 | 640 | 98.641 | 373 | 91.381
906 | 99.19 | 639 | 98.632 | 372 | 91.245
905 | 99.196 | 638 | 98.636 | 371 | 91.061
904 | 99.192 | 637 | 98.622 | 370 | 90.874
903 | 99.187 | 636 | 98.615 | 369 | 90.683
902 | 99.192 | 635 | 98.61 | 368 | 90.449
901 | 99.185 | 634 | 98.611 | 367 | 90.201
900 | 99.191 | 633 | 98.607 | 366 | 89.872
899 | 99.191 | 632 | 98.598 | 365 | 89.659
898 | 99.185 | 631 | 98.59 | 364 | 89.321
897 | 99.187 | 630 | 98.581 | 363 | 89.11
896 | 99.176 | 629 | 98.593 | 362 | 88.935
895 | 99.184 | 628 | 98.568 | 361 | 88.831
894 | 99.176 | 627 | 98.563 | 360 | 88.623
893 | 99.174 | 626 | 98.56 | 359 | 88.289
892 | 99.177 | 625 | 98.552 | 358 | 88.077
891 | 99.177 | 624 | 98.548 | 357 | 87.958
890 | 99.19 | 623 | 98.54 | 356 | 87.749
889 | 99.17 | 622 | 98.536 | 355 | 87.608
888 | 99.176 | 621 | 98.526 | 354 | 87.308
887 | 99.171 | 620 | 98.52 | 353 | 87.252
886 | 99.168 | 619 | 98.52 | 352 | 87.014
885 | 99.18 | 618 | 98.512 | 351 | 86.563
884 | 99.163 | 617 | 98.517 | 350 | 86.39
883 | 99.16 | 616 | 98.508 | 349 | 86.038
882 | 99.165 | 615 | 98.503 | 348 | 85.779
881 | 99.168 | 614 | 98.49 | 347 | 85.422
880 | 99.16 | 613 | 98.483 | 346 | 85.054
879 | 99.163 | 612 | 98.485 | 345 | 84.563
878 | 99.159 | 611 | 98.49 | 344 | 84.197
877 | 99.158 | 610 | 98.485 | 343 | 83.582
876 | 99.156 | 609 | 98.478 | 342 | 82.913
875 | 99.154 | 608 | 98.486 | 341 | 82.072
874 | 99.153 | 607 | 98.48 | 340 | 81.333
873 | 99.157 | 606 | 98.491 | 339 | 80.294
872 | 99.15 | 605 | 98.483 | 338 | 79.155
871 | 99.159 | 604 | 98.478 | 337 | 77.765
870 | 99.152 | 603 | 98.482 | 336 | 76.331
869 | 99.152 | 602 | 98.479 | 335 | 74.742
868 | 99.148 | 601 | 98.477 | 334 | 72.988
867 | 99.153 | 600 | 98.483 | 333 | 70.55
866 | 99.146 | 599 | 98.485 | 332 | 68.234
865 | 99.145 | 598 | 98.477 | 331 | 65.366
864 | 99.147 | 597 | 98.485 | 330 | 61.658
863 | 99.142 | 596 | 98.471 | 329 | 58.653
862 | 99.14 | 595 | 98.461 | 328 | 52.733
861 | 99.14 | 594 | 98.475 | 327 | 49.183
860 | 99.145 | 593 | 98.463 | 326 | 43.531
859 | 99.139 | 592 | 98.46 | 325 | 39.583
858 | 99.133 | 591 | 98.447 | 324 | 33.652
857 | 99.14 | 590 | 98.446 | 323 | 29.543
856 | 99.138 | 589 | 98.446 | 322 | 24.121
855 | 99.134 | 588 | 98.434 | 321 | 18.908
854 | 99.126 | 587 | 98.429 | 320 | 15.615
853 | 99.132 | 586 | 98.428 | 319 | 9.888
852 | 99.127 | 585 | 98.42 | 318 | 10.989
851 | 99.128 | 584 | 98.403 | 317 | 10.443
850 | 99.123 | 583 | 98.409 | 316 | 10.687
849 | 99.119 | 582 | 98.392 | 315 | 13.573
848 | 99.124 | 581 | 98.389 | 314 | 14.753
847 | 99.117 | 580 | 98.378 | 313 | 17.101
846 | 99.116 | 579 | 98.378 | 312 | 18.666
845 | 99.12 | 578 | 98.372 | 311 | 19.52
844 | 99.111 | 577 | 98.368 | 310 | 22.055
843 | 99.111 | 576 | 98.359 | 309 | 24.222
842 | 99.118 | 575 | 98.355 | 308 | 24.81
841 | 99.108 | 574 | 98.346 | 307 | 26.826
840 | 99.112 | 573 | 98.332 | 306 | 26.884
839 | 99.108 | 572 | 98.326 | 305 | 29.804
838 | 99.106 | 571 | 98.32 | 304 | 29.862
837 | 99.108 | 570 | 98.326 | 303 | 31.356
836 | 99.104 | 569 | 98.31 | 302 | 31.975
835 | 99.106 | 568 | 98.311 | 301 | 32.921
834 | 99.098 | 567 | 98.298 | 300 | 33.564
Sample Name: C3A
Sample Name: | C3A
Collection Time | 2019-07-16 16:02
X-Y Pairs Table
Wavelength (nm) | Absolute %R | Wavelength (nm) | Absolute %R | Wavelength (nm) | Absolute %R
1100 | 99.356 | 833 | 99.12 | 566 | 98.34
1099 | 99.357 | 832 | 99.122 | 565 | 98.33
1098 | 99.347 | 831 | 99.117 | 564 | 98.33
1097 | 99.348 | 830 | 99.118 | 563 | 98.32
1096 | 99.356 | 829 | 99.115 | 562 | 98.323
1095 | 99.343 | 828 | 99.109 | 561 | 98.314
1094 | 99.342 | 827 | 99.126 | 560 | 98.303
1093 | 99.342 | 826 | 99.111 | 559 | 98.298
1092 | 99.345 | 825 | 99.111 | 558 | 98.283
1091 | 99.344 | 824 | 99.108 | 557 | 98.286
1090 | 99.34 | 823 | 99.11 | 556 | 98.287
1089 | 99.342 | 822 | 99.1 | 555 | 98.279
1088 | 99.341 | 821 | 99.104 | 554 | 98.27
1087 | 99.339 | 820 | 99.104 | 553 | 98.262
1086 | 99.342 | 819 | 99.099 | 552 | 98.252
1085 | 99.333 | 818 | 99.097 | 551 | 98.252
1084 | 99.34 | 817 | 99.099 | 550 | 98.243
1083 | 99.332 | 816 | 99.093 | 549 | 98.234
1082 | 99.331 | 815 | 99.091 | 548 | 98.229
1081 | 99.331 | 814 | 99.087 | 547 | 98.233
1080 | 99.334 | 813 | 99.09 | 546 | 98.221
1079 | 99.346 | 812 | 99.091 | 545 | 98.214
1078 | 99.329 | 811 | 99.083 | 544 | 98.212
1077 | 99.328 | 810 | 99.084 | 543 | 98.195
1076 | 99.326 | 809 | 99.087 | 542 | 98.194
1075 | 99.325 | 808 | 99.088 | 541 | 98.186
1074 | 99.327 | 807 | 99.081 | 540 | 98.184
1073 | 99.327 | 806 | 99.085 | 539 | 98.176
1072 | 99.324 | 805 | 99.075 | 538 | 98.161
1071 | 99.329 | 804 | 99.074 | 537 | 98.16
1070 | 99.319 | 803 | 99.069 | 536 | 98.157
1069 | 99.321 | 802 | 99.073 | 535 | 98.147
1068 | 99.321 | 801 | 99.072 | 534 | 98.137
1067 | 99.316 | 800 | 99.069 | 533 | 98.127
1066 | 99.322 | 799 | 99.065 | 532 | 98.125
1065 | 99.322 | 798 | 99.059 | 531 | 98.113
1064 | 99.319 | 797 | 99.056 | 530 | 98.11
1063 | 99.315 | 796 | 99.053 | 529 | 98.104
1062 | 99.311 | 795 | 99.057 | 528 | 98.091
1061 | 99.313 | 794 | 99.056 | 527 | 98.091
1060 | 99.316 | 793 | 99.057 | 526 | 98.082
1059 | 99.317 | 792 | 99.048 | 525 | 98.067
1058 | 99.317 | 791 | 99.049 | 524 | 98.067
1057 | 99.311 | 790 | 99.047 | 523 | 98.062
1056 | 99.309 | 789 | 99.041 | 522 | 98.047
1055 | 99.314 | 788 | 99.036 | 521 | 98.046
1054 | 99.305 | 787 | 99.043 | 520 | 98.028
1053 | 99.309 | 786 | 99.038 | 519 | 98.029
1052 | 99.311 | 785 | 99.033 | 518 | 98.013
1051 | 99.305 | 784 | 99.034 | 517 | 98.008
1050 | 99.314 | 783 | 99.033 | 516 | 97.994
1049 | 99.31 | 782 | 99.034 | 515 | 97.994
1048 | 99.318 | 781 | 99.027 | 514 | 97.981
1047 | 99.314 | 780 | 99.02 | 513 | 97.979
1046 | 99.327 | 779 | 99.026 | 512 | 97.958
1045 | 99.314 | 778 | 99.02 | 511 | 97.954
1044 | 99.31 | 777 | 99.016 | 510 | 97.954
1043 | 99.315 | 776 | 99.015 | 509 | 97.937
1042 | 99.313 | 775 | 99.015 | 508 | 97.933
1041 | 99.307 | 774 | 99.013 | 507 | 97.916
1040 | 99.315 | 773 | 99.009 | 506 | 97.902
1039 | 99.313 | 772 | 99.007 | 505 | 97.9
1038 | 99.312 | 771 | 99.005 | 504 | 97.89
1037 | 99.312 | 770 | 99.005 | 503 | 97.872
1036 | 99.264 | 769 | 99 | 502 | 97.865
1035 | 99.294 | 768 | 99.002 | 501 | 97.855
1034 | 99.31 | 767 | 99.002 | 500 | 97.847
1033 | 99.299 | 766 | 98.992 | 499 | 97.83
1032 | 99.314 | 765 | 98.99 | 498 | 97.823
1031 | 99.317 | 764 | 98.995 | 497 | 97.815
1030 | 99.311 | 763 | 98.99 | 496 | 97.81
1029 | 99.319 | 762 | 98.996 | 495 | 97.795
1028 | 99.312 | 761 | 98.987 | 494 | 97.795
1027 | 99.315 | 760 | 98.978 | 493 | 97.772
1026 | 99.31 | 759 | 98.985 | 492 | 97.763
1025 | 99.308 | 758 | 98.982 | 491 | 97.748
1024 | 99.312 | 757 | 98.972 | 490 | 97.743
1023 | 99.32 | 756 | 98.968 | 489 | 97.726
1022 | 99.304 | 755 | 98.959 | 488 | 97.717
1021 | 99.312 | 754 | 98.968 | 487 | 97.691
1020 | 99.31 | 753 | 98.963 | 486 | 97.687
1019 | 99.312 | 752 | 98.959 | 485 | 97.678
1018 | 99.313 | 751 | 98.962 | 484 | 97.666
1017 | 99.316 | 750 | 98.953 | 483 | 97.651
1016 | 99.321 | 749 | 98.951 | 482 | 97.643
1015 | 99.305 | 748 | 98.954 | 481 | 97.622
1014 | 99.312 | 747 | 98.949 | 480 | 97.617
1013 | 99.311 | 746 | 98.946 | 479 | 97.594
1012 | 99.301 | 745 | 98.943 | 478 | 97.578
1011 | 99.307 | 744 | 98.944 | 477 | 97.571
1010 | 99.307 | 743 | 98.934 | 476 | 97.551
1009 | 99.309 | 742 | 98.939 | 475 | 97.542
1008 | 99.307 | 741 | 98.932 | 474 | 97.531
1007 | 99.304 | 740 | 98.929 | 473 | 97.512
1006 | 99.309 | 739 | 98.934 | 472 | 97.473
1005 | 99.308 | 738 | 98.929 | 471 | 97.477
1004 | 99.307 | 737 | 98.931 | 470 | 97.468
1003 | 99.308 | 736 | 98.921 | 469 | 97.45
1002 | 99.303 | 735 | 98.92 | 468 | 97.443
1001 | 99.305 | 734 | 98.912 | 467 | 97.428
1000 | 99.302 | 733 | 98.914 | 466 | 97.401
999 | 99.303 | 732 | 98.912 | 465 | 97.381
998 | 99.301 | 731 | 98.908 | 464 | 97.366
997 | 99.302 | 730 | 98.906 | 463 | 97.351
996 | 99.298 | 729 | 98.901 | 462 | 97.332
995 | 99.299 | 728 | 98.895 | 461 | 97.304
994 | 99.301 | 727 | 98.895 | 460 | 97.289
993 | 99.301 | 726 | 98.897 | 459 | 97.28
992 | 99.298 | 725 | 98.886 | 458 | 97.252
991 | 99.296 | 724 | 98.885 | 457 | 97.237
990 | 99.293 | 723 | 98.88 | 456 | 97.213
989 | 99.299 | 722 | 98.879 | 455 | 97.194
988 | 99.298 | 721 | 98.88 | 454 | 97.175
987 | 99.289 | 720 | 98.874 | 453 | 97.16
986 | 99.293 | 719 | 98.87 | 452 | 97.139
985 | 99.298 | 718 | 98.851 | 451 | 97.12
984 | 99.288 | 717 | 98.847 | 450 | 97.087
983 | 99.294 | 716 | 98.862 | 449 | 97.073
982 | 99.289 | 715 | 98.837 | 448 | 97.031
981 | 99.288 | 714 | 98.834 | 447 | 97.014
980 | 99.289 | 713 | 98.849 | 446 | 96.987
979 | 99.286 | 712 | 98.84 | 445 | 96.965
978 | 99.29 | 711 | 98.839 | 444 | 96.946
977 | 99.29 | 710 | 98.825 | 443 | 96.915
976 | 99.285 | 709 | 98.835 | 442 | 96.888
975 | 99.283 | 708 | 98.832 | 441 | 96.851
974 | 99.286 | 707 | 98.83 | 440 | 96.836
973 | 99.281 | 706 | 98.824 | 439 | 96.806
972 | 99.29 | 705 | 98.818 | 438 | 96.768
971 | 99.281 | 704 | 98.814 | 437 | 96.742
970 | 99.272 | 703 | 98.811 | 436 | 96.708
969 | 99.274 | 702 | 98.813 | 435 | 96.682
968 | 99.28 | 701 | 98.815 | 434 | 96.655
967 | 99.274 | 700 | 98.814 | 433 | 96.622
966 | 99.274 | 699 | 98.805 | 432 | 96.589
965 | 99.282 | 698 | 98.812 | 431 | 96.548
964 | 99.273 | 697 | 98.795 | 430 | 96.512
963 | 99.273 | 696 | 98.799 | 429 | 96.481
962 | 99.274 | 695 | 98.794 | 428 | 96.433
961 | 99.287 | 694 | 98.786 | 427 | 96.413
960 | 99.273 | 693 | 98.791 | 426 | 96.365
959 | 99.272 | 692 | 98.792 | 425 | 96.325
958 | 99.27 | 691 | 98.798 | 424 | 96.291
957 | 99.275 | 690 | 98.778 | 423 | 96.254
956 | 99.265 | 689 | 98.785 | 422 | 96.211
955 | 99.267 | 688 | 98.775 | 421 | 96.168
954 | 99.277 | 687 | 98.781 | 420 | 96.113
953 | 99.267 | 686 | 98.769 | 419 | 96.071
952 | 99.264 | 685 | 98.766 | 418 | 96.021
951 | 99.262 | 684 | 98.764 | 417 | 95.983
950 | 99.263 | 683 | 98.77 | 416 | 95.935
949 | 99.267 | 682 | 98.76 | 415 | 95.895
948 | 99.258 | 681 | 98.765 | 414 | 95.826
947 | 99.255 | 680 | 98.758 | 413 | 95.773
946 | 99.264 | 679 | 98.758 | 412 | 95.711
945 | 99.256 | 678 | 98.75 | 411 | 95.654
944 | 99.253 | 677 | 98.748 | 410 | 95.607
943 | 99.259 | 676 | 98.764 | 409 | 95.546
942 | 99.261 | 675 | 98.741 | 408 | 95.487
941 | 99.256 | 674 | 98.747 | 407 | 95.409
940 | 99.258 | 673 | 98.75 | 406 | 95.327
939 | 99.251 | 672 | 98.741 | 405 | 95.266
938 | 99.249 | 671 | 98.749 | 404 | 95.2
937 | 99.254 | 670 | 98.737 | 403 | 95.11
936 | 99.252 | 669 | 98.754 | 402 | 95.081
935 | 99.25 | 668 | 98.74 | 401 | 94.957
934 | 99.248 | 667 | 98.739 | 400 | 94.91
933 | 99.248 | 666 | 98.738 | 399 | 94.814
932 | 99.254 | 665 | 98.746 | 398 | 94.711
931 | 99.248 | 664 | 98.731 | 397 | 94.649
930 | 99.242 | 663 | 98.74 | 396 | 94.564
929 | 99.242 | 662 | 98.739 | 395 | 94.479
928 | 99.238 | 661 | 98.729 | 394 | 94.393
927 | 99.242 | 660 | 98.746 | 393 | 94.344
926 | 99.237 | 659 | 98.733 | 392 | 94.191
925 | 99.243 | 658 | 98.725 | 391 | 94.087
924 | 99.234 | 657 | 98.728 | 390 | 93.991
923 | 99.236 | 656 | 98.726 | 389 | 93.895
922 | 99.232 | 655 | 98.722 | 388 | 93.792
921 | 99.231 | 654 | 98.72 | 387 | 93.683
920 | 99.238 | 653 | 98.713 | 386 | 93.521
919 | 99.232 | 652 | 98.713 | 385 | 93.515
918 | 99.229 | 651 | 98.725 | 384 | 93.368
917 | 99.227 | 650 | 98.709 | 383 | 93.222
916 | 99.225 | 649 | 98.692 | 382 | 93.094
915 | 99.229 | 648 | 98.709 | 381 | 93.003
914 | 99.224 | 647 | 98.706 | 380 | 92.881
913 | 99.224 | 646 | 98.696 | 379 | 92.729
912 | 99.222 | 645 | 98.7 | 378 | 92.598
911 | 99.22 | 644 | 98.688 | 377 | 92.494
910 | 99.217 | 643 | 98.686 | 376 | 92.319
909 | 99.218 | 642 | 98.676 | 375 | 92.214
908 | 99.219 | 641 | 98.678 | 374 | 92.074
907 | 99.216 | 640 | 98.675 | 373 | 91.936
906 | 99.208 | 639 | 98.67 | 372 | 91.831
905 | 99.214 | 638 | 98.678 | 371 | 91.665
904 | 99.217 | 637 | 98.652 | 370 | 91.46
903 | 99.204 | 636 | 98.653 | 369 | 91.411
902 | 99.21 | 635 | 98.641 | 368 | 91.127
901 | 99.209 | 634 | 98.64 | 367 | 90.92
900 | 99.206 | 633 | 98.638 | 366 | 90.549
899 | 99.202 | 632 | 98.633 | 365 | 90.323
898 | 99.201 | 631 | 98.632 | 364 | 90.12
897 | 99.204 | 630 | 98.614 | 363 | 89.952
896 | 99.198 | 629 | 98.63 | 362 | 89.802
895 | 99.203 | 628 | 98.612 | 361 | 89.69
894 | 99.198 | 627 | 98.598 | 360 | 89.488
893 | 99.192 | 626 | 98.599 | 359 | 89.216
892 | 99.196 | 625 | 98.586 | 358 | 89.069
891 | 99.194 | 624 | 98.588 | 357 | 88.959
890 | 99.208 | 623 | 98.575 | 356 | 88.767
889 | 99.194 | 622 | 98.581 | 355 | 88.487
888 | 99.193 | 621 | 98.565 | 354 | 88.174
887 | 99.192 | 620 | 98.552 | 353 | 88.13
886 | 99.192 | 619 | 98.555 | 352 | 87.88
885 | 99.199 | 618 | 98.551 | 351 | 87.428
884 | 99.189 | 617 | 98.547 | 350 | 87.118
883 | 99.187 | 616 | 98.543 | 349 | 86.813
882 | 99.187 | 615 | 98.538 | 348 | 86.511
881 | 99.187 | 614 | 98.53 | 347 | 86.069
880 | 99.186 | 613 | 98.519 | 346 | 85.666
879 | 99.179 | 612 | 98.523 | 345 | 85.035
878 | 99.179 | 611 | 98.527 | 344 | 84.595
877 | 99.179 | 610 | 98.536 | 343 | 83.993
876 | 99.178 | 609 | 98.521 | 342 | 83.268
875 | 99.179 | 608 | 98.52 | 341 | 82.531
874 | 99.177 | 607 | 98.521 | 340 | 81.678
873 | 99.175 | 606 | 98.529 | 339 | 80.486
872 | 99.172 | 605 | 98.519 | 338 | 79.343
871 | 99.176 | 604 | 98.522 | 337 | 78.166
870 | 99.176 | 603 | 98.525 | 336 | 76.606
869 | 99.172 | 602 | 98.53 | 335 | 74.821
868 | 99.171 | 601 | 98.523 | 334 | 73.053
867 | 99.165 | 600 | 98.536 | 333 | 70.608
866 | 99.174 | 599 | 98.532 | 332 | 67.918
865 | 99.165 | 598 | 98.527 | 331 | 64.493
864 | 99.161 | 597 | 98.529 | 330 | 61.589
863 | 99.16 | 596 | 98.523 | 329 | 56.761
862 | 99.157 | 595 | 98.511 | 328 | 53.339
861 | 99.163 | 594 | 98.511 | 327 | 48.067
860 | 99.161 | 593 | 98.509 | 326 | 43.708
859 | 99.157 | 592 | 98.502 | 325 | 38.89
858 | 99.161 | 591 | 98.491 | 324 | 34.37
857 | 99.154 | 590 | 98.494 | 323 | 29.686
856 | 99.157 | 589 | 98.489 | 322 | 24.013
855 | 99.158 | 588 | 98.482 | 321 | 18.569
854 | 99.146 | 587 | 98.478 | 320 | 16.112
853 | 99.152 | 586 | 98.476 | 319 | 11.581
852 | 99.145 | 585 | 98.464 | 318 | 10.323
851 | 99.151 | 584 | 98.448 | 317 | 9.975
850 | 99.145 | 583 | 98.456 | 316 | 9.83
849 | 99.139 | 582 | 98.438 | 315 | 13.326
848 | 99.139 | 581 | 98.433 | 314 | 14.102
847 | 99.138 | 580 | 98.422 | 313 | 17.146
846 | 99.137 | 579 | 98.43 | 312 | 18.437
845 | 99.139 | 578 | 98.42 | 311 | 19.999
844 | 99.133 | 577 | 98.418 | 310 | 21.178
843 | 99.132 | 576 | 98.403 | 309 | 23.777
842 | 99.131 | 575 | 98.403 | 308 | 24.566
841 | 99.13 | 574 | 98.397 | 307 | 26.276
840 | 99.132 | 573 | 98.376 | 306 | 26.854
839 | 99.123 | 572 | 98.376 | 305 | 29.22
838 | 99.126 | 571 | 98.367 | 304 | 29.537
837 | 99.132 | 570 | 98.377 | 303 | 30.909
836 | 99.126 | 569 | 98.356 | 302 | 32.223
835 | 99.123 | 568 | 98.356 | 301 | 32.717
834 | 99.117 | 567 | 98.344 | 300 | 33.581
Sample Name: D4
Sample Name: | D4
Collection Time | 2019-07-16 16:07
X-Y Pairs Table
Wavelength (nm) | Absolute %R | Wavelength (nm) | Absolute %R | Wavelength (nm) | Absolute %R
1100 | 99.445 | 833 | 99.168 | 566 | 98.356
1099 | 99.443 | 832 | 99.171 | 565 | 98.346
1098 | 99.433 | 831 | 99.167 | 564 | 98.348
1097 | 99.431 | 830 | 99.165 | 563 | 98.334
1096 | 99.435 | 829 | 99.165 | 562 | 98.333
1095 | 99.428 | 828 | 99.162 | 561 | 98.323
1094 | 99.431 | 827 | 99.174 | 560 | 98.315
1093 | 99.423 | 826 | 99.166 | 559 | 98.313
1092 | 99.427 | 825 | 99.161 | 558 | 98.301
1091 | 99.43 | 824 | 99.155 | 557 | 98.297
1090 | 99.42 | 823 | 99.157 | 556 | 98.291
1089 | 99.424 | 822 | 99.152 | 555 | 98.29
1088 | 99.414 | 821 | 99.155 | 554 | 98.277
1087 | 99.414 | 820 | 99.156 | 553 | 98.266
1086 | 99.421 | 819 | 99.144 | 552 | 98.261
1085 | 99.411 | 818 | 99.144 | 551 | 98.268
1084 | 99.412 | 817 | 99.147 | 550 | 98.252
1083 | 99.407 | 816 | 99.14 | 549 | 98.244
1082 | 99.403 | 815 | 99.143 | 548 | 98.236
1081 | 99.406 | 814 | 99.139 | 547 | 98.241
1080 | 99.404 | 813 | 99.138 | 546 | 98.23
1079 | 99.418 | 812 | 99.137 | 545 | 98.227
1078 | 99.396 | 811 | 99.133 | 544 | 98.215
1077 | 99.398 | 810 | 99.131 | 543 | 98.2
1076 | 99.395 | 809 | 99.133 | 542 | 98.199
1075 | 99.397 | 808 | 99.134 | 541 | 98.188
1074 | 99.401 | 807 | 99.131 | 540 | 98.185
1073 | 99.39 | 806 | 99.129 | 539 | 98.18
1072 | 99.393 | 805 | 99.124 | 538 | 98.165
1071 | 99.394 | 804 | 99.117 | 537 | 98.158
1070 | 99.386 | 803 | 99.118 | 536 | 98.158
1069 | 99.388 | 802 | 99.12 | 535 | 98.148
1068 | 99.38 | 801 | 99.115 | 534 | 98.138
1067 | 99.382 | 800 | 99.114 | 533 | 98.132
1066 | 99.385 | 799 | 99.114 | 532 | 98.121
1065 | 99.383 | 798 | 99.105 | 531 | 98.117
1064 | 99.379 | 797 | 99.103 | 530 | 98.104
1063 | 99.378 | 796 | 99.1 | 529 | 98.102
1062 | 99.369 | 795 | 99.106 | 528 | 98.097
1061 | 99.371 | 794 | 99.099 | 527 | 98.089
1060 | 99.377 | 793 | 99.099 | 526 | 98.081
1059 | 99.371 | 792 | 99.094 | 525 | 98.069
1058 | 99.37 | 791 | 99.094 | 524 | 98.059
1057 | 99.366 | 790 | 99.09 | 523 | 98.054
1056 | 99.361 | 789 | 99.084 | 522 | 98.044
1055 | 99.369 | 788 | 99.08 | 521 | 98.036
1054 | 99.359 | 787 | 99.084 | 520 | 98.027
1053 | 99.366 | 786 | 99.083 | 519 | 98.024
1052 | 99.367 | 785 | 99.088 | 518 | 98.011
1051 | 99.355 | 784 | 99.077 | 517 | 98.001
1050 | 99.362 | 783 | 99.079 | 516 | 97.988
1049 | 99.361 | 782 | 99.08 | 515 | 97.982
1048 | 99.36 | 781 | 99.07 | 514 | 97.972
1047 | 99.359 | 780 | 99.067 | 513 | 97.97
1046 | 99.372 | 779 | 99.066 | 512 | 97.951
1045 | 99.356 | 778 | 99.063 | 511 | 97.942
1044 | 99.358 | 777 | 99.065 | 510 | 97.938
1043 | 99.357 | 776 | 99.058 | 509 | 97.928
1042 | 99.352 | 775 | 99.061 | 508 | 97.922
1041 | 99.353 | 774 | 99.06 | 507 | 97.905
1040 | 99.353 | 773 | 99.052 | 506 | 97.887
1039 | 99.347 | 772 | 99.05 | 505 | 97.882
1038 | 99.352 | 771 | 99.049 | 504 | 97.876
1037 | 99.348 | 770 | 99.044 | 503 | 97.861
1036 | 99.3 | 769 | 99.043 | 502 | 97.854
1035 | 99.332 | 768 | 99.043 | 501 | 97.836
1034 | 99.342 | 767 | 99.048 | 500 | 97.829
1033 | 99.334 | 766 | 99.038 | 499 | 97.815
1032 | 99.35 | 765 | 99.037 | 498 | 97.8
1031 | 99.35 | 764 | 99.034 | 497 | 97.792
1030 | 99.342 | 763 | 99.025 | 496 | 97.79
1029 | 99.354 | 762 | 99.04 | 495 | 97.778
1028 | 99.342 | 761 | 99.028 | 494 | 97.773
1027 | 99.342 | 760 | 99.019 | 493 | 97.761
1026 | 99.34 | 759 | 99.025 | 492 | 97.736
1025 | 99.337 | 758 | 99.022 | 491 | 97.725
1024 | 99.342 | 757 | 99.015 | 490 | 97.715
1023 | 99.346 | 756 | 99.007 | 489 | 97.7
1022 | 99.334 | 755 | 99.003 | 488 | 97.692
1021 | 99.339 | 754 | 99.009 | 487 | 97.676
1020 | 99.336 | 753 | 99.007 | 486 | 97.662
1019 | 99.342 | 752 | 99.001 | 485 | 97.644
1018 | 99.337 | 751 | 99.002 | 484 | 97.638
1017 | 99.341 | 750 | 98.993 | 483 | 97.625
1016 | 99.347 | 749 | 98.998 | 482 | 97.62
1015 | 99.333 | 748 | 98.992 | 481 | 97.591
1014 | 99.336 | 747 | 98.988 | 480 | 97.591
1013 | 99.334 | 746 | 98.994 | 479 | 97.563
1012 | 99.328 | 745 | 98.983 | 478 | 97.547
1011 | 99.332 | 744 | 98.986 | 477 | 97.542
1010 | 99.331 | 743 | 98.982 | 476 | 97.518
1009 | 99.329 | 742 | 98.976 | 475 | 97.51
1008 | 99.328 | 741 | 98.972 | 474 | 97.49
1007 | 99.324 | 740 | 98.973 | 473 | 97.472
1006 | 99.335 | 739 | 98.972 | 472 | 97.446
1005 | 99.325 | 738 | 98.969 | 471 | 97.446
1004 | 99.327 | 737 | 98.97 | 470 | 97.43
1003 | 99.331 | 736 | 98.961 | 469 | 97.412
1002 | 99.328 | 735 | 98.96 | 468 | 97.41
1001 | 99.323 | 734 | 98.953 | 467 | 97.379
1000 | 99.323 | 733 | 98.953 | 466 | 97.36
999 | 99.327 | 732 | 98.952 | 465 | 97.338
998 | 99.324 | 731 | 98.946 | 464 | 97.329
997 | 99.323 | 730 | 98.945 | 463 | 97.308
996 | 99.319 | 729 | 98.942 | 462 | 97.286
995 | 99.322 | 728 | 98.934 | 461 | 97.257
994 | 99.319 | 727 | 98.938 | 460 | 97.247
993 | 99.321 | 726 | 98.937 | 459 | 97.236
992 | 99.319 | 725 | 98.929 | 458 | 97.208
991 | 99.32 | 724 | 98.926 | 457 | 97.191
990 | 99.315 | 723 | 98.923 | 456 | 97.169
989 | 99.32 | 722 | 98.918 | 455 | 97.145
988 | 99.316 | 721 | 98.917 | 454 | 97.126
987 | 99.316 | 720 | 98.916 | 453 | 97.107
986 | 99.315 | 719 | 98.922 | 452 | 97.071
985 | 99.317 | 718 | 98.912 | 451 | 97.071
984 | 99.311 | 717 | 98.895 | 450 | 97.035
983 | 99.315 | 716 | 98.908 | 449 | 97.011
982 | 99.315 | 715 | 98.896 | 448 | 96.982
981 | 99.312 | 714 | 98.886 | 447 | 96.961
980 | 99.311 | 713 | 98.897 | 446 | 96.93
979 | 99.309 | 712 | 98.89 | 445 | 96.915
978 | 99.312 | 711 | 98.889 | 444 | 96.884
977 | 99.312 | 710 | 98.869 | 443 | 96.851
976 | 99.305 | 709 | 98.885 | 442 | 96.833
975 | 99.308 | 708 | 98.878 | 441 | 96.791
974 | 99.304 | 707 | 98.877 | 440 | 96.782
973 | 99.308 | 706 | 98.878 | 439 | 96.756
972 | 99.307 | 705 | 98.867 | 438 | 96.713
971 | 99.305 | 704 | 98.86 | 437 | 96.686
970 | 99.303 | 703 | 98.866 | 436 | 96.651
969 | 99.303 | 702 | 98.858 | 435 | 96.622
968 | 99.303 | 701 | 98.867 | 434 | 96.595
967 | 99.305 | 700 | 98.862 | 433 | 96.569
966 | 99.298 | 699 | 98.854 | 432 | 96.524
965 | 99.308 | 698 | 98.853 | 431 | 96.494
964 | 99.304 | 697 | 98.852 | 430 | 96.445
963 | 99.295 | 696 | 98.844 | 429 | 96.418
962 | 99.299 | 695 | 98.842 | 428 | 96.386
961 | 99.315 | 694 | 98.832 | 427 | 96.345
960 | 99.299 | 693 | 98.835 | 426 | 96.306
959 | 99.298 | 692 | 98.839 | 425 | 96.272
958 | 99.297 | 691 | 98.841 | 424 | 96.239
957 | 99.299 | 690 | 98.835 | 423 | 96.204
956 | 99.293 | 689 | 98.829 | 422 | 96.13
955 | 99.296 | 688 | 98.829 | 421 | 96.113
954 | 99.296 | 687 | 98.826 | 420 | 96.062
953 | 99.292 | 686 | 98.82 | 419 | 96.017
952 | 99.291 | 685 | 98.813 | 418 | 95.966
951 | 99.283 | 684 | 98.814 | 417 | 95.901
950 | 99.291 | 683 | 98.814 | 416 | 95.882
949 | 99.293 | 682 | 98.81 | 415 | 95.835
948 | 99.288 | 681 | 98.817 | 414 | 95.758
947 | 99.285 | 680 | 98.804 | 413 | 95.701
946 | 99.286 | 679 | 98.794 | 412 | 95.635
945 | 99.288 | 678 | 98.806 | 411 | 95.589
944 | 99.284 | 677 | 98.795 | 410 | 95.534
943 | 99.286 | 676 | 98.802 | 409 | 95.487
942 | 99.288 | 675 | 98.789 | 408 | 95.432
941 | 99.292 | 674 | 98.79 | 407 | 95.348
940 | 99.284 | 673 | 98.794 | 406 | 95.261
939 | 99.281 | 672 | 98.783 | 405 | 95.212
938 | 99.276 | 671 | 98.782 | 404 | 95.129
937 | 99.281 | 670 | 98.783 | 403 | 95.047
936 | 99.284 | 669 | 98.786 | 402 | 95.014
935 | 99.279 | 668 | 98.781 | 401 | 94.903
934 | 99.279 | 667 | 98.781 | 400 | 94.85
933 | 99.278 | 666 | 98.777 | 399 | 94.762
932 | 99.275 | 665 | 98.786 | 398 | 94.673
931 | 99.271 | 664 | 98.775 | 397 | 94.584
930 | 99.277 | 663 | 98.773 | 396 | 94.51
929 | 99.273 | 662 | 98.771 | 395 | 94.421
928 | 99.271 | 661 | 98.768 | 394 | 94.331
927 | 99.275 | 660 | 98.777 | 393 | 94.259
926 | 99.268 | 659 | 98.776 | 392 | 94.137
925 | 99.274 | 658 | 98.764 | 391 | 94.017
924 | 99.27 | 657 | 98.757 | 390 | 93.944
923 | 99.268 | 656 | 98.758 | 389 | 93.822
922 | 99.268 | 655 | 98.754 | 388 | 93.724
921 | 99.266 | 654 | 98.75 | 387 | 93.608
920 | 99.265 | 653 | 98.751 | 386 | 93.466
919 | 99.263 | 652 | 98.747 | 385 | 93.413
918 | 99.266 | 651 | 98.756 | 384 | 93.276
917 | 99.262 | 650 | 98.743 | 383 | 93.158
916 | 99.264 | 649 | 98.727 | 382 | 93.046
915 | 99.262 | 648 | 98.74 | 381 | 92.936
914 | 99.257 | 647 | 98.735 | 380 | 92.794
913 | 99.262 | 646 | 98.728 | 379 | 92.694
912 | 99.257 | 645 | 98.728 | 378 | 92.54
911 | 99.253 | 644 | 98.72 | 377 | 92.451
910 | 99.253 | 643 | 98.718 | 376 | 92.279
909 | 99.254 | 642 | 98.708 | 375 | 92.203
908 | 99.254 | 641 | 98.709 | 374 | 92.034
907 | 99.253 | 640 | 98.707 | 373 | 91.854
906 | 99.242 | 639 | 98.698 | 372 | 91.761
905 | 99.25 | 638 | 98.703 | 371 | 91.607
904 | 99.248 | 637 | 98.682 | 370 | 91.436
903 | 99.238 | 636 | 98.68 | 369 | 91.239
902 | 99.249 | 635 | 98.676 | 368 | 91.16
901 | 99.243 | 634 | 98.672 | 367 | 90.77
900 | 99.243 | 633 | 98.668 | 366 | 90.517
899 | 99.241 | 632 | 98.665 | 365 | 90.243
898 | 99.239 | 631 | 98.664 | 364 | 90.055
897 | 99.239 | 630 | 98.648 | 363 | 89.883
896 | 99.235 | 629 | 98.656 | 362 | 89.738
895 | 99.236 | 628 | 98.634 | 361 | 89.654
894 | 99.235 | 627 | 98.621 | 360 | 89.416
893 | 99.237 | 626 | 98.627 | 359 | 89.172
892 | 99.233 | 625 | 98.622 | 358 | 89.057
891 | 99.241 | 624 | 98.619 | 357 | 88.899
890 | 99.246 | 623 | 98.603 | 356 | 88.614
889 | 99.233 | 622 | 98.611 | 355 | 88.417
888 | 99.237 | 621 | 98.595 | 354 | 88.102
887 | 99.229 | 620 | 98.587 | 353 | 88.023
886 | 99.229 | 619 | 98.587 | 352 | 87.743
885 | 99.235 | 618 | 98.581 | 351 | 87.334
884 | 99.232 | 617 | 98.58 | 350 | 87.038
883 | 99.227 | 616 | 98.573 | 349 | 86.75
882 | 99.229 | 615 | 98.579 | 348 | 86.498
881 | 99.225 | 614 | 98.558 | 347 | 85.945
880 | 99.225 | 613 | 98.554 | 346 | 85.616
879 | 99.223 | 612 | 98.554 | 345 | 84.986
878 | 99.221 | 611 | 98.555 | 344 | 84.498
877 | 99.222 | 610 | 98.566 | 343 | 83.858
876 | 99.219 | 609 | 98.544 | 342 | 83.141
875 | 99.215 | 608 | 98.548 | 341 | 82.345
874 | 99.219 | 607 | 98.551 | 340 | 81.478
873 | 99.22 | 606 | 98.561 | 339 | 80.275
872 | 99.21 | 605 | 98.546 | 338 | 79.196
871 | 99.218 | 604 | 98.548 | 337 | 77.846
870 | 99.216 | 603 | 98.549 | 336 | 76.432
869 | 99.214 | 602 | 98.544 | 335 | 74.637
868 | 99.215 | 601 | 98.545 | 334 | 72.775
867 | 99.208 | 600 | 98.552 | 333 | 70.679
866 | 99.21 | 599 | 98.549 | 332 | 67.657
865 | 99.211 | 598 | 98.542 | 331 | 64.648
864 | 99.202 | 597 | 98.541 | 330 | 60.074
863 | 99.207 | 596 | 98.538 | 329 | 57.049
862 | 99.205 | 595 | 98.522 | 328 | 53.029
861 | 99.206 | 594 | 98.529 | 327 | 48.032
860 | 99.206 | 593 | 98.527 | 326 | 43.555
859 | 99.201 | 592 | 98.514 | 325 | 38.575
858 | 99.201 | 591 | 98.505 | 324 | 33.526
857 | 99.2 | 590 | 98.51 | 323 | 29.113
856 | 99.2 | 589 | 98.502 | 322 | 24.182
855 | 99.198 | 588 | 98.495 | 321 | 18.797
854 | 99.196 | 587 | 98.495 | 320 | 15.6
853 | 99.195 | 586 | 98.487 | 319 | 9.491
852 | 99.189 | 585 | 98.478 | 318 | 11.417
851 | 99.192 | 584 | 98.465 | 317 | 10.415
850 | 99.195 | 583 | 98.47 | 316 | 10.987
849 | 99.185 | 582 | 98.455 | 315 | 12.642
848 | 99.189 | 581 | 98.446 | 314 | 15.206
847 | 99.181 | 580 | 98.439 | 313 | 17.673
846 | 99.188 | 579 | 98.444 | 312 | 18.539
845 | 99.189 | 578 | 98.438 | 311 | 19.747
844 | 99.179 | 577 | 98.425 | 310 | 21.498
843 | 99.181 | 576 | 98.422 | 309 | 23.739
842 | 99.178 | 575 | 98.42 | 308 | 24.999
841 | 99.181 | 574 | 98.406 | 307 | 26.709
840 | 99.183 | 573 | 98.392 | 306 | 27.012
839 | 99.176 | 572 | 98.393 | 305 | 28.567
838 | 99.176 | 571 | 98.381 | 304 | 29.572
837 | 99.176 | 570 | 98.393 | 303 | 31.275
836 | 99.172 | 569 | 98.369 | 302 | 31.9
835 | 99.171 | 568 | 98.371 | 301 | 32.635
834 | 99.164 | 567 | 98.36 | 300 | 33.443
Sample Name: C5A
Sample Name: | C5A
Collection Time | 2019-07-16 16:11
X-Y Pairs Table
Wavelength (nm) | Absolute %R | Wavelength (nm) | Absolute %R | Wavelength (nm) | Absolute %R
1100 | 99.352 | 833 | 99.094 | 566 | 98.29
1099 | 99.349 | 832 | 99.092 | 565 | 98.277
1098 | 99.339 | 831 | 99.094 | 564 | 98.272
1097 | 99.344 | 830 | 99.09 | 563 | 98.262
1096 | 99.343 | 829 | 99.087 | 562 | 98.264
1095 | 99.339 | 828 | 99.083 | 561 | 98.263
1094 | 99.337 | 827 | 99.097 | 560 | 98.248
1093 | 99.332 | 826 | 99.082 | 559 | 98.248
1092 | 99.342 | 825 | 99.081 | 558 | 98.24
1091 | 99.336 | 824 | 99.077 | 557 | 98.238
1090 | 99.333 | 823 | 99.076 | 556 | 98.23
1089 | 99.337 | 822 | 99.072 | 555 | 98.227
1088 | 99.329 | 821 | 99.07 | 554 | 98.212
1087 | 99.328 | 820 | 99.074 | 553 | 98.211
1086 | 99.33 | 819 | 99.069 | 552 | 98.198
1085 | 99.327 | 818 | 99.065 | 551 | 98.203
1084 | 99.33 | 817 | 99.071 | 550 | 98.192
1083 | 99.321 | 816 | 99.054 | 549 | 98.183
1082 | 99.324 | 815 | 99.063 | 548 | 98.183
1081 | 99.319 | 814 | 99.065 | 547 | 98.188
1080 | 99.323 | 813 | 99.057 | 546 | 98.169
1079 | 99.337 | 812 | 99.06 | 545 | 98.163
1078 | 99.312 | 811 | 99.055 | 544 | 98.161
1077 | 99.315 | 810 | 99.053 | 543 | 98.144
1076 | 99.316 | 809 | 99.052 | 542 | 98.143
1075 | 99.315 | 808 | 99.052 | 541 | 98.137
1074 | 99.32 | 807 | 99.05 | 540 | 98.131
1073 | 99.314 | 806 | 99.059 | 539 | 98.126
1072 | 99.309 | 805 | 99.04 | 538 | 98.115
1071 | 99.313 | 804 | 99.044 | 537 | 98.109
1070 | 99.302 | 803 | 99.037 | 536 | 98.102
1069 | 99.31 | 802 | 99.041 | 535 | 98.103
1068 | 99.307 | 801 | 99.038 | 534 | 98.085
1067 | 99.304 | 800 | 99.032 | 533 | 98.076
1066 | 99.309 | 799 | 99.029 | 532 | 98.071
1065 | 99.305 | 798 | 99.027 | 531 | 98.06
1064 | 99.301 | 797 | 99.021 | 530 | 98.066
1063 | 99.301 | 796 | 99.02 | 529 | 98.056
1062 | 99.296 | 795 | 99.028 | 528 | 98.042
1061 | 99.298 | 794 | 99.02 | 527 | 98.043
1060 | 99.299 | 793 | 99.02 | 526 | 98.034
1059 | 99.296 | 792 | 99.017 | 525 | 98.023
1058 | 99.29 | 791 | 99.013 | 524 | 98.016
1057 | 99.292 | 790 | 99.011 | 523 | 98.01
1056 | 99.294 | 789 | 99.008 | 522 | 97.997
1055 | 99.298 | 788 | 98.999 | 521 | 98
1054 | 99.295 | 787 | 99.004 | 520 | 97.98
1053 | 99.297 | 786 | 99.009 | 519 | 97.982
1052 | 99.297 | 785 | 99.001 | 518 | 97.963
1051 | 99.29 | 784 | 98.997 | 517 | 97.955
1050 | 99.292 | 783 | 99.001 | 516 | 97.948
1049 | 99.289 | 782 | 98.999 | 515 | 97.94
1048 | 99.298 | 781 | 98.992 | 514 | 97.925
1047 | 99.293 | 780 | 98.991 | 513 | 97.927
1046 | 99.309 | 779 | 98.99 | 512 | 97.906
1045 | 99.29 | 778 | 98.985 | 511 | 97.897
1044 | 99.289 | 777 | 98.989 | 510 | 97.901
1043 | 99.293 | 776 | 98.987 | 509 | 97.884
1042 | 99.289 | 775 | 98.981 | 508 | 97.88
1041 | 99.289 | 774 | 98.978 | 507 | 97.864
1040 | 99.287 | 773 | 98.975 | 506 | 97.848
1039 | 99.291 | 772 | 98.978 | 505 | 97.842
1038 | 99.29 | 771 | 98.967 | 504 | 97.838
1037 | 99.286 | 770 | 98.964 | 503 | 97.821
1036 | 99.241 | 769 | 98.967 | 502 | 97.815
1035 | 99.267 | 768 | 98.967 | 501 | 97.8
1034 | 99.273 | 767 | 98.966 | 500 | 97.791
1033 | 99.26 | 766 | 98.956 | 499 | 97.781
1032 | 99.282 | 765 | 98.956 | 498 | 97.772
1031 | 99.278 | 764 | 98.955 | 497 | 97.767
1030 | 99.278 | 763 | 98.948 | 496 | 97.752
1029 | 99.296 | 762 | 98.961 | 495 | 97.748
1028 | 99.283 | 761 | 98.955 | 494 | 97.744
1027 | 99.286 | 760 | 98.94 | 493 | 97.716
1026 | 99.287 | 759 | 98.943 | 492 | 97.711
1025 | 99.295 | 758 | 98.95 | 491 | 97.702
1024 | 99.302 | 757 | 98.938 | 490 | 97.683
1023 | 99.296 | 756 | 98.934 | 489 | 97.669
1022 | 99.279 | 755 | 98.929 | 488 | 97.662
1021 | 99.284 | 754 | 98.929 | 487 | 97.643
1020 | 99.28 | 753 | 98.921 | 486 | 97.638
1019 | 99.279 | 752 | 98.923 | 485 | 97.618
1018 | 99.281 | 751 | 98.919 | 484 | 97.61
1017 | 99.292 | 750 | 98.91 | 483 | 97.598
1016 | 99.295 | 749 | 98.917 | 482 | 97.594
1015 | 99.277 | 748 | 98.918 | 481 | 97.567
1014 | 99.284 | 747 | 98.914 | 480 | 97.56
1013 | 99.281 | 746 | 98.909 | 479 | 97.537
1012 | 99.276 | 745 | 98.902 | 478 | 97.525
1011 | 99.281 | 744 | 98.906 | 477 | 97.508
1010 | 99.283 | 743 | 98.901 | 476 | 97.499
1009 | 99.281 | 742 | 98.899 | 475 | 97.491
1008 | 99.274 | 741 | 98.899 | 474 | 97.467
1007 | 99.273 | 740 | 98.891 | 473 | 97.458
1006 | 99.279 | 739 | 98.899 | 472 | 97.433
1005 | 99.278 | 738 | 98.891 | 471 | 97.429
1004 | 99.277 | 737 | 98.885 | 470 | 97.41
1003 | 99.276 | 736 | 98.884 | 469 | 97.386
1002 | 99.274 | 735 | 98.887 | 468 | 97.389
1001 | 99.269 | 734 | 98.874 | 467 | 97.363
1000 | 99.272 | 733 | 98.879 | 466 | 97.343
999 | 99.274 | 732 | 98.875 | 465 | 97.323
998 | 99.273 | 731 | 98.869 | 464 | 97.311
997 | 99.272 | 730 | 98.868 | 463 | 97.294
996 | 99.269 | 729 | 98.863 | 462 | 97.275
995 | 99.268 | 728 | 98.857 | 461 | 97.25
994 | 99.273 | 727 | 98.861 | 460 | 97.233
993 | 99.272 | 726 | 98.857 | 459 | 97.223
992 | 99.264 | 725 | 98.854 | 458 | 97.195
991 | 99.266 | 724 | 98.852 | 457 | 97.186
990 | 99.263 | 723 | 98.845 | 456 | 97.159
989 | 99.262 | 722 | 98.842 | 455 | 97.143
988 | 99.267 | 721 | 98.841 | 454 | 97.117
987 | 99.264 | 720 | 98.842 | 453 | 97.102
986 | 99.263 | 719 | 98.84 | 452 | 97.061
985 | 99.265 | 718 | 98.819 | 451 | 97.058
984 | 99.258 | 717 | 98.818 | 450 | 97.037
983 | 99.263 | 716 | 98.821 | 449 | 97.006
982 | 99.259 | 715 | 98.811 | 448 | 96.981
981 | 99.261 | 714 | 98.805 | 447 | 96.956
980 | 99.258 | 713 | 98.808 | 446 | 96.929
979 | 99.257 | 712 | 98.806 | 445 | 96.912
978 | 99.263 | 711 | 98.806 | 444 | 96.886
977 | 99.257 | 710 | 98.788 | 443 | 96.854
976 | 99.253 | 709 | 98.805 | 442 | 96.832
975 | 99.257 | 708 | 98.797 | 441 | 96.801
974 | 99.257 | 707 | 98.794 | 440 | 96.787
973 | 99.255 | 706 | 98.792 | 439 | 96.762
972 | 99.256 | 705 | 98.781 | 438 | 96.722
971 | 99.251 | 704 | 98.779 | 437 | 96.687
970 | 99.25 | 703 | 98.789 | 436 | 96.67
969 | 99.247 | 702 | 98.774 | 435 | 96.62
968 | 99.251 | 701 | 98.776 | 434 | 96.612
967 | 99.25 | 700 | 98.781 | 433 | 96.568
966 | 99.244 | 699 | 98.764 | 432 | 96.535
965 | 99.25 | 698 | 98.77 | 431 | 96.503
964 | 99.245 | 697 | 98.767 | 430 | 96.462
963 | 99.246 | 696 | 98.766 | 429 | 96.429
962 | 99.242 | 695 | 98.758 | 428 | 96.392
961 | 99.256 | 694 | 98.749 | 427 | 96.367
960 | 99.245 | 693 | 98.75 | 426 | 96.321
959 | 99.242 | 692 | 98.758 | 425 | 96.284
958 | 99.241 | 691 | 98.759 | 424 | 96.246
957 | 99.244 | 690 | 98.739 | 423 | 96.224
956 | 99.235 | 689 | 98.745 | 422 | 96.159
955 | 99.241 | 688 | 98.741 | 421 | 96.134
954 | 99.239 | 687 | 98.743 | 420 | 96.071
953 | 99.235 | 686 | 98.736 | 419 | 96.038
952 | 99.236 | 685 | 98.729 | 418 | 95.977
951 | 99.229 | 684 | 98.733 | 417 | 95.935
950 | 99.233 | 683 | 98.738 | 416 | 95.9
949 | 99.235 | 682 | 98.721 | 415 | 95.858
948 | 99.234 | 681 | 98.737 | 414 | 95.789
947 | 99.23 | 680 | 98.722 | 413 | 95.72
946 | 99.236 | 679 | 98.72 | 412 | 95.677
945 | 99.229 | 678 | 98.715 | 411 | 95.615
944 | 99.228 | 677 | 98.708 | 410 | 95.573
943 | 99.229 | 676 | 98.722 | 409 | 95.497
942 | 99.225 | 675 | 98.709 | 408 | 95.46
941 | 99.229 | 674 | 98.703 | 407 | 95.392
940 | 99.229 | 673 | 98.709 | 406 | 95.301
939 | 99.224 | 672 | 98.705 | 405 | 95.249
938 | 99.221 | 671 | 98.703 | 404 | 95.171
937 | 99.221 | 670 | 98.693 | 403 | 95.098
936 | 99.224 | 669 | 98.709 | 402 | 95.053
935 | 99.223 | 668 | 98.695 | 401 | 94.961
934 | 99.218 | 667 | 98.695 | 400 | 94.912
933 | 99.221 | 666 | 98.69 | 399 | 94.819
932 | 99.217 | 665 | 98.701 | 398 | 94.736
931 | 99.215 | 664 | 98.681 | 397 | 94.634
930 | 99.215 | 663 | 98.687 | 396 | 94.565
929 | 99.211 | 662 | 98.685 | 395 | 94.471
928 | 99.211 | 661 | 98.677 | 394 | 94.395
927 | 99.215 | 660 | 98.688 | 393 | 94.34
926 | 99.207 | 659 | 98.679 | 392 | 94.206
925 | 99.212 | 658 | 98.665 | 391 | 94.1
924 | 99.209 | 657 | 98.665 | 390 | 94.023
923 | 99.208 | 656 | 98.659 | 389 | 93.902
922 | 99.208 | 655 | 98.661 | 388 | 93.814
921 | 99.204 | 654 | 98.655 | 387 | 93.694
920 | 99.205 | 653 | 98.657 | 386 | 93.521
919 | 99.197 | 652 | 98.653 | 385 | 93.502
918 | 99.202 | 651 | 98.66 | 384 | 93.384
917 | 99.198 | 650 | 98.645 | 383 | 93.245
916 | 99.198 | 649 | 98.633 | 382 | 93.13
915 | 99.2 | 648 | 98.638 | 381 | 93.052
914 | 99.198 | 647 | 98.639 | 380 | 92.953
913 | 99.193 | 646 | 98.63 | 379 | 92.821
912 | 99.193 | 645 | 98.63 | 378 | 92.646
911 | 99.192 | 644 | 98.624 | 377 | 92.555
910 | 99.188 | 643 | 98.626 | 376 | 92.41
909 | 99.185 | 642 | 98.61 | 375 | 92.32
908 | 99.185 | 641 | 98.613 | 374 | 92.161
907 | 99.19 | 640 | 98.61 | 373 | 92.006
906 | 99.184 | 639 | 98.607 | 372 | 91.856
905 | 99.186 | 638 | 98.614 | 371 | 91.752
904 | 99.185 | 637 | 98.588 | 370 | 91.583
903 | 99.174 | 636 | 98.591 | 369 | 91.35
902 | 99.178 | 635 | 98.59 | 368 | 91.217
901 | 99.177 | 634 | 98.58 | 367 | 90.835
900 | 99.176 | 633 | 98.583 | 366 | 90.59
899 | 99.176 | 632 | 98.578 | 365 | 90.477
898 | 99.175 | 631 | 98.569 | 364 | 90.229
897 | 99.177 | 630 | 98.562 | 363 | 90.044
896 | 99.171 | 629 | 98.572 | 362 | 89.98
895 | 99.175 | 628 | 98.548 | 361 | 89.786
894 | 99.175 | 627 | 98.548 | 360 | 89.59
893 | 99.168 | 626 | 98.547 | 359 | 89.356
892 | 99.169 | 625 | 98.534 | 358 | 89.169
891 | 99.169 | 624 | 98.532 | 357 | 89.01
890 | 99.178 | 623 | 98.525 | 356 | 88.813
889 | 99.168 | 622 | 98.526 | 355 | 88.603
888 | 99.163 | 621 | 98.519 | 354 | 88.309
887 | 99.164 | 620 | 98.506 | 353 | 88.196
886 | 99.162 | 619 | 98.51 | 352 | 87.87
885 | 99.171 | 618 | 98.505 | 351 | 87.52
884 | 99.163 | 617 | 98.502 | 350 | 87.156
883 | 99.157 | 616 | 98.497 | 349 | 86.804
882 | 99.159 | 615 | 98.5 | 348 | 86.583
881 | 99.161 | 614 | 98.479 | 347 | 86.063
880 | 99.157 | 613 | 98.479 | 346 | 85.613
879 | 99.152 | 612 | 98.483 | 345 | 85.053
878 | 99.155 | 611 | 98.478 | 344 | 84.439
877 | 99.153 | 610 | 98.495 | 343 | 83.912
876 | 99.153 | 609 | 98.471 | 342 | 83.047
875 | 99.145 | 608 | 98.475 | 341 | 82.353
874 | 99.148 | 607 | 98.473 | 340 | 81.513
873 | 99.143 | 606 | 98.478 | 339 | 80.335
872 | 99.142 | 605 | 98.468 | 338 | 79.186
871 | 99.149 | 604 | 98.47 | 337 | 77.892
870 | 99.142 | 603 | 98.462 | 336 | 76.33
869 | 99.145 | 602 | 98.457 | 335 | 74.703
868 | 99.144 | 601 | 98.458 | 334 | 72.8
867 | 99.136 | 600 | 98.463 | 333 | 70.573
866 | 99.138 | 599 | 98.467 | 332 | 67.738
865 | 99.134 | 598 | 98.454 | 331 | 64.658
864 | 99.135 | 597 | 98.458 | 330 | 60.71
863 | 99.136 | 596 | 98.455 | 329 | 56.313
862 | 99.13 | 595 | 98.439 | 328 | 52.782
861 | 99.134 | 594 | 98.435 | 327 | 47.856
860 | 99.133 | 593 | 98.44 | 326 | 43.681
859 | 99.129 | 592 | 98.427 | 325 | 38.814
858 | 99.129 | 591 | 98.426 | 324 | 33.833
857 | 99.124 | 590 | 98.418 | 323 | 29.577
856 | 99.125 | 589 | 98.416 | 322 | 24.832
855 | 99.128 | 588 | 98.406 | 321 | 18.77
854 | 99.117 | 587 | 98.408 | 320 | 15.988
853 | 99.118 | 586 | 98.405 | 319 | 11.052
852 | 99.113 | 585 | 98.401 | 318 | 10.779
851 | 99.125 | 584 | 98.382 | 317 | 9.687
850 | 99.119 | 583 | 98.385 | 316 | 11.013
849 | 99.115 | 582 | 98.374 | 315 | 13.516
848 | 99.111 | 581 | 98.366 | 314 | 14.781
847 | 99.111 | 580 | 98.357 | 313 | 17.084
846 | 99.105 | 579 | 98.364 | 312 | 18.345
845 | 99.111 | 578 | 98.358 | 311 | 19.592
844 | 99.103 | 577 | 98.355 | 310 | 20.937
843 | 99.105 | 576 | 98.347 | 309 | 23.523
842 | 99.1 | 575 | 98.341 | 308 | 25.137
841 | 99.103 | 574 | 98.333 | 307 | 26.679
840 | 99.1 | 573 | 98.333 | 306 | 27.422
839 | 99.096 | 572 | 98.321 | 305 | 28.392
838 | 99.1 | 571 | 98.312 | 304 | 29.851
837 | 99.097 | 570 | 98.32 | 303 | 31.459
836 | 99.098 | 569 | 98.305 | 302 | 31.92
835 | 99.098 | 568 | 98.296 | 301 | 32.435
834 | 99.086 | 567 | 98.292 | 300 | 33.868

## First sample
Wavelength (nm) | M2 Silver | LSST Ag Requirements
1100 | 99.352
1099 | 99.349
1098 | 99.339
1097 | 99.344
1096 | 99.343
1095 | 99.339
1094 | 99.337
1093 | 99.332
1092 | 99.342
1091 | 99.336
1090 | 99.333
1089 | 99.337
1088 | 99.329
1087 | 99.328
1086 | 99.33
1085 | 99.327
1084 | 99.33
1083 | 99.321
1082 | 99.324
1081 | 99.319
1080 | 99.323
1079 | 99.337
1078 | 99.312
1077 | 99.315
1076 | 99.316
1075 | 99.315
1074 | 99.32
1073 | 99.314
1072 | 99.309
1071 | 99.313
1070 | 99.302
1069 | 99.31
1068 | 99.307
1067 | 99.304
1066 | 99.309
1065 | 99.305
1064 | 99.301
1063 | 99.301
1062 | 99.296
1061 | 99.298
1060 | 99.299
1059 | 99.296
1058 | 99.29
1057 | 99.292
1056 | 99.294
1055 | 99.298
1054 | 99.295
1053 | 99.297
1052 | 99.297
1051 | 99.29
1050 | 99.292
1049 | 99.289
1048 | 99.298
1047 | 99.293
1046 | 99.309
1045 | 99.29
1044 | 99.289
1043 | 99.293
1042 | 99.289
1041 | 99.289
1040 | 99.287
1039 | 99.291
1038 | 99.29
1037 | 99.286
1036 | 99.241
1035 | 99.267
1034 | 99.273
1033 | 99.26
1032 | 99.282
1031 | 99.278
1030 | 99.278
1029 | 99.296
1028 | 99.283
1027 | 99.286
1026 | 99.287
1025 | 99.295
1024 | 99.302
1023 | 99.296
1022 | 99.279
1021 | 99.284
1020 | 99.28
1019 | 99.279
1018 | 99.281
1017 | 99.292
1016 | 99.295
1015 | 99.277
1014 | 99.284
1013 | 99.281
1012 | 99.276
1011 | 99.281
1010 | 99.283
1009 | 99.281
1008 | 99.274
1007 | 99.273
1006 | 99.279
1005 | 99.278
1004 | 99.277
1003 | 99.276
1002 | 99.274
1001 | 99.269
1000 | 99.272 | 97
999 | 99.274
998 | 99.273
997 | 99.272
996 | 99.269
995 | 99.268
994 | 99.273
993 | 99.272
992 | 99.264
991 | 99.266
990 | 99.263
989 | 99.262
988 | 99.267
987 | 99.264
986 | 99.263
985 | 99.265
984 | 99.258
983 | 99.263
982 | 99.259
981 | 99.261
980 | 99.258
979 | 99.257
978 | 99.263
977 | 99.257
976 | 99.253
975 | 99.257
974 | 99.257
973 | 99.255
972 | 99.256
971 | 99.251
970 | 99.25
969 | 99.247
968 | 99.251
967 | 99.25
966 | 99.244
965 | 99.25
964 | 99.245
963 | 99.246
962 | 99.242
961 | 99.256
960 | 99.245
959 | 99.242
958 | 99.241
957 | 99.244
956 | 99.235
955 | 99.241
954 | 99.239
953 | 99.235
952 | 99.236
951 | 99.229
950 | 99.233 | 97
949 | 99.235
948 | 99.234
947 | 99.23
946 | 99.236
945 | 99.229
944 | 99.228
943 | 99.229
942 | 99.225
941 | 99.229
940 | 99.229
939 | 99.224
938 | 99.221
937 | 99.221
936 | 99.224
935 | 99.223
934 | 99.218
933 | 99.221
932 | 99.217
931 | 99.215
930 | 99.215
929 | 99.211
928 | 99.211
927 | 99.215
926 | 99.207
925 | 99.212 | 97
924 | 99.209
923 | 99.208
922 | 99.208
921 | 99.204
920 | 99.205
919 | 99.197
918 | 99.202
917 | 99.198
916 | 99.198
915 | 99.2
914 | 99.198
913 | 99.193
912 | 99.193
911 | 99.192
910 | 99.188
909 | 99.185
908 | 99.185
907 | 99.19
906 | 99.184
905 | 99.186
904 | 99.185
903 | 99.174
902 | 99.178
901 | 99.177
900 | 99.176 | 97
899 | 99.176
898 | 99.175
897 | 99.177
896 | 99.171
895 | 99.175
894 | 99.175
893 | 99.168
892 | 99.169
891 | 99.169
890 | 99.178
889 | 99.168
888 | 99.163
887 | 99.164
886 | 99.162
885 | 99.171
884 | 99.163
883 | 99.157
882 | 99.159
881 | 99.161
880 | 99.157
879 | 99.152
878 | 99.155
877 | 99.153
876 | 99.153
875 | 99.145 | 97
874 | 99.148
873 | 99.143
872 | 99.142
871 | 99.149
870 | 99.142
869 | 99.145
868 | 99.144
867 | 99.136
866 | 99.138
865 | 99.134
864 | 99.135
863 | 99.136
862 | 99.13
861 | 99.134
860 | 99.133
859 | 99.129
858 | 99.129
857 | 99.124
856 | 99.125
855 | 99.128
854 | 99.117
853 | 99.118
852 | 99.113
851 | 99.125
850 | 99.119 | 97
849 | 99.115
848 | 99.111
847 | 99.111
846 | 99.105
845 | 99.111
844 | 99.103
843 | 99.105
842 | 99.1
841 | 99.103
840 | 99.1
839 | 99.096
838 | 99.1
837 | 99.097
836 | 99.098
835 | 99.098
834 | 99.086
833 | 99.094
832 | 99.092
831 | 99.094
830 | 99.09
829 | 99.087
828 | 99.083
827 | 99.097
826 | 99.082
825 | 99.081 | 97
824 | 99.077
823 | 99.076
822 | 99.072
821 | 99.07
820 | 99.074
819 | 99.069
818 | 99.065
817 | 99.071
816 | 99.054
815 | 99.063
814 | 99.065
813 | 99.057
812 | 99.06
811 | 99.055
810 | 99.053
809 | 99.052
808 | 99.052
807 | 99.05
806 | 99.059
805 | 99.04
804 | 99.044
803 | 99.037
802 | 99.041
801 | 99.038
800 | 99.032 | 97
799 | 99.029
798 | 99.027
797 | 99.021
796 | 99.02
795 | 99.028
794 | 99.02
793 | 99.02
792 | 99.017
791 | 99.013
790 | 99.011
789 | 99.008
788 | 98.999
787 | 99.004
786 | 99.009
785 | 99.001
784 | 98.997
783 | 99.001
782 | 98.999
781 | 98.992
780 | 98.991
779 | 98.99
778 | 98.985
777 | 98.989
776 | 98.987
775 | 98.981 | 97
774 | 98.978
773 | 98.975
772 | 98.978
771 | 98.967
770 | 98.964
769 | 98.967
768 | 98.967
767 | 98.966
766 | 98.956
765 | 98.956
764 | 98.955
763 | 98.948
762 | 98.961
761 | 98.955
760 | 98.94
759 | 98.943
758 | 98.95
757 | 98.938
756 | 98.934
755 | 98.929
754 | 98.929
753 | 98.921
752 | 98.923
751 | 98.919
750 | 98.91 | 96
749 | 98.917
748 | 98.918
747 | 98.914
746 | 98.909
745 | 98.902
744 | 98.906
743 | 98.901
742 | 98.899
741 | 98.899
740 | 98.891
739 | 98.899
738 | 98.891
737 | 98.885
736 | 98.884
735 | 98.887
734 | 98.874
733 | 98.879
732 | 98.875
731 | 98.869
730 | 98.868
729 | 98.863
728 | 98.857
727 | 98.861
726 | 98.857
725 | 98.854
724 | 98.852
723 | 98.845
722 | 98.842
721 | 98.841
720 | 98.842
719 | 98.84
718 | 98.819
717 | 98.818
716 | 98.821
715 | 98.811
714 | 98.805
713 | 98.808
712 | 98.806
711 | 98.806
710 | 98.788
709 | 98.805
708 | 98.797
707 | 98.794
706 | 98.792
705 | 98.781
704 | 98.779
703 | 98.789
702 | 98.774
701 | 98.776
700 | 98.781 | 96
699 | 98.764
698 | 98.77
697 | 98.767
696 | 98.766
695 | 98.758
694 | 98.749
693 | 98.75
692 | 98.758
691 | 98.759
690 | 98.739
689 | 98.745
688 | 98.741
687 | 98.743
686 | 98.736
685 | 98.729
684 | 98.733
683 | 98.738
682 | 98.721
681 | 98.737
680 | 98.722
679 | 98.72
678 | 98.715
677 | 98.708
676 | 98.722
675 | 98.709
674 | 98.703
673 | 98.709
672 | 98.705
671 | 98.703
670 | 98.693
669 | 98.709
668 | 98.695
667 | 98.695
666 | 98.69
665 | 98.701
664 | 98.681
663 | 98.687
662 | 98.685
661 | 98.677
660 | 98.688
659 | 98.679
658 | 98.665
657 | 98.665
656 | 98.659
655 | 98.661
654 | 98.655
653 | 98.657
652 | 98.653
651 | 98.66
650 | 98.645 | 96
649 | 98.633
648 | 98.638
647 | 98.639
646 | 98.63
645 | 98.63
644 | 98.624
643 | 98.626
642 | 98.61
641 | 98.613
640 | 98.61
639 | 98.607
638 | 98.614
637 | 98.588
636 | 98.591
635 | 98.59
634 | 98.58
633 | 98.583
632 | 98.578
631 | 98.569
630 | 98.562
629 | 98.572
628 | 98.548
627 | 98.548
626 | 98.547
625 | 98.534
624 | 98.532
623 | 98.525
622 | 98.526
621 | 98.519
620 | 98.506
619 | 98.51
618 | 98.505
617 | 98.502
616 | 98.497
615 | 98.5
614 | 98.479
613 | 98.479
612 | 98.483
611 | 98.478
610 | 98.495
609 | 98.471
608 | 98.475
607 | 98.473
606 | 98.478
605 | 98.468
604 | 98.47
603 | 98.462
602 | 98.457
601 | 98.458
600 | 98.463 | 95
599 | 98.467
598 | 98.454
597 | 98.458
596 | 98.455
595 | 98.439
594 | 98.435
593 | 98.44
592 | 98.427
591 | 98.426
590 | 98.418
589 | 98.416
588 | 98.406
587 | 98.408
586 | 98.405
585 | 98.401
584 | 98.382
583 | 98.385
582 | 98.374
581 | 98.366
580 | 98.357
579 | 98.364
578 | 98.358
577 | 98.355
576 | 98.347
575 | 98.341
574 | 98.333
573 | 98.333
572 | 98.321
571 | 98.312
570 | 98.32
569 | 98.305
568 | 98.296
567 | 98.292
566 | 98.29
565 | 98.277
564 | 98.272
563 | 98.262
562 | 98.264
561 | 98.263
560 | 98.248
559 | 98.248
558 | 98.24
557 | 98.238
556 | 98.23
555 | 98.227
554 | 98.212
553 | 98.211
552 | 98.198
551 | 98.203
550 | 98.192 | 94
549 | 98.183
548 | 98.183
547 | 98.188
546 | 98.169
545 | 98.163
544 | 98.161
543 | 98.144
542 | 98.143
541 | 98.137
540 | 98.131
539 | 98.126
538 | 98.115
537 | 98.109
536 | 98.102
535 | 98.103
534 | 98.085
533 | 98.076
532 | 98.071
531 | 98.06
530 | 98.066
529 | 98.056
528 | 98.042
527 | 98.043
526 | 98.034
525 | 98.023
524 | 98.016
523 | 98.01
522 | 97.997
521 | 98
520 | 97.98
519 | 97.982
518 | 97.963
517 | 97.955
516 | 97.948
515 | 97.94
514 | 97.925
513 | 97.927
512 | 97.906
511 | 97.897
510 | 97.901
509 | 97.884
508 | 97.88
507 | 97.864
506 | 97.848
505 | 97.842
504 | 97.838
503 | 97.821
502 | 97.815
501 | 97.8
500 | 97.791 | 93
499 | 97.781
498 | 97.772
497 | 97.767
496 | 97.752
495 | 97.748
494 | 97.744
493 | 97.716
492 | 97.711
491 | 97.702
490 | 97.683
489 | 97.669
488 | 97.662
487 | 97.643
486 | 97.638
485 | 97.618
484 | 97.61
483 | 97.598
482 | 97.594
481 | 97.567
480 | 97.56
479 | 97.537
478 | 97.525
477 | 97.508
476 | 97.499
475 | 97.491
474 | 97.467
473 | 97.458
472 | 97.433
471 | 97.429
470 | 97.41
469 | 97.386
468 | 97.389
467 | 97.363
466 | 97.343
465 | 97.323
464 | 97.311
463 | 97.294
462 | 97.275
461 | 97.25
460 | 97.233
459 | 97.223
458 | 97.195
457 | 97.186
456 | 97.159
455 | 97.143
454 | 97.117
453 | 97.102
452 | 97.061
451 | 97.058
450 | 97.037 | 91
449 | 97.006
448 | 96.981
447 | 96.956
446 | 96.929
445 | 96.912
444 | 96.886
443 | 96.854
442 | 96.832
441 | 96.801
440 | 96.787
439 | 96.762
438 | 96.722
437 | 96.687
436 | 96.67
435 | 96.62
434 | 96.612
433 | 96.568
432 | 96.535
431 | 96.503
430 | 96.462
429 | 96.429
428 | 96.392
427 | 96.367
426 | 96.321
425 | 96.284
424 | 96.246
423 | 96.224
422 | 96.159
421 | 96.134
420 | 96.071
419 | 96.038
418 | 95.977
417 | 95.935
416 | 95.9
415 | 95.858
414 | 95.789
413 | 95.72
412 | 95.677
411 | 95.615
410 | 95.573
409 | 95.497
408 | 95.46
407 | 95.392
406 | 95.301
405 | 95.249
404 | 95.171
403 | 95.098
402 | 95.053
401 | 94.961
400 | 94.912 | 87
399 | 94.819
398 | 94.736
397 | 94.634
396 | 94.565
395 | 94.471
394 | 94.395
393 | 94.34
392 | 94.206
391 | 94.1
390 | 94.023
389 | 93.902
388 | 93.814
387 | 93.694
386 | 93.521
385 | 93.502
384 | 93.384
383 | 93.245
382 | 93.13
381 | 93.052
380 | 92.953
379 | 92.821
378 | 92.646
377 | 92.555
376 | 92.41
375 | 92.32
374 | 92.161
373 | 92.006
372 | 91.856
371 | 91.752
370 | 91.583
369 | 91.35
368 | 91.217
367 | 90.835
366 | 90.59
365 | 90.477
364 | 90.229
363 | 90.044
362 | 89.98
361 | 89.786
360 | 89.59
359 | 89.356
358 | 89.169
357 | 89.01
356 | 88.813
355 | 88.603
354 | 88.309
353 | 88.196
352 | 87.87
351 | 87.52
350 | 87.156 | 70
349 | 86.804
348 | 86.583
347 | 86.063
346 | 85.613
345 | 85.053
344 | 84.439
343 | 83.912
342 | 83.047
341 | 82.353
340 | 81.513
339 | 80.335
338 | 79.186
337 | 77.892
336 | 76.33
335 | 74.703
334 | 72.8
333 | 70.573
332 | 67.738
331 | 64.658
330 | 60.71
329 | 56.313
328 | 52.782
327 | 47.856
326 | 43.681
325 | 38.814
324 | 33.833
323 | 29.577
322 | 24.832
321 | 18.77
320 | 15.988
319 | 11.052
318 | 10.779
317 | 9.687
316 | 11.013
315 | 13.516
314 | 14.781
313 | 17.084
312 | 18.345
311 | 19.592
310 | 20.937
309 | 23.523
308 | 25.137
307 | 26.679
306 | 27.422
305 | 28.392
304 | 29.851
303 | 31.459
302 | 31.92
301 | 32.435
300 | 33.868 | 2

## Adhesion
Sample | Adhesion (0 is bad - 100 is good)
C5A | 100
D4 | 100
C3A | 100
D3 | 99
C4A | 100
C6A | 99
AVERAGE | 99.66667

## DATA
Wavelength (nm) | C6A | C4A | D3 | C3A | D4 | C5A | Wavelength (nm) | AVERAGE
1100 | 99.261 | 99.404 | 99.369 | 99.356 | 99.445 | 99.352 | 1100 | 99.3645
1099 | 99.263 | 99.397 | 99.362 | 99.357 | 99.443 | 99.349 | 1099 | 99.36183
1098 | 99.255 | 99.388 | 99.355 | 99.347 | 99.433 | 99.339 | 1098 | 99.35283
1097 | 99.257 | 99.39 | 99.352 | 99.348 | 99.431 | 99.344 | 1097 | 99.35367
1096 | 99.259 | 99.393 | 99.357 | 99.356 | 99.435 | 99.343 | 1096 | 99.35717
1095 | 99.254 | 99.386 | 99.357 | 99.343 | 99.428 | 99.339 | 1095 | 99.35117
1094 | 99.253 | 99.381 | 99.349 | 99.342 | 99.431 | 99.337 | 1094 | 99.34883
1093 | 99.255 | 99.382 | 99.349 | 99.342 | 99.423 | 99.332 | 1093 | 99.34717
1092 | 99.252 | 99.384 | 99.356 | 99.345 | 99.427 | 99.342 | 1092 | 99.351
1091 | 99.253 | 99.381 | 99.35 | 99.344 | 99.43 | 99.336 | 1091 | 99.349
1090 | 99.251 | 99.381 | 99.345 | 99.34 | 99.42 | 99.333 | 1090 | 99.345
1089 | 99.252 | 99.378 | 99.354 | 99.342 | 99.424 | 99.337 | 1089 | 99.34783
1088 | 99.25 | 99.376 | 99.343 | 99.341 | 99.414 | 99.329 | 1088 | 99.34217
1087 | 99.251 | 99.371 | 99.343 | 99.339 | 99.414 | 99.328 | 1087 | 99.341
1086 | 99.252 | 99.377 | 99.349 | 99.342 | 99.421 | 99.33 | 1086 | 99.34517
1085 | 99.251 | 99.368 | 99.328 | 99.333 | 99.411 | 99.327 | 1085 | 99.33633
1084 | 99.251 | 99.374 | 99.355 | 99.34 | 99.412 | 99.33 | 1084 | 99.34367
1083 | 99.243 | 99.367 | 99.331 | 99.332 | 99.407 | 99.321 | 1083 | 99.3335
1082 | 99.247 | 99.362 | 99.338 | 99.331 | 99.403 | 99.324 | 1082 | 99.33417
1081 | 99.242 | 99.363 | 99.34 | 99.331 | 99.406 | 99.319 | 1081 | 99.3335
1080 | 99.249 | 99.362 | 99.343 | 99.334 | 99.404 | 99.323 | 1080 | 99.33583
1079 | 99.26 | 99.381 | 99.347 | 99.346 | 99.418 | 99.337 | 1079 | 99.34817
1078 | 99.239 | 99.354 | 99.324 | 99.329 | 99.396 | 99.312 | 1078 | 99.32567
1077 | 99.241 | 99.355 | 99.327 | 99.328 | 99.398 | 99.315 | 1077 | 99.32733
1076 | 99.243 | 99.353 | 99.32 | 99.326 | 99.395 | 99.316 | 1076 | 99.3255
1075 | 99.237 | 99.353 | 99.321 | 99.325 | 99.397 | 99.315 | 1075 | 99.32467
1074 | 99.245 | 99.359 | 99.327 | 99.327 | 99.401 | 99.32 | 1074 | 99.32983
1073 | 99.24 | 99.35 | 99.329 | 99.327 | 99.39 | 99.314 | 1073 | 99.325
1072 | 99.241 | 99.346 | 99.326 | 99.324 | 99.393 | 99.309 | 1072 | 99.32317
1071 | 99.242 | 99.351 | 99.328 | 99.329 | 99.394 | 99.313 | 1071 | 99.32617
1070 | 99.234 | 99.341 | 99.319 | 99.319 | 99.386 | 99.302 | 1070 | 99.31683
1069 | 99.238 | 99.34 | 99.318 | 99.321 | 99.388 | 99.31 | 1069 | 99.31917
1068 | 99.233 | 99.337 | 99.314 | 99.321 | 99.38 | 99.307 | 1068 | 99.31533
1067 | 99.236 | 99.336 | 99.315 | 99.316 | 99.382 | 99.304 | 1067 | 99.31483
1066 | 99.241 | 99.339 | 99.315 | 99.322 | 99.385 | 99.309 | 1066 | 99.3185
1065 | 99.237 | 99.334 | 99.317 | 99.322 | 99.383 | 99.305 | 1065 | 99.31633
1064 | 99.232 | 99.331 | 99.311 | 99.319 | 99.379 | 99.301 | 1064 | 99.31217
1063 | 99.232 | 99.335 | 99.31 | 99.315 | 99.378 | 99.301 | 1063 | 99.31183
1062 | 99.232 | 99.323 | 99.3 | 99.311 | 99.369 | 99.296 | 1062 | 99.30517
1061 | 99.23 | 99.327 | 99.303 | 99.313 | 99.371 | 99.298 | 1061 | 99.307
1060 | 99.236 | 99.325 | 99.316 | 99.316 | 99.377 | 99.299 | 1060 | 99.3115
1059 | 99.235 | 99.324 | 99.31 | 99.317 | 99.371 | 99.296 | 1059 | 99.30883
1058 | 99.229 | 99.321 | 99.309 | 99.317 | 99.37 | 99.29 | 1058 | 99.306
1057 | 99.232 | 99.32 | 99.31 | 99.311 | 99.366 | 99.292 | 1057 | 99.30517
1056 | 99.229 | 99.32 | 99.304 | 99.309 | 99.361 | 99.294 | 1056 | 99.30283
1055 | 99.233 | 99.321 | 99.312 | 99.314 | 99.369 | 99.298 | 1055 | 99.30783
1054 | 99.233 | 99.313 | 99.304 | 99.305 | 99.359 | 99.295 | 1054 | 99.3015
1053 | 99.226 | 99.315 | 99.286 | 99.309 | 99.366 | 99.297 | 1053 | 99.29983
1052 | 99.237 | 99.317 | 99.305 | 99.311 | 99.367 | 99.297 | 1052 | 99.30567
1051 | 99.226 | 99.305 | 99.302 | 99.305 | 99.355 | 99.29 | 1051 | 99.29717
1050 | 99.231 | 99.311 | 99.297 | 99.314 | 99.362 | 99.292 | 1050 | 99.30117
1049 | 99.229 | 99.308 | 99.304 | 99.31 | 99.361 | 99.289 | 1049 | 99.30017
1048 | 99.236 | 99.308 | 99.305 | 99.318 | 99.36 | 99.298 | 1048 | 99.30417
1047 | 99.228 | 99.304 | 99.299 | 99.314 | 99.359 | 99.293 | 1047 | 99.2995
1046 | 99.246 | 99.321 | 99.321 | 99.327 | 99.372 | 99.309 | 1046 | 99.316
1045 | 99.23 | 99.306 | 99.298 | 99.314 | 99.356 | 99.29 | 1045 | 99.299
1044 | 99.23 | 99.304 | 99.299 | 99.31 | 99.358 | 99.289 | 1044 | 99.29833
1043 | 99.236 | 99.303 | 99.304 | 99.315 | 99.357 | 99.293 | 1043 | 99.30133
1042 | 99.232 | 99.303 | 99.298 | 99.313 | 99.352 | 99.289 | 1042 | 99.29783
1041 | 99.227 | 99.3 | 99.304 | 99.307 | 99.353 | 99.289 | 1041 | 99.29667
1040 | 99.23 | 99.298 | 99.3 | 99.315 | 99.353 | 99.287 | 1040 | 99.29717
1039 | 99.232 | 99.297 | 99.299 | 99.313 | 99.347 | 99.291 | 1039 | 99.2965
1038 | 99.231 | 99.298 | 99.302 | 99.312 | 99.352 | 99.29 | 1038 | 99.2975
1037 | 99.233 | 99.296 | 99.294 | 99.312 | 99.348 | 99.286 | 1037 | 99.29483
1036 | 99.183 | 99.25 | 99.25 | 99.264 | 99.3 | 99.241 | 1036 | 99.248
1035 | 99.218 | 99.278 | 99.279 | 99.294 | 99.332 | 99.267 | 1035 | 99.278
1034 | 99.23 | 99.287 | 99.297 | 99.31 | 99.342 | 99.273 | 1034 | 99.28983
1033 | 99.22 | 99.275 | 99.283 | 99.299 | 99.334 | 99.26 | 1033 | 99.2785
1032 | 99.234 | 99.292 | 99.299 | 99.314 | 99.35 | 99.282 | 1032 | 99.29517
1031 | 99.234 | 99.288 | 99.297 | 99.317 | 99.35 | 99.278 | 1031 | 99.294
1030 | 99.231 | 99.287 | 99.294 | 99.311 | 99.342 | 99.278 | 1030 | 99.2905
1029 | 99.24 | 99.296 | 99.31 | 99.319 | 99.354 | 99.296 | 1029 | 99.3025
1028 | 99.234 | 99.292 | 99.296 | 99.312 | 99.342 | 99.283 | 1028 | 99.29317
1027 | 99.231 | 99.289 | 99.294 | 99.315 | 99.342 | 99.286 | 1027 | 99.29283
1026 | 99.229 | 99.281 | 99.293 | 99.31 | 99.34 | 99.287 | 1026 | 99.29
1025 | 99.228 | 99.283 | 99.29 | 99.308 | 99.337 | 99.295 | 1025 | 99.29017
1024 | 99.232 | 99.283 | 99.296 | 99.312 | 99.342 | 99.302 | 1024 | 99.2945
1023 | 99.234 | 99.282 | 99.299 | 99.32 | 99.346 | 99.296 | 1023 | 99.29617
1022 | 99.225 | 99.275 | 99.289 | 99.304 | 99.334 | 99.279 | 1022 | 99.28433
1021 | 99.228 | 99.282 | 99.29 | 99.312 | 99.339 | 99.284 | 1021 | 99.28917
1020 | 99.229 | 99.274 | 99.289 | 99.31 | 99.336 | 99.28 | 1020 | 99.28633
1019 | 99.234 | 99.281 | 99.3 | 99.312 | 99.342 | 99.279 | 1019 | 99.29133
1018 | 99.227 | 99.278 | 99.291 | 99.313 | 99.337 | 99.281 | 1018 | 99.28783
1017 | 99.241 | 99.283 | 99.296 | 99.316 | 99.341 | 99.292 | 1017 | 99.29483
1016 | 99.244 | 99.289 | 99.304 | 99.321 | 99.347 | 99.295 | 1016 | 99.3
1015 | 99.224 | 99.269 | 99.287 | 99.305 | 99.333 | 99.277 | 1015 | 99.2825
1014 | 99.233 | 99.275 | 99.291 | 99.312 | 99.336 | 99.284 | 1014 | 99.2885
1013 | 99.228 | 99.277 | 99.291 | 99.311 | 99.334 | 99.281 | 1013 | 99.287
1012 | 99.226 | 99.266 | 99.287 | 99.301 | 99.328 | 99.276 | 1012 | 99.28067
1011 | 99.226 | 99.271 | 99.286 | 99.307 | 99.332 | 99.281 | 1011 | 99.28383
1010 | 99.228 | 99.274 | 99.287 | 99.307 | 99.331 | 99.283 | 1010 | 99.285
1009 | 99.227 | 99.27 | 99.29 | 99.309 | 99.329 | 99.281 | 1009 | 99.28433
1008 | 99.224 | 99.267 | 99.283 | 99.307 | 99.328 | 99.274 | 1008 | 99.2805
1007 | 99.222 | 99.266 | 99.284 | 99.304 | 99.324 | 99.273 | 1007 | 99.27883
1006 | 99.227 | 99.267 | 99.286 | 99.309 | 99.335 | 99.279 | 1006 | 99.28383
1005 | 99.226 | 99.269 | 99.284 | 99.308 | 99.325 | 99.278 | 1005 | 99.28167
1004 | 99.226 | 99.268 | 99.284 | 99.307 | 99.327 | 99.277 | 1004 | 99.2815
1003 | 99.229 | 99.264 | 99.286 | 99.308 | 99.331 | 99.276 | 1003 | 99.28233
1002 | 99.224 | 99.261 | 99.279 | 99.303 | 99.328 | 99.274 | 1002 | 99.27817
1001 | 99.218 | 99.26 | 99.279 | 99.305 | 99.323 | 99.269 | 1001 | 99.27567
1000 | 99.223 | 99.263 | 99.281 | 99.302 | 99.323 | 99.272 | 1000 | 99.27733
999 | 99.217 | 99.26 | 99.283 | 99.303 | 99.327 | 99.274 | 999 | 99.27733
998 | 99.22 | 99.261 | 99.282 | 99.301 | 99.324 | 99.273 | 998 | 99.27683
997 | 99.218 | 99.26 | 99.277 | 99.302 | 99.323 | 99.272 | 997 | 99.27533
996 | 99.215 | 99.257 | 99.274 | 99.298 | 99.319 | 99.269 | 996 | 99.272
995 | 99.222 | 99.258 | 99.276 | 99.299 | 99.322 | 99.268 | 995 | 99.27417
994 | 99.217 | 99.259 | 99.281 | 99.301 | 99.319 | 99.273 | 994 | 99.275
993 | 99.218 | 99.259 | 99.284 | 99.301 | 99.321 | 99.272 | 993 | 99.27583
992 | 99.216 | 99.254 | 99.276 | 99.298 | 99.319 | 99.264 | 992 | 99.27117
991 | 99.214 | 99.257 | 99.275 | 99.296 | 99.32 | 99.266 | 991 | 99.27133
990 | 99.214 | 99.252 | 99.27 | 99.293 | 99.315 | 99.263 | 990 | 99.26783
989 | 99.213 | 99.255 | 99.278 | 99.299 | 99.32 | 99.262 | 989 | 99.27117
988 | 99.214 | 99.255 | 99.278 | 99.298 | 99.316 | 99.267 | 988 | 99.27133
987 | 99.212 | 99.255 | 99.276 | 99.289 | 99.316 | 99.264 | 987 | 99.26867
986 | 99.211 | 99.25 | 99.273 | 99.293 | 99.315 | 99.263 | 986 | 99.2675
985 | 99.211 | 99.251 | 99.275 | 99.298 | 99.317 | 99.265 | 985 | 99.2695
984 | 99.203 | 99.249 | 99.264 | 99.288 | 99.311 | 99.258 | 984 | 99.26217
983 | 99.211 | 99.249 | 99.275 | 99.294 | 99.315 | 99.263 | 983 | 99.26783
982 | 99.208 | 99.25 | 99.27 | 99.289 | 99.315 | 99.259 | 982 | 99.26517
981 | 99.21 | 99.251 | 99.271 | 99.288 | 99.312 | 99.261 | 981 | 99.2655
980 | 99.204 | 99.249 | 99.268 | 99.289 | 99.311 | 99.258 | 980 | 99.26317
979 | 99.198 | 99.247 | 99.267 | 99.286 | 99.309 | 99.257 | 979 | 99.26067
978 | 99.209 | 99.25 | 99.27 | 99.29 | 99.312 | 99.263 | 978 | 99.26567
977 | 99.203 | 99.246 | 99.268 | 99.29 | 99.312 | 99.257 | 977 | 99.26267
976 | 99.199 | 99.242 | 99.266 | 99.285 | 99.305 | 99.253 | 976 | 99.25833
975 | 99.204 | 99.239 | 99.272 | 99.283 | 99.308 | 99.257 | 975 | 99.2605
974 | 99.201 | 99.24 | 99.259 | 99.286 | 99.304 | 99.257 | 974 | 99.25783
973 | 99.201 | 99.24 | 99.259 | 99.281 | 99.308 | 99.255 | 973 | 99.25733
972 | 99.201 | 99.243 | 99.27 | 99.29 | 99.307 | 99.256 | 972 | 99.26117
971 | 99.196 | 99.242 | 99.263 | 99.281 | 99.305 | 99.251 | 971 | 99.25633
970 | 99.195 | 99.236 | 99.257 | 99.272 | 99.303 | 99.25 | 970 | 99.25217
969 | 99.192 | 99.239 | 99.255 | 99.274 | 99.303 | 99.247 | 969 | 99.25167
968 | 99.199 | 99.241 | 99.258 | 99.28 | 99.303 | 99.251 | 968 | 99.25533
967 | 99.194 | 99.241 | 99.261 | 99.274 | 99.305 | 99.25 | 967 | 99.25417
966 | 99.191 | 99.235 | 99.253 | 99.274 | 99.298 | 99.244 | 966 | 99.24917
965 | 99.199 | 99.242 | 99.26 | 99.282 | 99.308 | 99.25 | 965 | 99.25683
964 | 99.191 | 99.234 | 99.259 | 99.273 | 99.304 | 99.245 | 964 | 99.251
963 | 99.188 | 99.237 | 99.254 | 99.273 | 99.295 | 99.246 | 963 | 99.24883
962 | 99.19 | 99.236 | 99.252 | 99.274 | 99.299 | 99.242 | 962 | 99.24883
961 | 99.209 | 99.257 | 99.272 | 99.287 | 99.315 | 99.256 | 961 | 99.266
960 | 99.206 | 99.243 | 99.255 | 99.273 | 99.299 | 99.245 | 960 | 99.2535
959 | 99.186 | 99.236 | 99.25 | 99.272 | 99.298 | 99.242 | 959 | 99.24733
958 | 99.189 | 99.232 | 99.251 | 99.27 | 99.297 | 99.241 | 958 | 99.24667
957 | 99.188 | 99.24 | 99.243 | 99.275 | 99.299 | 99.244 | 957 | 99.24817
956 | 99.183 | 99.228 | 99.234 | 99.265 | 99.293 | 99.235 | 956 | 99.23967
955 | 99.188 | 99.225 | 99.238 | 99.267 | 99.296 | 99.241 | 955 | 99.2425
954 | 99.184 | 99.233 | 99.241 | 99.277 | 99.296 | 99.239 | 954 | 99.245
953 | 99.182 | 99.226 | 99.246 | 99.267 | 99.292 | 99.235 | 953 | 99.24133
952 | 99.182 | 99.227 | 99.244 | 99.264 | 99.291 | 99.236 | 952 | 99.24067
951 | 99.174 | 99.224 | 99.24 | 99.262 | 99.283 | 99.229 | 951 | 99.23533
950 | 99.177 | 99.226 | 99.24 | 99.263 | 99.291 | 99.233 | 950 | 99.23833
949 | 99.181 | 99.227 | 99.24 | 99.267 | 99.293 | 99.235 | 949 | 99.2405
948 | 99.177 | 99.223 | 99.243 | 99.258 | 99.288 | 99.234 | 948 | 99.23717
947 | 99.17 | 99.218 | 99.232 | 99.255 | 99.285 | 99.23 | 947 | 99.23167
946 | 99.176 | 99.228 | 99.239 | 99.264 | 99.286 | 99.236 | 946 | 99.23817
945 | 99.175 | 99.222 | 99.24 | 99.256 | 99.288 | 99.229 | 945 | 99.235
944 | 99.171 | 99.22 | 99.234 | 99.253 | 99.284 | 99.228 | 944 | 99.23167
943 | 99.169 | 99.218 | 99.235 | 99.259 | 99.286 | 99.229 | 943 | 99.23267
942 | 99.171 | 99.221 | 99.236 | 99.261 | 99.288 | 99.225 | 942 | 99.23367
941 | 99.167 | 99.222 | 99.235 | 99.256 | 99.292 | 99.229 | 941 | 99.2335
940 | 99.168 | 99.214 | 99.23 | 99.258 | 99.284 | 99.229 | 940 | 99.2305
939 | 99.168 | 99.22 | 99.23 | 99.251 | 99.281 | 99.224 | 939 | 99.229
938 | 99.16 | 99.212 | 99.225 | 99.249 | 99.276 | 99.221 | 938 | 99.22383
937 | 99.161 | 99.217 | 99.225 | 99.254 | 99.281 | 99.221 | 937 | 99.2265
936 | 99.163 | 99.219 | 99.234 | 99.252 | 99.284 | 99.224 | 936 | 99.22933
935 | 99.159 | 99.217 | 99.232 | 99.25 | 99.279 | 99.223 | 935 | 99.22667
934 | 99.16 | 99.218 | 99.227 | 99.248 | 99.279 | 99.218 | 934 | 99.225
933 | 99.163 | 99.21 | 99.227 | 99.248 | 99.278 | 99.221 | 933 | 99.2245
932 | 99.156 | 99.207 | 99.222 | 99.254 | 99.275 | 99.217 | 932 | 99.22183
931 | 99.157 | 99.214 | 99.228 | 99.248 | 99.271 | 99.215 | 931 | 99.22217
930 | 99.153 | 99.206 | 99.225 | 99.242 | 99.277 | 99.215 | 930 | 99.21967
929 | 99.154 | 99.208 | 99.224 | 99.242 | 99.273 | 99.211 | 929 | 99.21867
928 | 99.153 | 99.209 | 99.218 | 99.238 | 99.271 | 99.211 | 928 | 99.21667
927 | 99.155 | 99.206 | 99.223 | 99.242 | 99.275 | 99.215 | 927 | 99.21933
926 | 99.151 | 99.206 | 99.217 | 99.237 | 99.268 | 99.207 | 926 | 99.21433
925 | 99.153 | 99.207 | 99.219 | 99.243 | 99.274 | 99.212 | 925 | 99.218
924 | 99.148 | 99.206 | 99.216 | 99.234 | 99.27 | 99.209 | 924 | 99.21383
923 | 99.153 | 99.206 | 99.221 | 99.236 | 99.268 | 99.208 | 923 | 99.21533
922 | 99.147 | 99.2 | 99.216 | 99.232 | 99.268 | 99.208 | 922 | 99.21183
921 | 99.148 | 99.203 | 99.214 | 99.231 | 99.266 | 99.204 | 921 | 99.211
920 | 99.145 | 99.198 | 99.21 | 99.238 | 99.265 | 99.205 | 920 | 99.21017
919 | 99.143 | 99.196 | 99.205 | 99.232 | 99.263 | 99.197 | 919 | 99.206
918 | 99.143 | 99.199 | 99.211 | 99.229 | 99.266 | 99.202 | 918 | 99.20833
917 | 99.134 | 99.197 | 99.207 | 99.227 | 99.262 | 99.198 | 917 | 99.20417
916 | 99.136 | 99.197 | 99.209 | 99.225 | 99.264 | 99.198 | 916 | 99.20483
915 | 99.14 | 99.197 | 99.206 | 99.229 | 99.262 | 99.2 | 915 | 99.20567
914 | 99.129 | 99.196 | 99.203 | 99.224 | 99.257 | 99.198 | 914 | 99.20117
913 | 99.134 | 99.192 | 99.205 | 99.224 | 99.262 | 99.193 | 913 | 99.20167
912 | 99.135 | 99.191 | 99.202 | 99.222 | 99.257 | 99.193 | 912 | 99.2
911 | 99.13 | 99.192 | 99.202 | 99.22 | 99.253 | 99.192 | 911 | 99.19817
910 | 99.127 | 99.189 | 99.203 | 99.217 | 99.253 | 99.188 | 910 | 99.19617
909 | 99.123 | 99.187 | 99.2 | 99.218 | 99.254 | 99.185 | 909 | 99.1945
908 | 99.124 | 99.189 | 99.206 | 99.219 | 99.254 | 99.185 | 908 | 99.19617
907 | 99.129 | 99.187 | 99.203 | 99.216 | 99.253 | 99.19 | 907 | 99.19633
906 | 99.119 | 99.179 | 99.19 | 99.208 | 99.242 | 99.184 | 906 | 99.187
905 | 99.126 | 99.185 | 99.196 | 99.214 | 99.25 | 99.186 | 905 | 99.19283
904 | 99.126 | 99.184 | 99.192 | 99.217 | 99.248 | 99.185 | 904 | 99.192
903 | 99.114 | 99.176 | 99.187 | 99.204 | 99.238 | 99.174 | 903 | 99.18217
902 | 99.124 | 99.189 | 99.192 | 99.21 | 99.249 | 99.178 | 902 | 99.19033
901 | 99.117 | 99.177 | 99.185 | 99.209 | 99.243 | 99.177 | 901 | 99.18467
900 | 99.117 | 99.18 | 99.191 | 99.206 | 99.243 | 99.176 | 900 | 99.1855
899 | 99.114 | 99.175 | 99.191 | 99.202 | 99.241 | 99.176 | 899 | 99.18317
898 | 99.113 | 99.176 | 99.185 | 99.201 | 99.239 | 99.175 | 898 | 99.1815
897 | 99.117 | 99.175 | 99.187 | 99.204 | 99.239 | 99.177 | 897 | 99.18317
896 | 99.109 | 99.17 | 99.176 | 99.198 | 99.235 | 99.171 | 896 | 99.1765
895 | 99.111 | 99.171 | 99.184 | 99.203 | 99.236 | 99.175 | 895 | 99.18
894 | 99.111 | 99.17 | 99.176 | 99.198 | 99.235 | 99.175 | 894 | 99.1775
893 | 99.102 | 99.168 | 99.174 | 99.192 | 99.237 | 99.168 | 893 | 99.1735
892 | 99.106 | 99.166 | 99.177 | 99.196 | 99.233 | 99.169 | 892 | 99.1745
891 | 99.105 | 99.168 | 99.177 | 99.194 | 99.241 | 99.169 | 891 | 99.17567
890 | 99.12 | 99.19 | 99.19 | 99.208 | 99.246 | 99.178 | 890 | 99.18867
889 | 99.102 | 99.164 | 99.17 | 99.194 | 99.233 | 99.168 | 889 | 99.17183
888 | 99.1 | 99.167 | 99.176 | 99.193 | 99.237 | 99.163 | 888 | 99.17267
887 | 99.098 | 99.163 | 99.171 | 99.192 | 99.229 | 99.164 | 887 | 99.1695
886 | 99.099 | 99.167 | 99.168 | 99.192 | 99.229 | 99.162 | 886 | 99.1695
885 | 99.11 | 99.174 | 99.18 | 99.199 | 99.235 | 99.171 | 885 | 99.17817
884 | 99.1 | 99.158 | 99.163 | 99.189 | 99.232 | 99.163 | 884 | 99.1675
883 | 99.093 | 99.163 | 99.16 | 99.187 | 99.227 | 99.157 | 883 | 99.1645
882 | 99.097 | 99.161 | 99.165 | 99.187 | 99.229 | 99.159 | 882 | 99.16633
881 | 99.09 | 99.161 | 99.168 | 99.187 | 99.225 | 99.161 | 881 | 99.16533
880 | 99.091 | 99.158 | 99.16 | 99.186 | 99.225 | 99.157 | 880 | 99.16283
879 | 99.089 | 99.154 | 99.163 | 99.179 | 99.223 | 99.152 | 879 | 99.16
878 | 99.089 | 99.153 | 99.159 | 99.179 | 99.221 | 99.155 | 878 | 99.15933
877 | 99.085 | 99.158 | 99.158 | 99.179 | 99.222 | 99.153 | 877 | 99.15917
876 | 99.085 | 99.155 | 99.156 | 99.178 | 99.219 | 99.153 | 876 | 99.15767
875 | 99.079 | 99.149 | 99.154 | 99.179 | 99.215 | 99.145 | 875 | 99.1535
874 | 99.082 | 99.153 | 99.153 | 99.177 | 99.219 | 99.148 | 874 | 99.15533
873 | 99.084 | 99.149 | 99.157 | 99.175 | 99.22 | 99.143 | 873 | 99.15467
872 | 99.083 | 99.146 | 99.15 | 99.172 | 99.21 | 99.142 | 872 | 99.1505
871 | 99.084 | 99.151 | 99.159 | 99.176 | 99.218 | 99.149 | 871 | 99.15617
870 | 99.079 | 99.145 | 99.152 | 99.176 | 99.216 | 99.142 | 870 | 99.15167
869 | 99.083 | 99.152 | 99.152 | 99.172 | 99.214 | 99.145 | 869 | 99.153
868 | 99.076 | 99.146 | 99.148 | 99.171 | 99.215 | 99.144 | 868 | 99.15
867 | 99.073 | 99.14 | 99.153 | 99.165 | 99.208 | 99.136 | 867 | 99.14583
866 | 99.074 | 99.141 | 99.146 | 99.174 | 99.21 | 99.138 | 866 | 99.14717
865 | 99.072 | 99.141 | 99.145 | 99.165 | 99.211 | 99.134 | 865 | 99.14467
864 | 99.07 | 99.142 | 99.147 | 99.161 | 99.202 | 99.135 | 864 | 99.14283
863 | 99.071 | 99.137 | 99.142 | 99.16 | 99.207 | 99.136 | 863 | 99.14217
862 | 99.069 | 99.137 | 99.14 | 99.157 | 99.205 | 99.13 | 862 | 99.13967
861 | 99.07 | 99.14 | 99.14 | 99.163 | 99.206 | 99.134 | 861 | 99.14217
860 | 99.067 | 99.137 | 99.145 | 99.161 | 99.206 | 99.133 | 860 | 99.1415
859 | 99.064 | 99.128 | 99.139 | 99.157 | 99.201 | 99.129 | 859 | 99.13633
858 | 99.056 | 99.133 | 99.133 | 99.161 | 99.201 | 99.129 | 858 | 99.1355
857 | 99.059 | 99.13 | 99.14 | 99.154 | 99.2 | 99.124 | 857 | 99.1345
856 | 99.059 | 99.128 | 99.138 | 99.157 | 99.2 | 99.125 | 856 | 99.1345
855 | 99.057 | 99.13 | 99.134 | 99.158 | 99.198 | 99.128 | 855 | 99.13417
854 | 99.049 | 99.126 | 99.126 | 99.146 | 99.196 | 99.117 | 854 | 99.12667
853 | 99.052 | 99.127 | 99.132 | 99.152 | 99.195 | 99.118 | 853 | 99.12933
852 | 99.046 | 99.124 | 99.127 | 99.145 | 99.189 | 99.113 | 852 | 99.124
851 | 99.051 | 99.125 | 99.128 | 99.151 | 99.192 | 99.125 | 851 | 99.12867
850 | 99.048 | 99.119 | 99.123 | 99.145 | 99.195 | 99.119 | 850 | 99.12483
849 | 99.042 | 99.117 | 99.119 | 99.139 | 99.185 | 99.115 | 849 | 99.1195
848 | 99.043 | 99.119 | 99.124 | 99.139 | 99.189 | 99.111 | 848 | 99.12083
847 | 99.044 | 99.113 | 99.117 | 99.138 | 99.181 | 99.111 | 847 | 99.11733
846 | 99.04 | 99.114 | 99.116 | 99.137 | 99.188 | 99.105 | 846 | 99.11667
845 | 99.049 | 99.115 | 99.12 | 99.139 | 99.189 | 99.111 | 845 | 99.1205
844 | 99.036 | 99.114 | 99.111 | 99.133 | 99.179 | 99.103 | 844 | 99.11267
843 | 99.038 | 99.11 | 99.111 | 99.132 | 99.181 | 99.105 | 843 | 99.11283
842 | 99.032 | 99.105 | 99.118 | 99.131 | 99.178 | 99.1 | 842 | 99.11067
841 | 99.032 | 99.108 | 99.108 | 99.13 | 99.181 | 99.103 | 841 | 99.11033
840 | 99.037 | 99.109 | 99.112 | 99.132 | 99.183 | 99.1 | 840 | 99.11217
839 | 99.028 | 99.101 | 99.108 | 99.123 | 99.176 | 99.096 | 839 | 99.10533
838 | 99.034 | 99.105 | 99.106 | 99.126 | 99.176 | 99.1 | 838 | 99.10783
837 | 99.028 | 99.101 | 99.108 | 99.132 | 99.176 | 99.097 | 837 | 99.107
836 | 99.027 | 99.099 | 99.104 | 99.126 | 99.172 | 99.098 | 836 | 99.10433
835 | 99.026 | 99.104 | 99.106 | 99.123 | 99.171 | 99.098 | 835 | 99.10467
834 | 99.017 | 99.093 | 99.098 | 99.117 | 99.164 | 99.086 | 834 | 99.09583
833 | 99.021 | 99.098 | 99.099 | 99.12 | 99.168 | 99.094 | 833 | 99.1
832 | 99.023 | 99.097 | 99.099 | 99.122 | 99.171 | 99.092 | 832 | 99.10067
831 | 99.019 | 99.091 | 99.099 | 99.117 | 99.167 | 99.094 | 831 | 99.09783
830 | 99.019 | 99.094 | 99.095 | 99.118 | 99.165 | 99.09 | 830 | 99.09683
829 | 99.019 | 99.093 | 99.094 | 99.115 | 99.165 | 99.087 | 829 | 99.0955
828 | 99.01 | 99.086 | 99.088 | 99.109 | 99.162 | 99.083 | 828 | 99.08967
827 | 99.025 | 99.104 | 99.105 | 99.126 | 99.174 | 99.097 | 827 | 99.10517
826 | 99.012 | 99.085 | 99.092 | 99.111 | 99.166 | 99.082 | 826 | 99.09133
825 | 99.014 | 99.085 | 99.091 | 99.111 | 99.161 | 99.081 | 825 | 99.0905
824 | 99.012 | 99.086 | 99.083 | 99.108 | 99.155 | 99.077 | 824 | 99.08683
823 | 99.004 | 99.08 | 99.088 | 99.11 | 99.157 | 99.076 | 823 | 99.08583
822 | 99.007 | 99.078 | 99.084 | 99.1 | 99.152 | 99.072 | 822 | 99.08217
821 | 99.007 | 99.077 | 99.084 | 99.104 | 99.155 | 99.07 | 821 | 99.08283
820 | 99.004 | 99.08 | 99.081 | 99.104 | 99.156 | 99.074 | 820 | 99.08317
819 | 98.998 | 99.074 | 99.079 | 99.099 | 99.144 | 99.069 | 819 | 99.07717
818 | 99 | 99.068 | 99.075 | 99.097 | 99.144 | 99.065 | 818 | 99.07483
817 | 98.997 | 99.072 | 99.076 | 99.099 | 99.147 | 99.071 | 817 | 99.077
816 | 98.99 | 99.064 | 99.063 | 99.093 | 99.14 | 99.054 | 816 | 99.06733
815 | 98.992 | 99.064 | 99.07 | 99.091 | 99.143 | 99.063 | 815 | 99.0705
814 | 98.99 | 99.062 | 99.07 | 99.087 | 99.139 | 99.065 | 814 | 99.06883
813 | 98.987 | 99.062 | 99.065 | 99.09 | 99.138 | 99.057 | 813 | 99.0665
812 | 98.991 | 99.067 | 99.068 | 99.091 | 99.137 | 99.06 | 812 | 99.069
811 | 98.984 | 99.056 | 99.06 | 99.083 | 99.133 | 99.055 | 811 | 99.06183
810 | 98.984 | 99.053 | 99.057 | 99.084 | 99.131 | 99.053 | 810 | 99.06033
809 | 98.98 | 99.054 | 99.058 | 99.087 | 99.133 | 99.052 | 809 | 99.06067
808 | 98.983 | 99.051 | 99.059 | 99.088 | 99.134 | 99.052 | 808 | 99.06117
807 | 98.983 | 99.055 | 99.056 | 99.081 | 99.131 | 99.05 | 807 | 99.05933
806 | 98.986 | 99.052 | 99.056 | 99.085 | 99.129 | 99.059 | 806 | 99.06117
805 | 98.973 | 99.047 | 99.056 | 99.075 | 99.124 | 99.04 | 805 | 99.0525
804 | 98.968 | 99.039 | 99.05 | 99.074 | 99.117 | 99.044 | 804 | 99.04867
803 | 98.969 | 99.042 | 99.048 | 99.069 | 99.118 | 99.037 | 803 | 99.04717
802 | 98.968 | 99.042 | 99.046 | 99.073 | 99.12 | 99.041 | 802 | 99.04833
801 | 98.964 | 99.036 | 99.035 | 99.072 | 99.115 | 99.038 | 801 | 99.04333
800 | 98.967 | 99.036 | 99.04 | 99.069 | 99.114 | 99.032 | 800 | 99.043
799 | 98.964 | 99.033 | 99.034 | 99.065 | 99.114 | 99.029 | 799 | 99.03983
798 | 98.957 | 99.025 | 99.032 | 99.059 | 99.105 | 99.027 | 798 | 99.03417
797 | 98.957 | 99.024 | 99.026 | 99.056 | 99.103 | 99.021 | 797 | 99.03117
796 | 98.951 | 99.022 | 99.022 | 99.053 | 99.1 | 99.02 | 796 | 99.028
795 | 98.951 | 99.028 | 99.028 | 99.057 | 99.106 | 99.028 | 795 | 99.033
794 | 98.95 | 99.025 | 99.025 | 99.056 | 99.099 | 99.02 | 794 | 99.02917
793 | 98.951 | 99.019 | 99.019 | 99.057 | 99.099 | 99.02 | 793 | 99.0275
792 | 98.952 | 99.016 | 99.014 | 99.048 | 99.094 | 99.017 | 792 | 99.0235
791 | 98.944 | 99.016 | 99.015 | 99.049 | 99.094 | 99.013 | 791 | 99.02183
790 | 98.946 | 99.013 | 99.014 | 99.047 | 99.09 | 99.011 | 790 | 99.02017
789 | 98.94 | 99.008 | 99.021 | 99.041 | 99.084 | 99.008 | 789 | 99.017
788 | 98.934 | 99.001 | 99.006 | 99.036 | 99.08 | 98.999 | 788 | 99.00933
787 | 98.935 | 99.007 | 99.014 | 99.043 | 99.084 | 99.004 | 787 | 99.0145
786 | 98.937 | 99.007 | 99.011 | 99.038 | 99.083 | 99.009 | 786 | 99.01417
785 | 98.935 | 99.006 | 99.009 | 99.033 | 99.088 | 99.001 | 785 | 99.012
784 | 98.93 | 99.001 | 99.007 | 99.034 | 99.077 | 98.997 | 784 | 99.00767
783 | 98.93 | 99.001 | 99.012 | 99.033 | 99.079 | 99.001 | 783 | 99.00933
782 | 98.929 | 98.999 | 99.004 | 99.034 | 99.08 | 98.999 | 782 | 99.0075
781 | 98.925 | 98.997 | 98.995 | 99.027 | 99.07 | 98.992 | 781 | 99.001
780 | 98.921 | 98.987 | 98.998 | 99.02 | 99.067 | 98.991 | 780 | 98.99733
779 | 98.919 | 98.991 | 99.002 | 99.026 | 99.066 | 98.99 | 779 | 98.999
778 | 98.923 | 98.983 | 98.996 | 99.02 | 99.063 | 98.985 | 778 | 98.995
777 | 98.919 | 98.983 | 98.992 | 99.016 | 99.065 | 98.989 | 777 | 98.994
776 | 98.914 | 98.983 | 98.991 | 99.015 | 99.058 | 98.987 | 776 | 98.99133
775 | 98.909 | 98.978 | 98.99 | 99.015 | 99.061 | 98.981 | 775 | 98.989
774 | 98.909 | 98.978 | 98.989 | 99.013 | 99.06 | 98.978 | 774 | 98.98783
773 | 98.904 | 98.971 | 98.982 | 99.009 | 99.052 | 98.975 | 773 | 98.98217
772 | 98.902 | 98.972 | 98.982 | 99.007 | 99.05 | 98.978 | 772 | 98.98183
771 | 98.901 | 98.969 | 98.98 | 99.005 | 99.049 | 98.967 | 771 | 98.9785
770 | 98.9 | 98.967 | 98.976 | 99.005 | 99.044 | 98.964 | 770 | 98.976
769 | 98.898 | 98.962 | 98.975 | 99 | 99.043 | 98.967 | 769 | 98.97417
768 | 98.898 | 98.964 | 98.974 | 99.002 | 99.043 | 98.967 | 768 | 98.97467
767 | 98.899 | 98.966 | 98.977 | 99.002 | 99.048 | 98.966 | 767 | 98.97633
766 | 98.892 | 98.956 | 98.967 | 98.992 | 99.038 | 98.956 | 766 | 98.96683
765 | 98.886 | 98.953 | 98.967 | 98.99 | 99.037 | 98.956 | 765 | 98.96483
764 | 98.888 | 98.96 | 98.967 | 98.995 | 99.034 | 98.955 | 764 | 98.9665
763 | 98.881 | 98.942 | 98.956 | 98.99 | 99.025 | 98.948 | 763 | 98.957
762 | 98.893 | 98.96 | 98.967 | 98.996 | 99.04 | 98.961 | 762 | 98.9695
761 | 98.888 | 98.95 | 98.958 | 98.987 | 99.028 | 98.955 | 761 | 98.961
760 | 98.875 | 98.941 | 98.949 | 98.978 | 99.019 | 98.94 | 760 | 98.95033
759 | 98.875 | 98.943 | 98.952 | 98.985 | 99.025 | 98.943 | 759 | 98.95383
758 | 98.878 | 98.941 | 98.957 | 98.982 | 99.022 | 98.95 | 758 | 98.955
757 | 98.871 | 98.931 | 98.948 | 98.972 | 99.015 | 98.938 | 757 | 98.94583
756 | 98.869 | 98.93 | 98.949 | 98.968 | 99.007 | 98.934 | 756 | 98.94283
755 | 98.864 | 98.921 | 98.938 | 98.959 | 99.003 | 98.929 | 755 | 98.93567
754 | 98.87 | 98.93 | 98.944 | 98.968 | 99.009 | 98.929 | 754 | 98.94167
753 | 98.859 | 98.919 | 98.937 | 98.963 | 99.007 | 98.921 | 753 | 98.93433
752 | 98.858 | 98.92 | 98.937 | 98.959 | 99.001 | 98.923 | 752 | 98.933
751 | 98.859 | 98.922 | 98.937 | 98.962 | 99.002 | 98.919 | 751 | 98.9335
750 | 98.848 | 98.912 | 98.929 | 98.953 | 98.993 | 98.91 | 750 | 98.92417
749 | 98.855 | 98.913 | 98.932 | 98.951 | 98.998 | 98.917 | 749 | 98.92767
748 | 98.85 | 98.909 | 98.922 | 98.954 | 98.992 | 98.918 | 748 | 98.92417
747 | 98.845 | 98.911 | 98.919 | 98.949 | 98.988 | 98.914 | 747 | 98.921
746 | 98.841 | 98.903 | 98.92 | 98.946 | 98.994 | 98.909 | 746 | 98.91883
745 | 98.84 | 98.903 | 98.917 | 98.943 | 98.983 | 98.902 | 745 | 98.91467
744 | 98.838 | 98.898 | 98.914 | 98.944 | 98.986 | 98.906 | 744 | 98.91433
743 | 98.834 | 98.895 | 98.913 | 98.934 | 98.982 | 98.901 | 743 | 98.90983
742 | 98.831 | 98.895 | 98.907 | 98.939 | 98.976 | 98.899 | 742 | 98.90783
741 | 98.828 | 98.89 | 98.908 | 98.932 | 98.972 | 98.899 | 741 | 98.90483
740 | 98.822 | 98.884 | 98.898 | 98.929 | 98.973 | 98.891 | 740 | 98.8995
739 | 98.827 | 98.888 | 98.903 | 98.934 | 98.972 | 98.899 | 739 | 98.90383
738 | 98.822 | 98.881 | 98.9 | 98.929 | 98.969 | 98.891 | 738 | 98.89867
737 | 98.814 | 98.88 | 98.886 | 98.931 | 98.97 | 98.885 | 737 | 98.89433
736 | 98.815 | 98.88 | 98.889 | 98.921 | 98.961 | 98.884 | 736 | 98.89167
735 | 98.815 | 98.873 | 98.894 | 98.92 | 98.96 | 98.887 | 735 | 98.8915
734 | 98.801 | 98.87 | 98.881 | 98.912 | 98.953 | 98.874 | 734 | 98.88183
733 | 98.809 | 98.869 | 98.887 | 98.914 | 98.953 | 98.879 | 733 | 98.88517
732 | 98.802 | 98.866 | 98.886 | 98.912 | 98.952 | 98.875 | 732 | 98.88217
731 | 98.801 | 98.86 | 98.886 | 98.908 | 98.946 | 98.869 | 731 | 98.87833
730 | 98.798 | 98.865 | 98.877 | 98.906 | 98.945 | 98.868 | 730 | 98.8765
729 | 98.792 | 98.852 | 98.876 | 98.901 | 98.942 | 98.863 | 729 | 98.871
728 | 98.791 | 98.853 | 98.876 | 98.895 | 98.934 | 98.857 | 728 | 98.86767
727 | 98.788 | 98.846 | 98.865 | 98.895 | 98.938 | 98.861 | 727 | 98.8655
726 | 98.79 | 98.85 | 98.869 | 98.897 | 98.937 | 98.857 | 726 | 98.86667
725 | 98.785 | 98.851 | 98.864 | 98.886 | 98.929 | 98.854 | 725 | 98.8615
724 | 98.782 | 98.846 | 98.862 | 98.885 | 98.926 | 98.852 | 724 | 98.85883
723 | 98.776 | 98.837 | 98.864 | 98.88 | 98.923 | 98.845 | 723 | 98.85417
722 | 98.771 | 98.834 | 98.855 | 98.879 | 98.918 | 98.842 | 722 | 98.84983
721 | 98.773 | 98.836 | 98.856 | 98.88 | 98.917 | 98.841 | 721 | 98.8505
720 | 98.768 | 98.83 | 98.851 | 98.874 | 98.916 | 98.842 | 720 | 98.84683
719 | 98.782 | 98.834 | 98.847 | 98.87 | 98.922 | 98.84 | 719 | 98.84917
718 | 98.767 | 98.811 | 98.837 | 98.851 | 98.912 | 98.819 | 718 | 98.83283
717 | 98.754 | 98.8 | 98.825 | 98.847 | 98.895 | 98.818 | 717 | 98.82317
716 | 98.766 | 98.815 | 98.825 | 98.862 | 98.908 | 98.821 | 716 | 98.83283
715 | 98.754 | 98.805 | 98.821 | 98.837 | 98.896 | 98.811 | 715 | 98.82067
714 | 98.746 | 98.795 | 98.819 | 98.834 | 98.886 | 98.805 | 714 | 98.81417
713 | 98.751 | 98.79 | 98.819 | 98.849 | 98.897 | 98.808 | 713 | 98.819
712 | 98.741 | 98.793 | 98.816 | 98.84 | 98.89 | 98.806 | 712 | 98.81433
711 | 98.745 | 98.788 | 98.813 | 98.839 | 98.889 | 98.806 | 711 | 98.81333
710 | 98.719 | 98.776 | 98.799 | 98.825 | 98.869 | 98.788 | 710 | 98.796
709 | 98.74 | 98.786 | 98.809 | 98.835 | 98.885 | 98.805 | 709 | 98.81
708 | 98.736 | 98.771 | 98.807 | 98.832 | 98.878 | 98.797 | 708 | 98.8035
707 | 98.735 | 98.78 | 98.803 | 98.83 | 98.877 | 98.794 | 707 | 98.80317
706 | 98.732 | 98.773 | 98.804 | 98.824 | 98.878 | 98.792 | 706 | 98.8005
705 | 98.72 | 98.761 | 98.784 | 98.818 | 98.867 | 98.781 | 705 | 98.7885
704 | 98.712 | 98.77 | 98.791 | 98.814 | 98.86 | 98.779 | 704 | 98.78767
703 | 98.718 | 98.765 | 98.787 | 98.811 | 98.866 | 98.789 | 703 | 98.78933
702 | 98.712 | 98.759 | 98.788 | 98.813 | 98.858 | 98.774 | 702 | 98.784
701 | 98.723 | 98.766 | 98.789 | 98.815 | 98.867 | 98.776 | 701 | 98.78933
700 | 98.72 | 98.763 | 98.788 | 98.814 | 98.862 | 98.781 | 700 | 98.788
699 | 98.696 | 98.751 | 98.779 | 98.805 | 98.854 | 98.764 | 699 | 98.77483
698 | 98.698 | 98.751 | 98.78 | 98.812 | 98.853 | 98.77 | 698 | 98.77733
697 | 98.712 | 98.749 | 98.776 | 98.795 | 98.852 | 98.767 | 697 | 98.77517
696 | 98.705 | 98.745 | 98.772 | 98.799 | 98.844 | 98.766 | 696 | 98.77183
695 | 98.697 | 98.739 | 98.765 | 98.794 | 98.842 | 98.758 | 695 | 98.76583
694 | 98.691 | 98.741 | 98.76 | 98.786 | 98.832 | 98.749 | 694 | 98.75983
693 | 98.688 | 98.735 | 98.768 | 98.791 | 98.835 | 98.75 | 693 | 98.76117
692 | 98.692 | 98.731 | 98.76 | 98.792 | 98.839 | 98.758 | 692 | 98.762
691 | 98.697 | 98.744 | 98.764 | 98.798 | 98.841 | 98.759 | 691 | 98.76717
690 | 98.672 | 98.722 | 98.753 | 98.778 | 98.835 | 98.739 | 690 | 98.74983
689 | 98.687 | 98.724 | 98.75 | 98.785 | 98.829 | 98.745 | 689 | 98.75333
688 | 98.682 | 98.724 | 98.749 | 98.775 | 98.829 | 98.741 | 688 | 98.75
687 | 98.679 | 98.719 | 98.751 | 98.781 | 98.826 | 98.743 | 687 | 98.74983
686 | 98.672 | 98.716 | 98.747 | 98.769 | 98.82 | 98.736 | 686 | 98.74333
685 | 98.657 | 98.709 | 98.737 | 98.766 | 98.813 | 98.729 | 685 | 98.73517
684 | 98.667 | 98.71 | 98.741 | 98.764 | 98.814 | 98.733 | 684 | 98.73817
683 | 98.673 | 98.71 | 98.744 | 98.77 | 98.814 | 98.738 | 683 | 98.7415
682 | 98.662 | 98.712 | 98.738 | 98.76 | 98.81 | 98.721 | 682 | 98.73383
681 | 98.667 | 98.711 | 98.74 | 98.765 | 98.817 | 98.737 | 681 | 98.7395
680 | 98.646 | 98.696 | 98.727 | 98.758 | 98.804 | 98.722 | 680 | 98.7255
679 | 98.643 | 98.685 | 98.725 | 98.758 | 98.794 | 98.72 | 679 | 98.72083
678 | 98.655 | 98.696 | 98.729 | 98.75 | 98.806 | 98.715 | 678 | 98.72517
677 | 98.641 | 98.688 | 98.722 | 98.748 | 98.795 | 98.708 | 677 | 98.717
676 | 98.652 | 98.699 | 98.732 | 98.764 | 98.802 | 98.722 | 676 | 98.7285
675 | 98.643 | 98.685 | 98.714 | 98.741 | 98.789 | 98.709 | 675 | 98.7135
674 | 98.635 | 98.683 | 98.719 | 98.747 | 98.79 | 98.703 | 674 | 98.71283
673 | 98.645 | 98.688 | 98.721 | 98.75 | 98.794 | 98.709 | 673 | 98.71783
672 | 98.643 | 98.68 | 98.713 | 98.741 | 98.783 | 98.705 | 672 | 98.71083
671 | 98.627 | 98.685 | 98.717 | 98.749 | 98.782 | 98.703 | 671 | 98.7105
670 | 98.627 | 98.67 | 98.712 | 98.737 | 98.783 | 98.693 | 670 | 98.70367
669 | 98.65 | 98.69 | 98.723 | 98.754 | 98.786 | 98.709 | 669 | 98.71867
668 | 98.62 | 98.675 | 98.709 | 98.74 | 98.781 | 98.695 | 668 | 98.70333
667 | 98.63 | 98.667 | 98.713 | 98.739 | 98.781 | 98.695 | 667 | 98.70417
666 | 98.631 | 98.672 | 98.711 | 98.738 | 98.777 | 98.69 | 666 | 98.70317
665 | 98.629 | 98.679 | 98.716 | 98.746 | 98.786 | 98.701 | 665 | 98.7095
664 | 98.614 | 98.669 | 98.702 | 98.731 | 98.775 | 98.681 | 664 | 98.69533
663 | 98.622 | 98.664 | 98.703 | 98.74 | 98.773 | 98.687 | 663 | 98.69817
662 | 98.624 | 98.665 | 98.704 | 98.739 | 98.771 | 98.685 | 662 | 98.698
661 | 98.61 | 98.66 | 98.698 | 98.729 | 98.768 | 98.677 | 661 | 98.69033
660 | 98.617 | 98.668 | 98.707 | 98.746 | 98.777 | 98.688 | 660 | 98.7005
659 | 98.619 | 98.668 | 98.706 | 98.733 | 98.776 | 98.679 | 659 | 98.69683
658 | 98.607 | 98.648 | 98.683 | 98.725 | 98.764 | 98.665 | 658 | 98.682
657 | 98.601 | 98.655 | 98.697 | 98.728 | 98.757 | 98.665 | 657 | 98.68383
656 | 98.603 | 98.649 | 98.687 | 98.726 | 98.758 | 98.659 | 656 | 98.68033
655 | 98.594 | 98.647 | 98.679 | 98.722 | 98.754 | 98.661 | 655 | 98.67617
654 | 98.598 | 98.642 | 98.673 | 98.72 | 98.75 | 98.655 | 654 | 98.673
653 | 98.596 | 98.641 | 98.683 | 98.713 | 98.751 | 98.657 | 653 | 98.6735
652 | 98.589 | 98.641 | 98.678 | 98.713 | 98.747 | 98.653 | 652 | 98.67017
651 | 98.603 | 98.643 | 98.689 | 98.725 | 98.756 | 98.66 | 651 | 98.67933
650 | 98.587 | 98.635 | 98.67 | 98.709 | 98.743 | 98.645 | 650 | 98.66483
649 | 98.572 | 98.615 | 98.659 | 98.692 | 98.727 | 98.633 | 649 | 98.64967
648 | 98.58 | 98.624 | 98.672 | 98.709 | 98.74 | 98.638 | 648 | 98.6605
647 | 98.572 | 98.627 | 98.671 | 98.706 | 98.735 | 98.639 | 647 | 98.65833
646 | 98.579 | 98.618 | 98.659 | 98.696 | 98.728 | 98.63 | 646 | 98.65167
645 | 98.574 | 98.614 | 98.661 | 98.7 | 98.728 | 98.63 | 645 | 98.65117
644 | 98.567 | 98.599 | 98.655 | 98.688 | 98.72 | 98.624 | 644 | 98.64217
643 | 98.567 | 98.603 | 98.652 | 98.686 | 98.718 | 98.626 | 643 | 98.642
642 | 98.55 | 98.593 | 98.638 | 98.676 | 98.708 | 98.61 | 642 | 98.62917
641 | 98.55 | 98.596 | 98.642 | 98.678 | 98.709 | 98.613 | 641 | 98.63133
640 | 98.553 | 98.594 | 98.641 | 98.675 | 98.707 | 98.61 | 640 | 98.63
639 | 98.551 | 98.59 | 98.632 | 98.67 | 98.698 | 98.607 | 639 | 98.62467
638 | 98.559 | 98.591 | 98.636 | 98.678 | 98.703 | 98.614 | 638 | 98.63017
637 | 98.533 | 98.572 | 98.622 | 98.652 | 98.682 | 98.588 | 637 | 98.60817
636 | 98.526 | 98.569 | 98.615 | 98.653 | 98.68 | 98.591 | 636 | 98.60567
635 | 98.531 | 98.567 | 98.61 | 98.641 | 98.676 | 98.59 | 635 | 98.6025
634 | 98.523 | 98.561 | 98.611 | 98.64 | 98.672 | 98.58 | 634 | 98.59783
633 | 98.518 | 98.564 | 98.607 | 98.638 | 98.668 | 98.583 | 633 | 98.59633
632 | 98.518 | 98.553 | 98.598 | 98.633 | 98.665 | 98.578 | 632 | 98.59083
631 | 98.515 | 98.55 | 98.59 | 98.632 | 98.664 | 98.569 | 631 | 98.58667
630 | 98.511 | 98.533 | 98.581 | 98.614 | 98.648 | 98.562 | 630 | 98.57483
629 | 98.519 | 98.546 | 98.593 | 98.63 | 98.656 | 98.572 | 629 | 98.586
628 | 98.49 | 98.525 | 98.568 | 98.612 | 98.634 | 98.548 | 628 | 98.56283
627 | 98.486 | 98.515 | 98.563 | 98.598 | 98.621 | 98.548 | 627 | 98.55517
626 | 98.487 | 98.519 | 98.56 | 98.599 | 98.627 | 98.547 | 626 | 98.5565
625 | 98.477 | 98.498 | 98.552 | 98.586 | 98.622 | 98.534 | 625 | 98.54483
624 | 98.478 | 98.496 | 98.548 | 98.588 | 98.619 | 98.532 | 624 | 98.5435
623 | 98.463 | 98.487 | 98.54 | 98.575 | 98.603 | 98.525 | 623 | 98.53217
622 | 98.467 | 98.489 | 98.536 | 98.581 | 98.611 | 98.526 | 622 | 98.535
621 | 98.455 | 98.477 | 98.526 | 98.565 | 98.595 | 98.519 | 621 | 98.52283
620 | 98.448 | 98.466 | 98.52 | 98.552 | 98.587 | 98.506 | 620 | 98.51317
619 | 98.45 | 98.474 | 98.52 | 98.555 | 98.587 | 98.51 | 619 | 98.516
618 | 98.442 | 98.461 | 98.512 | 98.551 | 98.581 | 98.505 | 618 | 98.50867
617 | 98.438 | 98.452 | 98.517 | 98.547 | 98.58 | 98.502 | 617 | 98.506
616 | 98.431 | 98.457 | 98.508 | 98.543 | 98.573 | 98.497 | 616 | 98.5015
615 | 98.434 | 98.456 | 98.503 | 98.538 | 98.579 | 98.5 | 615 | 98.50167
614 | 98.424 | 98.438 | 98.49 | 98.53 | 98.558 | 98.479 | 614 | 98.4865
613 | 98.415 | 98.425 | 98.483 | 98.519 | 98.554 | 98.479 | 613 | 98.47917
612 | 98.417 | 98.438 | 98.485 | 98.523 | 98.554 | 98.483 | 612 | 98.48333
611 | 98.411 | 98.425 | 98.49 | 98.527 | 98.555 | 98.478 | 611 | 98.481
610 | 98.426 | 98.445 | 98.485 | 98.536 | 98.566 | 98.495 | 610 | 98.49217
609 | 98.407 | 98.424 | 98.478 | 98.521 | 98.544 | 98.471 | 609 | 98.47417
608 | 98.392 | 98.426 | 98.486 | 98.52 | 98.548 | 98.475 | 608 | 98.4745
607 | 98.418 | 98.43 | 98.48 | 98.521 | 98.551 | 98.473 | 607 | 98.47883
606 | 98.415 | 98.43 | 98.491 | 98.529 | 98.561 | 98.478 | 606 | 98.484
605 | 98.401 | 98.425 | 98.483 | 98.519 | 98.546 | 98.468 | 605 | 98.47367
604 | 98.4 | 98.43 | 98.478 | 98.522 | 98.548 | 98.47 | 604 | 98.47467
603 | 98.396 | 98.421 | 98.482 | 98.525 | 98.549 | 98.462 | 603 | 98.4725
602 | 98.396 | 98.416 | 98.479 | 98.53 | 98.544 | 98.457 | 602 | 98.47033
601 | 98.396 | 98.419 | 98.477 | 98.523 | 98.545 | 98.458 | 601 | 98.46967
600 | 98.395 | 98.427 | 98.483 | 98.536 | 98.552 | 98.463 | 600 | 98.476
599 | 98.397 | 98.429 | 98.485 | 98.532 | 98.549 | 98.467 | 599 | 98.4765
598 | 98.39 | 98.423 | 98.477 | 98.527 | 98.542 | 98.454 | 598 | 98.46883
597 | 98.388 | 98.428 | 98.485 | 98.529 | 98.541 | 98.458 | 597 | 98.4715
596 | 98.39 | 98.421 | 98.471 | 98.523 | 98.538 | 98.455 | 596 | 98.46633
595 | 98.376 | 98.405 | 98.461 | 98.511 | 98.522 | 98.439 | 595 | 98.45233
594 | 98.376 | 98.411 | 98.475 | 98.511 | 98.529 | 98.435 | 594 | 98.45617
593 | 98.371 | 98.405 | 98.463 | 98.509 | 98.527 | 98.44 | 593 | 98.4525
592 | 98.364 | 98.394 | 98.46 | 98.502 | 98.514 | 98.427 | 592 | 98.4435
591 | 98.354 | 98.386 | 98.447 | 98.491 | 98.505 | 98.426 | 591 | 98.43483
590 | 98.359 | 98.382 | 98.446 | 98.494 | 98.51 | 98.418 | 590 | 98.43483
589 | 98.347 | 98.377 | 98.446 | 98.489 | 98.502 | 98.416 | 589 | 98.4295
588 | 98.345 | 98.375 | 98.434 | 98.482 | 98.495 | 98.406 | 588 | 98.42283
587 | 98.349 | 98.372 | 98.429 | 98.478 | 98.495 | 98.408 | 587 | 98.42183
586 | 98.336 | 98.361 | 98.428 | 98.476 | 98.487 | 98.405 | 586 | 98.4155
585 | 98.329 | 98.355 | 98.42 | 98.464 | 98.478 | 98.401 | 585 | 98.40783
584 | 98.316 | 98.342 | 98.403 | 98.448 | 98.465 | 98.382 | 584 | 98.39267
583 | 98.32 | 98.341 | 98.409 | 98.456 | 98.47 | 98.385 | 583 | 98.39683
582 | 98.311 | 98.319 | 98.392 | 98.438 | 98.455 | 98.374 | 582 | 98.3815
581 | 98.305 | 98.318 | 98.389 | 98.433 | 98.446 | 98.366 | 581 | 98.37617
580 | 98.294 | 98.314 | 98.378 | 98.422 | 98.439 | 98.357 | 580 | 98.36733
579 | 98.296 | 98.311 | 98.378 | 98.43 | 98.444 | 98.364 | 579 | 98.3705
578 | 98.293 | 98.307 | 98.372 | 98.42 | 98.438 | 98.358 | 578 | 98.36467
577 | 98.286 | 98.3 | 98.368 | 98.418 | 98.425 | 98.355 | 577 | 98.35867
576 | 98.275 | 98.288 | 98.359 | 98.403 | 98.422 | 98.347 | 576 | 98.349
575 | 98.281 | 98.289 | 98.355 | 98.403 | 98.42 | 98.341 | 575 | 98.34817
574 | 98.269 | 98.281 | 98.346 | 98.397 | 98.406 | 98.333 | 574 | 98.33867
573 | 98.255 | 98.266 | 98.332 | 98.376 | 98.392 | 98.333 | 573 | 98.32567
572 | 98.253 | 98.26 | 98.326 | 98.376 | 98.393 | 98.321 | 572 | 98.3215
571 | 98.247 | 98.248 | 98.32 | 98.367 | 98.381 | 98.312 | 571 | 98.3125
570 | 98.252 | 98.259 | 98.326 | 98.377 | 98.393 | 98.32 | 570 | 98.32117
569 | 98.229 | 98.242 | 98.31 | 98.356 | 98.369 | 98.305 | 569 | 98.30183
568 | 98.227 | 98.234 | 98.311 | 98.356 | 98.371 | 98.296 | 568 | 98.29917
567 | 98.225 | 98.221 | 98.298 | 98.344 | 98.36 | 98.292 | 567 | 98.29
566 | 98.221 | 98.222 | 98.297 | 98.34 | 98.356 | 98.29 | 566 | 98.28767
565 | 98.208 | 98.21 | 98.283 | 98.33 | 98.346 | 98.277 | 565 | 98.27567
564 | 98.211 | 98.209 | 98.284 | 98.33 | 98.348 | 98.272 | 564 | 98.27567
563 | 98.193 | 98.197 | 98.268 | 98.32 | 98.334 | 98.262 | 563 | 98.26233
562 | 98.197 | 98.194 | 98.268 | 98.323 | 98.333 | 98.264 | 562 | 98.26317
561 | 98.189 | 98.19 | 98.263 | 98.314 | 98.323 | 98.263 | 561 | 98.257
560 | 98.175 | 98.18 | 98.249 | 98.303 | 98.315 | 98.248 | 560 | 98.245
559 | 98.179 | 98.173 | 98.253 | 98.298 | 98.313 | 98.248 | 559 | 98.244
558 | 98.16 | 98.157 | 98.238 | 98.283 | 98.301 | 98.24 | 558 | 98.22983
557 | 98.166 | 98.164 | 98.237 | 98.286 | 98.297 | 98.238 | 557 | 98.23133
556 | 98.16 | 98.152 | 98.228 | 98.287 | 98.291 | 98.23 | 556 | 98.22467
555 | 98.152 | 98.144 | 98.223 | 98.279 | 98.29 | 98.227 | 555 | 98.21917
554 | 98.154 | 98.142 | 98.219 | 98.27 | 98.277 | 98.212 | 554 | 98.21233
553 | 98.144 | 98.131 | 98.215 | 98.262 | 98.266 | 98.211 | 553 | 98.20483
552 | 98.13 | 98.118 | 98.195 | 98.252 | 98.261 | 98.198 | 552 | 98.19233
551 | 98.132 | 98.122 | 98.204 | 98.252 | 98.268 | 98.203 | 551 | 98.19683
550 | 98.117 | 98.113 | 98.188 | 98.243 | 98.252 | 98.192 | 550 | 98.18417
549 | 98.11 | 98.099 | 98.181 | 98.234 | 98.244 | 98.183 | 549 | 98.17517
548 | 98.108 | 98.097 | 98.173 | 98.229 | 98.236 | 98.183 | 548 | 98.171
547 | 98.118 | 98.098 | 98.183 | 98.233 | 98.241 | 98.188 | 547 | 98.17683
546 | 98.099 | 98.082 | 98.171 | 98.221 | 98.23 | 98.169 | 546 | 98.162
545 | 98.086 | 98.078 | 98.161 | 98.214 | 98.227 | 98.163 | 545 | 98.15483
544 | 98.085 | 98.073 | 98.158 | 98.212 | 98.215 | 98.161 | 544 | 98.15067
543 | 98.068 | 98.053 | 98.146 | 98.195 | 98.2 | 98.144 | 543 | 98.13433
542 | 98.068 | 98.057 | 98.141 | 98.194 | 98.199 | 98.143 | 542 | 98.13367
541 | 98.061 | 98.046 | 98.129 | 98.186 | 98.188 | 98.137 | 541 | 98.1245
540 | 98.059 | 98.039 | 98.135 | 98.184 | 98.185 | 98.131 | 540 | 98.12217
539 | 98.054 | 98.029 | 98.12 | 98.176 | 98.18 | 98.126 | 539 | 98.11417
538 | 98.045 | 98.02 | 98.105 | 98.161 | 98.165 | 98.115 | 538 | 98.10183
537 | 98.036 | 98.015 | 98.102 | 98.16 | 98.158 | 98.109 | 537 | 98.09667
536 | 98.03 | 98.003 | 98.096 | 98.157 | 98.158 | 98.102 | 536 | 98.091
535 | 98.03 | 98.003 | 98.096 | 98.147 | 98.148 | 98.103 | 535 | 98.08783
534 | 98.007 | 97.985 | 98.08 | 98.137 | 98.138 | 98.085 | 534 | 98.072
533 | 98.006 | 97.978 | 98.075 | 98.127 | 98.132 | 98.076 | 533 | 98.06567
532 | 98.002 | 97.973 | 98.066 | 98.125 | 98.121 | 98.071 | 532 | 98.05967
531 | 97.998 | 97.965 | 98.054 | 98.113 | 98.117 | 98.06 | 531 | 98.05117
530 | 97.985 | 97.959 | 98.048 | 98.11 | 98.104 | 98.066 | 530 | 98.04533
529 | 97.982 | 97.954 | 98.043 | 98.104 | 98.102 | 98.056 | 529 | 98.04017
528 | 97.97 | 97.941 | 98.033 | 98.091 | 98.097 | 98.042 | 528 | 98.029
527 | 97.96 | 97.938 | 98.034 | 98.091 | 98.089 | 98.043 | 527 | 98.02583
526 | 97.961 | 97.923 | 98.023 | 98.082 | 98.081 | 98.034 | 526 | 98.01733
525 | 97.949 | 97.914 | 98.011 | 98.067 | 98.069 | 98.023 | 525 | 98.0055
524 | 97.942 | 97.908 | 98.004 | 98.067 | 98.059 | 98.016 | 524 | 97.99933
523 | 97.935 | 97.902 | 98.003 | 98.062 | 98.054 | 98.01 | 523 | 97.99433
522 | 97.925 | 97.887 | 97.988 | 98.047 | 98.044 | 97.997 | 522 | 97.98133
521 | 97.921 | 97.877 | 97.977 | 98.046 | 98.036 | 98 | 521 | 97.97617
520 | 97.905 | 97.871 | 97.969 | 98.028 | 98.027 | 97.98 | 520 | 97.96333
519 | 97.909 | 97.862 | 97.963 | 98.029 | 98.024 | 97.982 | 519 | 97.9615
518 | 97.89 | 97.849 | 97.953 | 98.013 | 98.011 | 97.963 | 518 | 97.9465
517 | 97.883 | 97.841 | 97.944 | 98.008 | 98.001 | 97.955 | 517 | 97.93867
516 | 97.871 | 97.829 | 97.932 | 97.994 | 97.988 | 97.948 | 516 | 97.927
515 | 97.863 | 97.824 | 97.925 | 97.994 | 97.982 | 97.94 | 515 | 97.92133
514 | 97.852 | 97.809 | 97.92 | 97.981 | 97.972 | 97.925 | 514 | 97.90983
513 | 97.852 | 97.802 | 97.905 | 97.979 | 97.97 | 97.927 | 513 | 97.90583
512 | 97.833 | 97.786 | 97.894 | 97.958 | 97.951 | 97.906 | 512 | 97.888
511 | 97.83 | 97.775 | 97.884 | 97.954 | 97.942 | 97.897 | 511 | 97.88033
510 | 97.833 | 97.775 | 97.883 | 97.954 | 97.938 | 97.901 | 510 | 97.88067
509 | 97.804 | 97.759 | 97.868 | 97.937 | 97.928 | 97.884 | 509 | 97.86333
508 | 97.808 | 97.75 | 97.867 | 97.933 | 97.922 | 97.88 | 508 | 97.86
507 | 97.792 | 97.733 | 97.848 | 97.916 | 97.905 | 97.864 | 507 | 97.843
506 | 97.78 | 97.719 | 97.833 | 97.902 | 97.887 | 97.848 | 506 | 97.82817
505 | 97.778 | 97.715 | 97.828 | 97.9 | 97.882 | 97.842 | 505 | 97.82417
504 | 97.755 | 97.698 | 97.82 | 97.89 | 97.876 | 97.838 | 504 | 97.81283
503 | 97.749 | 97.689 | 97.808 | 97.872 | 97.861 | 97.821 | 503 | 97.8
502 | 97.745 | 97.676 | 97.799 | 97.865 | 97.854 | 97.815 | 502 | 97.79233
501 | 97.724 | 97.667 | 97.786 | 97.855 | 97.836 | 97.8 | 501 | 97.778
500 | 97.717 | 97.654 | 97.776 | 97.847 | 97.829 | 97.791 | 500 | 97.769
499 | 97.694 | 97.638 | 97.76 | 97.83 | 97.815 | 97.781 | 499 | 97.753
498 | 97.692 | 97.619 | 97.746 | 97.823 | 97.8 | 97.772 | 498 | 97.742
497 | 97.694 | 97.619 | 97.744 | 97.815 | 97.792 | 97.767 | 497 | 97.7385
496 | 97.688 | 97.609 | 97.736 | 97.81 | 97.79 | 97.752 | 496 | 97.73083
495 | 97.669 | 97.594 | 97.724 | 97.795 | 97.778 | 97.748 | 495 | 97.718
494 | 97.665 | 97.588 | 97.715 | 97.795 | 97.773 | 97.744 | 494 | 97.71333
493 | 97.646 | 97.574 | 97.702 | 97.772 | 97.761 | 97.716 | 493 | 97.69517
492 | 97.629 | 97.553 | 97.694 | 97.763 | 97.736 | 97.711 | 492 | 97.681
491 | 97.62 | 97.546 | 97.677 | 97.748 | 97.725 | 97.702 | 491 | 97.66967
490 | 97.609 | 97.533 | 97.662 | 97.743 | 97.715 | 97.683 | 490 | 97.6575
489 | 97.6 | 97.51 | 97.651 | 97.726 | 97.7 | 97.669 | 489 | 97.64267
488 | 97.584 | 97.506 | 97.639 | 97.717 | 97.692 | 97.662 | 488 | 97.63333
487 | 97.57 | 97.486 | 97.613 | 97.691 | 97.676 | 97.643 | 487 | 97.61317
486 | 97.558 | 97.475 | 97.612 | 97.687 | 97.662 | 97.638 | 486 | 97.60533
485 | 97.55 | 97.46 | 97.598 | 97.678 | 97.644 | 97.618 | 485 | 97.59133
484 | 97.537 | 97.451 | 97.588 | 97.666 | 97.638 | 97.61 | 484 | 97.58167
483 | 97.525 | 97.43 | 97.574 | 97.651 | 97.625 | 97.598 | 483 | 97.56717
482 | 97.517 | 97.42 | 97.556 | 97.643 | 97.62 | 97.594 | 482 | 97.55833
481 | 97.493 | 97.403 | 97.547 | 97.622 | 97.591 | 97.567 | 481 | 97.53717
480 | 97.487 | 97.392 | 97.534 | 97.617 | 97.591 | 97.56 | 480 | 97.53017
479 | 97.462 | 97.366 | 97.512 | 97.594 | 97.563 | 97.537 | 479 | 97.50567
478 | 97.453 | 97.348 | 97.492 | 97.578 | 97.547 | 97.525 | 478 | 97.4905
477 | 97.441 | 97.339 | 97.493 | 97.571 | 97.542 | 97.508 | 477 | 97.48233
476 | 97.422 | 97.313 | 97.471 | 97.551 | 97.518 | 97.499 | 476 | 97.46233
475 | 97.41 | 97.307 | 97.455 | 97.542 | 97.51 | 97.491 | 475 | 97.4525
474 | 97.407 | 97.291 | 97.443 | 97.531 | 97.49 | 97.467 | 474 | 97.43817
473 | 97.379 | 97.273 | 97.425 | 97.512 | 97.472 | 97.458 | 473 | 97.41983
472 | 97.349 | 97.245 | 97.404 | 97.473 | 97.446 | 97.433 | 472 | 97.39167
471 | 97.351 | 97.223 | 97.393 | 97.477 | 97.446 | 97.429 | 471 | 97.3865
470 | 97.344 | 97.219 | 97.384 | 97.468 | 97.43 | 97.41 | 470 | 97.37583
469 | 97.319 | 97.202 | 97.362 | 97.45 | 97.412 | 97.386 | 469 | 97.35517
468 | 97.3 | 97.198 | 97.355 | 97.443 | 97.41 | 97.389 | 468 | 97.34917
467 | 97.293 | 97.166 | 97.336 | 97.428 | 97.379 | 97.363 | 467 | 97.3275
466 | 97.265 | 97.148 | 97.313 | 97.401 | 97.36 | 97.343 | 466 | 97.305
465 | 97.247 | 97.123 | 97.293 | 97.381 | 97.338 | 97.323 | 465 | 97.28417
464 | 97.239 | 97.109 | 97.269 | 97.366 | 97.329 | 97.311 | 464 | 97.2705
463 | 97.215 | 97.086 | 97.257 | 97.351 | 97.308 | 97.294 | 463 | 97.25183
462 | 97.198 | 97.074 | 97.243 | 97.332 | 97.286 | 97.275 | 462 | 97.23467
461 | 97.176 | 97.029 | 97.21 | 97.304 | 97.257 | 97.25 | 461 | 97.20433
460 | 97.165 | 97.017 | 97.2 | 97.289 | 97.247 | 97.233 | 460 | 97.19183
459 | 97.144 | 97.013 | 97.184 | 97.28 | 97.236 | 97.223 | 459 | 97.18
458 | 97.121 | 96.979 | 97.152 | 97.252 | 97.208 | 97.195 | 458 | 97.15117
457 | 97.1 | 96.964 | 97.145 | 97.237 | 97.191 | 97.186 | 457 | 97.13717
456 | 97.084 | 96.939 | 97.115 | 97.213 | 97.169 | 97.159 | 456 | 97.11317
455 | 97.058 | 96.912 | 97.096 | 97.194 | 97.145 | 97.143 | 455 | 97.09133
454 | 97.044 | 96.888 | 97.077 | 97.175 | 97.126 | 97.117 | 454 | 97.07117
453 | 97.019 | 96.868 | 97.061 | 97.16 | 97.107 | 97.102 | 453 | 97.05283
452 | 96.991 | 96.835 | 97.027 | 97.139 | 97.071 | 97.061 | 452 | 97.02067
451 | 96.982 | 96.827 | 97.026 | 97.12 | 97.071 | 97.058 | 451 | 97.014
450 | 96.96 | 96.789 | 96.994 | 97.087 | 97.035 | 97.037 | 450 | 96.98367
449 | 96.928 | 96.766 | 96.962 | 97.073 | 97.011 | 97.006 | 449 | 96.95767
448 | 96.908 | 96.737 | 96.937 | 97.031 | 96.982 | 96.981 | 448 | 96.92933
447 | 96.88 | 96.711 | 96.91 | 97.014 | 96.961 | 96.956 | 447 | 96.90533
446 | 96.861 | 96.68 | 96.886 | 96.987 | 96.93 | 96.929 | 446 | 96.87883
445 | 96.828 | 96.647 | 96.86 | 96.965 | 96.915 | 96.912 | 445 | 96.8545
444 | 96.804 | 96.627 | 96.836 | 96.946 | 96.884 | 96.886 | 444 | 96.8305
443 | 96.778 | 96.597 | 96.808 | 96.915 | 96.851 | 96.854 | 443 | 96.8005
442 | 96.751 | 96.568 | 96.783 | 96.888 | 96.833 | 96.832 | 442 | 96.77583
441 | 96.713 | 96.505 | 96.745 | 96.851 | 96.791 | 96.801 | 441 | 96.73433
440 | 96.708 | 96.508 | 96.729 | 96.836 | 96.782 | 96.787 | 440 | 96.725
439 | 96.667 | 96.48 | 96.702 | 96.806 | 96.756 | 96.762 | 439 | 96.6955
438 | 96.636 | 96.436 | 96.661 | 96.768 | 96.713 | 96.722 | 438 | 96.656
437 | 96.616 | 96.407 | 96.636 | 96.742 | 96.686 | 96.687 | 437 | 96.629
436 | 96.571 | 96.36 | 96.601 | 96.708 | 96.651 | 96.67 | 436 | 96.5935
435 | 96.53 | 96.322 | 96.548 | 96.682 | 96.622 | 96.62 | 435 | 96.554
434 | 96.517 | 96.314 | 96.534 | 96.655 | 96.595 | 96.612 | 434 | 96.53783
433 | 96.483 | 96.269 | 96.506 | 96.622 | 96.569 | 96.568 | 433 | 96.50283
432 | 96.455 | 96.224 | 96.469 | 96.589 | 96.524 | 96.535 | 432 | 96.466
431 | 96.403 | 96.186 | 96.433 | 96.548 | 96.494 | 96.503 | 431 | 96.42783
430 | 96.378 | 96.135 | 96.385 | 96.512 | 96.445 | 96.462 | 430 | 96.38617
429 | 96.328 | 96.104 | 96.359 | 96.481 | 96.418 | 96.429 | 429 | 96.35317
428 | 96.309 | 96.069 | 96.325 | 96.433 | 96.386 | 96.392 | 428 | 96.319
427 | 96.268 | 96.022 | 96.28 | 96.413 | 96.345 | 96.367 | 427 | 96.2825
426 | 96.215 | 95.974 | 96.234 | 96.365 | 96.306 | 96.321 | 426 | 96.23583
425 | 96.194 | 95.935 | 96.203 | 96.325 | 96.272 | 96.284 | 425 | 96.20217
424 | 96.161 | 95.897 | 96.164 | 96.291 | 96.239 | 96.246 | 424 | 96.16633
423 | 96.132 | 95.863 | 96.143 | 96.254 | 96.204 | 96.224 | 423 | 96.13667
422 | 96.064 | 95.792 | 96.077 | 96.211 | 96.13 | 96.159 | 422 | 96.07217
421 | 96.024 | 95.764 | 96.054 | 96.168 | 96.113 | 96.134 | 421 | 96.04283
420 | 95.973 | 95.7 | 95.978 | 96.113 | 96.062 | 96.071 | 420 | 95.98283
419 | 95.935 | 95.656 | 95.951 | 96.071 | 96.017 | 96.038 | 419 | 95.94467
418 | 95.88 | 95.581 | 95.888 | 96.021 | 95.966 | 95.977 | 418 | 95.8855
417 | 95.839 | 95.542 | 95.853 | 95.983 | 95.901 | 95.935 | 417 | 95.84217
416 | 95.795 | 95.508 | 95.805 | 95.935 | 95.882 | 95.9 | 416 | 95.80417
415 | 95.752 | 95.443 | 95.764 | 95.895 | 95.835 | 95.858 | 415 | 95.75783
414 | 95.674 | 95.359 | 95.67 | 95.826 | 95.758 | 95.789 | 414 | 95.67933
413 | 95.616 | 95.307 | 95.62 | 95.773 | 95.701 | 95.72 | 413 | 95.62283
412 | 95.549 | 95.227 | 95.558 | 95.711 | 95.635 | 95.677 | 412 | 95.5595
411 | 95.484 | 95.181 | 95.494 | 95.654 | 95.589 | 95.615 | 411 | 95.50283
410 | 95.445 | 95.122 | 95.453 | 95.607 | 95.534 | 95.573 | 410 | 95.45567
409 | 95.397 | 95.045 | 95.391 | 95.546 | 95.487 | 95.497 | 409 | 95.39383
408 | 95.326 | 94.989 | 95.334 | 95.487 | 95.432 | 95.46 | 408 | 95.338
407 | 95.261 | 94.914 | 95.252 | 95.409 | 95.348 | 95.392 | 407 | 95.26267
406 | 95.189 | 94.798 | 95.156 | 95.327 | 95.261 | 95.301 | 406 | 95.172
405 | 95.129 | 94.741 | 95.102 | 95.266 | 95.212 | 95.249 | 405 | 95.1165
404 | 95.044 | 94.66 | 95.022 | 95.2 | 95.129 | 95.171 | 404 | 95.03767
403 | 94.968 | 94.567 | 94.937 | 95.11 | 95.047 | 95.098 | 403 | 94.9545
402 | 94.923 | 94.538 | 94.905 | 95.081 | 95.014 | 95.053 | 402 | 94.919
401 | 94.813 | 94.403 | 94.785 | 94.957 | 94.903 | 94.961 | 401 | 94.80367
400 | 94.747 | 94.328 | 94.726 | 94.91 | 94.85 | 94.912 | 400 | 94.7455
399 | 94.672 | 94.239 | 94.627 | 94.814 | 94.762 | 94.819 | 399 | 94.6555
398 | 94.594 | 94.138 | 94.538 | 94.711 | 94.673 | 94.736 | 398 | 94.565
397 | 94.505 | 94.022 | 94.444 | 94.649 | 94.584 | 94.634 | 397 | 94.473
396 | 94.409 | 93.963 | 94.358 | 94.564 | 94.51 | 94.565 | 396 | 94.39483
395 | 94.329 | 93.871 | 94.275 | 94.479 | 94.421 | 94.471 | 395 | 94.30767
394 | 94.237 | 93.76 | 94.16 | 94.393 | 94.331 | 94.395 | 394 | 94.21267
393 | 94.158 | 93.664 | 94.103 | 94.344 | 94.259 | 94.34 | 393 | 94.14467
392 | 94.055 | 93.549 | 93.969 | 94.191 | 94.137 | 94.206 | 392 | 94.01783
391 | 93.964 | 93.443 | 93.851 | 94.087 | 94.017 | 94.1 | 391 | 93.91033
390 | 93.863 | 93.343 | 93.718 | 93.991 | 93.944 | 94.023 | 390 | 93.81367
389 | 93.747 | 93.224 | 93.627 | 93.895 | 93.822 | 93.902 | 389 | 93.70283
388 | 93.655 | 93.104 | 93.534 | 93.792 | 93.724 | 93.814 | 388 | 93.60383
387 | 93.532 | 92.998 | 93.382 | 93.683 | 93.608 | 93.694 | 387 | 93.48283
386 | 93.382 | 92.851 | 93.23 | 93.521 | 93.466 | 93.521 | 386 | 93.3285
385 | 93.342 | 92.754 | 93.184 | 93.515 | 93.413 | 93.502 | 385 | 93.285
384 | 93.207 | 92.623 | 93.015 | 93.368 | 93.276 | 93.384 | 384 | 93.1455
383 | 93.085 | 92.523 | 92.858 | 93.222 | 93.158 | 93.245 | 383 | 93.01517
382 | 92.967 | 92.367 | 92.751 | 93.094 | 93.046 | 93.13 | 382 | 92.8925
381 | 92.867 | 92.27 | 92.63 | 93.003 | 92.936 | 93.052 | 381 | 92.793
380 | 92.752 | 92.121 | 92.484 | 92.881 | 92.794 | 92.953 | 380 | 92.66417
379 | 92.661 | 91.998 | 92.35 | 92.729 | 92.694 | 92.821 | 379 | 92.54217
378 | 92.497 | 91.813 | 92.156 | 92.598 | 92.54 | 92.646 | 378 | 92.375
377 | 92.363 | 91.753 | 92.078 | 92.494 | 92.451 | 92.555 | 377 | 92.28233
376 | 92.243 | 91.586 | 91.849 | 92.319 | 92.279 | 92.41 | 376 | 92.11433
375 | 92.106 | 91.468 | 91.78 | 92.214 | 92.203 | 92.32 | 375 | 92.01517
374 | 91.981 | 91.323 | 91.558 | 92.074 | 92.034 | 92.161 | 374 | 91.85517
373 | 91.83 | 91.2 | 91.381 | 91.936 | 91.854 | 92.006 | 373 | 91.70117
372 | 91.697 | 91.028 | 91.245 | 91.831 | 91.761 | 91.856 | 372 | 91.56967
371 | 91.602 | 90.899 | 91.061 | 91.665 | 91.607 | 91.752 | 371 | 91.431
370 | 91.429 | 90.759 | 90.874 | 91.46 | 91.436 | 91.583 | 370 | 91.25683
369 | 91.279 | 90.591 | 90.683 | 91.411 | 91.239 | 91.35 | 369 | 91.09217
368 | 91.196 | 90.378 | 90.449 | 91.127 | 91.16 | 91.217 | 368 | 90.92117
367 | 91.001 | 90.225 | 90.201 | 90.92 | 90.77 | 90.835 | 367 | 90.65867
366 | 90.669 | 89.908 | 89.872 | 90.549 | 90.517 | 90.59 | 366 | 90.35083
365 | 90.37 | 89.618 | 89.659 | 90.323 | 90.243 | 90.477 | 365 | 90.115
364 | 90.168 | 89.508 | 89.321 | 90.12 | 90.055 | 90.229 | 364 | 89.90017
363 | 89.934 | 89.326 | 89.11 | 89.952 | 89.883 | 90.044 | 363 | 89.70817
362 | 89.831 | 89.123 | 88.935 | 89.802 | 89.738 | 89.98 | 362 | 89.56817
361 | 89.659 | 88.982 | 88.831 | 89.69 | 89.654 | 89.786 | 361 | 89.43367
360 | 89.525 | 88.737 | 88.623 | 89.488 | 89.416 | 89.59 | 360 | 89.22983
359 | 89.19 | 88.471 | 88.289 | 89.216 | 89.172 | 89.356 | 359 | 88.949
358 | 89.094 | 88.246 | 88.077 | 89.069 | 89.057 | 89.169 | 358 | 88.78533
357 | 88.925 | 88.301 | 87.958 | 88.959 | 88.899 | 89.01 | 357 | 88.67533
356 | 88.734 | 88.091 | 87.749 | 88.767 | 88.614 | 88.813 | 356 | 88.46133
355 | 88.459 | 87.864 | 87.608 | 88.487 | 88.417 | 88.603 | 355 | 88.23967
354 | 88.207 | 87.575 | 87.308 | 88.174 | 88.102 | 88.309 | 354 | 87.94583
353 | 88.131 | 87.491 | 87.252 | 88.13 | 88.023 | 88.196 | 353 | 87.8705
352 | 87.788 | 87.221 | 87.014 | 87.88 | 87.743 | 87.87 | 352 | 87.586
351 | 87.53 | 86.869 | 86.563 | 87.428 | 87.334 | 87.52 | 351 | 87.20733
350 | 87.13 | 86.556 | 86.39 | 87.118 | 87.038 | 87.156 | 350 | 86.898
349 | 86.788 | 86.187 | 86.038 | 86.813 | 86.75 | 86.804 | 349 | 86.56333
348 | 86.541 | 85.952 | 85.779 | 86.511 | 86.498 | 86.583 | 348 | 86.31067
347 | 85.986 | 85.545 | 85.422 | 86.069 | 85.945 | 86.063 | 347 | 85.83833
346 | 85.545 | 85.057 | 85.054 | 85.666 | 85.616 | 85.613 | 346 | 85.42517
345 | 85.115 | 84.629 | 84.563 | 85.035 | 84.986 | 85.053 | 345 | 84.89683
344 | 84.523 | 84.068 | 84.197 | 84.595 | 84.498 | 84.439 | 344 | 84.38667
343 | 83.907 | 83.499 | 83.582 | 83.993 | 83.858 | 83.912 | 343 | 83.79183
342 | 83.19 | 82.743 | 82.913 | 83.268 | 83.141 | 83.047 | 342 | 83.05033
341 | 82.353 | 81.976 | 82.072 | 82.531 | 82.345 | 82.353 | 341 | 82.27167
340 | 81.567 | 81.116 | 81.333 | 81.678 | 81.478 | 81.513 | 340 | 81.4475
339 | 80.431 | 80.044 | 80.294 | 80.486 | 80.275 | 80.335 | 339 | 80.31083
338 | 79.293 | 78.878 | 79.155 | 79.343 | 79.196 | 79.186 | 338 | 79.17517
337 | 78.015 | 77.644 | 77.765 | 78.166 | 77.846 | 77.892 | 337 | 77.888
336 | 76.58 | 76.194 | 76.331 | 76.606 | 76.432 | 76.33 | 336 | 76.41217
335 | 74.782 | 74.551 | 74.742 | 74.821 | 74.637 | 74.703 | 335 | 74.706
334 | 73.036 | 72.634 | 72.988 | 73.053 | 72.775 | 72.8 | 334 | 72.881
333 | 70.699 | 70.496 | 70.55 | 70.608 | 70.679 | 70.573 | 333 | 70.60083
332 | 68.268 | 67.918 | 68.234 | 67.918 | 67.657 | 67.738 | 332 | 67.9555
331 | 65.544 | 65.235 | 65.366 | 64.493 | 64.648 | 64.658 | 331 | 64.99067
330 | 61.614 | 61.221 | 61.658 | 61.589 | 60.074 | 60.71 | 330 | 61.14433
329 | 58.553 | 57.912 | 58.653 | 56.761 | 57.049 | 56.313 | 329 | 57.54017
328 | 52.36 | 52.39 | 52.733 | 53.339 | 53.029 | 52.782 | 328 | 52.77217
327 | 48.903 | 48.022 | 49.183 | 48.067 | 48.032 | 47.856 | 327 | 48.34383
326 | 44.247 | 43.724 | 43.531 | 43.708 | 43.555 | 43.681 | 326 | 43.741
325 | 39.738 | 39.277 | 39.583 | 38.89 | 38.575 | 38.814 | 325 | 39.14617
324 | 34.27 | 33.614 | 33.652 | 34.37 | 33.526 | 33.833 | 324 | 33.8775
323 | 30.196 | 29.647 | 29.543 | 29.686 | 29.113 | 29.577 | 323 | 29.627
322 | 24.559 | 24.679 | 24.121 | 24.013 | 24.182 | 24.832 | 322 | 24.39767
321 | 19.67 | 18.456 | 18.908 | 18.569 | 18.797 | 18.77 | 321 | 18.86167
320 | 17.672 | 15.989 | 15.615 | 16.112 | 15.6 | 15.988 | 320 | 16.16267
319 | 10.335 | 10.902 | 9.888 | 11.581 | 9.491 | 11.052 | 319 | 10.5415
318 | 10.405 | 11.012 | 10.989 | 10.323 | 11.417 | 10.779 | 318 | 10.82083
317 | 9.471 | 10.472 | 10.443 | 9.975 | 10.415 | 9.687 | 317 | 10.07717
316 | 9.648 | 11.547 | 10.687 | 9.83 | 10.987 | 11.013 | 316 | 10.61867
315 | 11.78 | 11.654 | 13.573 | 13.326 | 12.642 | 13.516 | 315 | 12.7485
314 | 13.749 | 14.352 | 14.753 | 14.102 | 15.206 | 14.781 | 314 | 14.4905
313 | 16.882 | 16.882 | 17.101 | 17.146 | 17.673 | 17.084 | 313 | 17.128
312 | 18.457 | 18.115 | 18.666 | 18.437 | 18.539 | 18.345 | 312 | 18.4265
311 | 19.997 | 20.133 | 19.52 | 19.999 | 19.747 | 19.592 | 311 | 19.83133
310 | 21.105 | 20.951 | 22.055 | 21.178 | 21.498 | 20.937 | 310 | 21.28733
309 | 23.651 | 25.044 | 24.222 | 23.777 | 23.739 | 23.523 | 309 | 23.99267
308 | 24.864 | 24.658 | 24.81 | 24.566 | 24.999 | 25.137 | 308 | 24.839
307 | 26.397 | 25.316 | 26.826 | 26.276 | 26.709 | 26.679 | 307 | 26.36717
306 | 27.291 | 26.965 | 26.884 | 26.854 | 27.012 | 27.422 | 306 | 27.07133
305 | 28.581 | 28.628 | 29.804 | 29.22 | 28.567 | 28.392 | 305 | 28.86533
304 | 29.554 | 29.528 | 29.862 | 29.537 | 29.572 | 29.851 | 304 | 29.65067
303 | 31.009 | 30.776 | 31.356 | 30.909 | 31.275 | 31.459 | 303 | 31.13067
302 | 33.809 | 32.002 | 31.975 | 32.223 | 31.9 | 31.92 | 302 | 32.30483
301 | 32.689 | 32.489 | 32.921 | 32.717 | 32.635 | 32.435 | 301 | 32.64767
300 | 33.872 | 34.061 | 33.564 | 33.581 | 33.443 | 33.868 | 300 | 33.7315