## Sheet1
Wavelength (nm) | M2 (average of 6 witness samples) | M1M3 average (Hand-handle reflectometer - CT7) | M1M3 (corrected with new target) | Rubin proc-Silver min Req
1100 | 99.3645 |  | 99.65517
1099 | 99.36183 |  | 99.65804
1098 | 99.35283 |  | 99.65676
1097 | 99.35367 |  | 99.65115
1096 | 99.35717 |  | 99.65232
1095 | 99.35117 |  | 99.66574
1094 | 99.34883 |  | 99.6508
1093 | 99.34717 |  | 99.65608
1092 | 99.351 |  | 99.65045
1091 | 99.349 |  | 99.64635
1090 | 99.345 |  | 99.64936009
1089 | 99.34783 |  | 99.64275
1088 | 99.34217 |  | 99.64116
1087 | 99.341 |  | 99.64396
1086 | 99.34517 |  | 99.64015904
1085 | 99.33633 |  | 99.64072
1084 | 99.34367 |  | 99.64231
1083 | 99.3335 |  | 99.63742
1082 | 99.33417 |  | 99.63773
1081 | 99.3335 |  | 99.63764
1080 | 99.33583 |  | 99.63627
1079 | 99.34817 |  | 99.63277
1078 | 99.32567 |  | 99.62847
1077 | 99.32733 |  | 99.62298
1076 | 99.3255 |  | 99.62078
1075 | 99.32467 |  | 99.62412
1074 | 99.32983 |  | 99.6204
1073 | 99.325 |  | 99.62107
1072 | 99.32317 |  | 99.61987
1071 | 99.32617 |  | 99.61885
1070 | 99.31683 |  | 99.61323
1069 | 99.31917 |  | 99.61885
1068 | 99.31533 |  | 99.61419
1067 | 99.31483 |  | 99.61221
1066 | 99.3185 |  | 99.61444
1065 | 99.31633 |  | 99.61238
1064 | 99.31217 |  | 99.61739547
1063 | 99.31183 |  | 99.61863
1062 | 99.30517 |  | 99.61358
1061 | 99.307 |  | 99.61136
1060 | 99.3115 |  | 99.6148
1059 | 99.30883 |  | 99.60898
1058 | 99.306 |  | 99.60261606
1057 | 99.30517 |  | 99.60688725
1056 | 99.30283 |  | 99.59611963
1055 | 99.30783 |  | 99.59775
1054 | 99.3015 |  | 99.60272796
1053 | 99.29983 |  | 99.59988
1052 | 99.30567 |  | 99.60199
1051 | 99.29717 |  | 99.60598
1050 | 99.30117 |  | 99.60552
1049 | 99.30017 |  | 99.60301
1048 | 99.30417 |  | 99.6063
1047 | 99.2995 |  | 99.60254
1046 | 99.316 |  | 99.60079
1045 | 99.299 |  | 99.59688
1044 | 99.29833 |  | 99.59019
1043 | 99.30133 |  | 99.59217142
1042 | 99.29783 |  | 99.59472981
1041 | 99.29667 |  | 99.5899
1040 | 99.29717 |  | 99.5882
1039 | 99.2965 |  | 99.59323
1038 | 99.2975 |  | 99.58799
1037 | 99.29483 |  | 99.59102
1036 | 99.248 |  | 99.59128
1035 | 99.278 |  | 99.58982
1034 | 99.28983 |  | 99.59137
1033 | 99.2785 |  | 99.5915
1032 | 99.29517 |  | 99.58893
1031 | 99.294 |  | 99.59049
1030 | 99.2905 |  | 99.58937
1029 | 99.3025 |  | 99.60482
1028 | 99.29317 |  | 99.59898
1027 | 99.29283 |  | 99.5984
1026 | 99.29 |  | 99.59553
1025 | 99.29017 |  | 99.59516
1024 | 99.2945 |  | 99.59421991
1023 | 99.29617 |  | 99.59211
1022 | 99.28433 |  | 99.59213
1021 | 99.28917 |  | 99.58935
1020 | 99.28633 |  | 99.5871
1019 | 99.29133 |  | 99.58716
1018 | 99.28783 |  | 99.58719324
1017 | 99.29483 |  | 99.58494
1016 | 99.3 |  | 99.58386
1015 | 99.2825 |  | 99.58502
1014 | 99.2885 |  | 99.58298
1013 | 99.287 |  | 99.58085
1012 | 99.28067 |  | 99.58165
1011 | 99.28383 |  | 99.57632
1010 | 99.285 |  | 99.57789
1009 | 99.28433 |  | 99.5751
1008 | 99.2805 |  | 99.5751
1007 | 99.27883 |  | 99.5748
1006 | 99.28383 |  | 99.57269
1005 | 99.28167 |  | 99.5704
1004 | 99.2815 |  | 99.5707
1003 | 99.28233 |  | 99.56762
1002 | 99.27817 |  | 99.56796
1001 | 99.27567 |  | 99.56611958
1000 | 99.27733 |  | 99.56584 | 97
999 | 99.27733 |  | 99.56548
998 | 99.27683 |  | 99.56346455
997 | 99.27533 |  | 99.56505
996 | 99.272 |  | 99.56231
995 | 99.27417 |  | 99.56226
994 | 99.275 |  | 99.56239
993 | 99.27583 |  | 99.5595
992 | 99.27117 |  | 99.56033777
991 | 99.27133 |  | 99.55986
990 | 99.26783 |  | 99.5568
989 | 99.27117 |  | 99.55741
988 | 99.27133 |  | 99.55511
987 | 99.26867 |  | 99.55511
986 | 99.2675 |  | 99.55556304
985 | 99.2695 |  | 99.55266
984 | 99.26217 |  | 99.55229
983 | 99.26783 |  | 99.55107
982 | 99.26517 |  | 99.54912
981 | 99.2655 |  | 99.55002
980 | 99.26317 |  | 99.54741
979 | 99.26067 |  | 99.54633
978 | 99.26567 |  | 99.54447
977 | 99.26267 |  | 99.54354
976 | 99.25833 |  | 99.54571858
975 | 99.2605 |  | 99.552
974 | 99.25783 |  | 99.54658
973 | 99.25733 |  | 99.53019
972 | 99.26117 |  | 99.52836
971 | 99.25633 |  | 99.52663
970 | 99.25217 | 99.15325 | 99.52305
969 | 99.25167 |  | 99.52125
968 | 99.25533 |  | 99.51735885
967 | 99.25417 |  | 99.51886
966 | 99.24917 |  | 99.51488
965 | 99.25683 |  | 99.51298
964 | 99.251 |  | 99.51362
963 | 99.24883 |  | 99.51308766
962 | 99.24883 |  | 99.51856
961 | 99.266 |  | 99.51631
960 | 99.2535 |  | 99.51341
959 | 99.24733 |  | 99.51161
958 | 99.24667 |  | 99.51185424
957 | 99.24817 |  | 99.50739613
956 | 99.23967 |  | 99.50591
955 | 99.2425 |  | 99.50352
954 | 99.245 |  | 99.50254638
953 | 99.24133 |  | 99.50117
952 | 99.24067 |  | 99.5023
951 | 99.23533 |  | 99.49604
950 | 99.23833 |  | 99.49586 | 97
949 | 99.2405 |  | 99.49413
948 | 99.23717 |  | 99.48859
947 | 99.23167 |  | 99.48862
946 | 99.23817 |  | 99.489
945 | 99.235 |  | 99.48398
944 | 99.23167 |  | 99.48407
943 | 99.23267 |  | 99.48122095
942 | 99.23367 |  | 99.47685
941 | 99.2335 |  | 99.47734
940 | 99.2305 |  | 99.47721
939 | 99.229 |  | 99.47424
938 | 99.22383 |  | 99.47236
937 | 99.2265 |  | 99.46997
936 | 99.22933 |  | 99.46537
935 | 99.22667 |  | 99.46623
934 | 99.225 |  | 99.4639
933 | 99.2245 |  | 99.46003
932 | 99.22183 |  | 99.46216
931 | 99.22217 |  | 99.45931
930 | 99.21967 |  | 99.45620162
929 | 99.21867 |  | 99.45608
928 | 99.21667 |  | 99.45383
927 | 99.21933 |  | 99.45072
926 | 99.21433 |  | 99.44972681
925 | 99.218 |  | 99.4481 | 97
924 | 99.21383 |  | 99.44494
923 | 99.21533 |  | 99.44575
922 | 99.21183 |  | 99.45195
921 | 99.211 |  | 99.44213429
920 | 99.21017 |  | 99.43926
919 | 99.206 |  | 99.4381314
918 | 99.20833 |  | 99.43741
917 | 99.20417 |  | 99.43509
916 | 99.20483 |  | 99.43103
915 | 99.20567 |  | 99.42944025
914 | 99.20117 |  | 99.43015
913 | 99.20167 |  | 99.42516
912 | 99.2 |  | 99.42478
911 | 99.19817 |  | 99.42234
910 | 99.19617 |  | 99.4179987
909 | 99.1945 |  | 99.41586
908 | 99.19617 |  | 99.41468
907 | 99.19633 |  | 99.41236
906 | 99.187 |  | 99.40637659
905 | 99.19283 |  | 99.4098
904 | 99.192 |  | 99.40675
903 | 99.18217 |  | 99.40406
902 | 99.19033 |  | 99.40244
901 | 99.18467 |  | 99.40038
900 | 99.1855 |  | 99.39626 | 97
899 | 99.18317 |  | 99.39655247
898 | 99.1815 |  | 99.389906
897 | 99.18317 |  | 99.39075
896 | 99.1765 |  | 99.39193
895 | 99.18 |  | 99.3871467
894 | 99.1775 |  | 99.38539
893 | 99.1735 |  | 99.38381
892 | 99.1745 |  | 99.38804
891 | 99.17567 |  | 99.38592
890 | 99.18867 |  | 99.39221
889 | 99.17183 |  | 99.37161
888 | 99.17267 |  | 99.37189
887 | 99.1695 |  | 99.37127
886 | 99.1695 |  | 99.36584
885 | 99.17817 |  | 99.36811
884 | 99.1675 |  | 99.36429
883 | 99.1645 |  | 99.35882
882 | 99.16633 |  | 99.35951812
881 | 99.16533 |  | 99.35674
880 | 99.16283 |  | 99.35114
879 | 99.16 |  | 99.35377827
878 | 99.15933 |  | 99.34765
877 | 99.15917 |  | 99.34609
876 | 99.15767 |  | 99.34611
875 | 99.1535 |  | 99.34067 | 97
874 | 99.15533 |  | 99.33847
873 | 99.15467 |  | 99.33779
872 | 99.1505 |  | 99.33522
871 | 99.15617 |  | 99.33139
870 | 99.15167 |  | 99.3318
869 | 99.153 |  | 99.32643
868 | 99.15 |  | 99.32236551
867 | 99.14583 |  | 99.32721
866 | 99.14717 |  | 99.31976516
865 | 99.14467 |  | 99.32479
864 | 99.14283 |  | 99.3227
863 | 99.14217 |  | 99.31951
862 | 99.13967 |  | 99.31861058
861 | 99.14217 |  | 99.30976
860 | 99.1415 |  | 99.30553
859 | 99.13633 |  | 99.3023
858 | 99.1355 |  | 99.30299
857 | 99.1345 |  | 99.29776
856 | 99.1345 |  | 99.2993311
855 | 99.13417 |  | 99.29293
854 | 99.12667 |  | 99.29096801
853 | 99.12933 |  | 99.29465555
852 | 99.124 |  | 99.28849
851 | 99.12867 |  | 99.28715
850 | 99.12483 |  | 99.28575 | 97
849 | 99.1195 |  | 99.28230356
848 | 99.12083 |  | 99.28085779
847 | 99.11733 |  | 99.27941965
846 | 99.11667 |  | 99.27744
845 | 99.1205 |  | 99.2719
844 | 99.11267 |  | 99.2698
843 | 99.11283 |  | 99.26787
842 | 99.11067 |  | 99.26545
841 | 99.11033 |  | 99.26207422
840 | 99.11217 |  | 99.26032
839 | 99.10533 |  | 99.25827
838 | 99.10783 |  | 99.25616
837 | 99.107 |  | 99.25347335
836 | 99.10433 |  | 99.24949
835 | 99.10467 |  | 99.2479
834 | 99.09583 |  | 99.24301
833 | 99.1 |  | 99.24455
832 | 99.10067 |  | 99.25005
831 | 99.09783 |  | 99.24566
830 | 99.09683 |  | 99.24087
829 | 99.0955 |  | 99.23795
828 | 99.08967 |  | 99.23732
827 | 99.10517 |  | 99.23656
826 | 99.09133 |  | 99.23155
825 | 99.0905 |  | 99.22566 | 97
824 | 99.08683 |  | 99.22849
823 | 99.08583 |  | 99.22272
822 | 99.08217 |  | 99.21823
821 | 99.08283 |  | 99.22241
820 | 99.08317 |  | 99.22369328
819 | 99.07717 |  | 99.20590026
818 | 99.07483 |  | 99.20452
817 | 99.077 |  | 99.20267
816 | 99.06733 |  | 99.19971
815 | 99.0705 |  | 99.19766
814 | 99.06883 |  | 99.19475
813 | 99.0665 |  | 99.19031
812 | 99.069 |  | 99.18915
811 | 99.06183 |  | 99.18534
810 | 99.06033 |  | 99.18338
809 | 99.06067 |  | 99.18018
808 | 99.06117 |  | 99.1753
807 | 99.05933 |  | 99.17561
806 | 99.06117 |  | 99.17128697
805 | 99.0525 |  | 99.16717091
804 | 99.04867 |  | 99.16374
803 | 99.04717 |  | 99.16035
802 | 99.04833 |  | 99.15865
801 | 99.04333 |  | 99.1551
800 | 99.043 |  | 99.15337 | 97
799 | 99.03983 |  | 99.14538
798 | 99.03417 |  | 99.14323
797 | 99.03117 |  | 99.13733
796 | 99.028 |  | 99.13582
795 | 99.033 |  | 99.13356
794 | 99.02917 |  | 99.12838
793 | 99.0275 |  | 99.12518
792 | 99.0235 |  | 99.12255
791 | 99.02183 |  | 99.11945
790 | 99.02017 |  | 99.11536
789 | 99.017 |  | 99.1126
788 | 99.00933 |  | 99.10836608
787 | 99.0145 |  | 99.10649
786 | 99.01417 |  | 99.10625
785 | 99.012 |  | 99.10035013
784 | 99.00767 |  | 99.09882
783 | 99.00933 |  | 99.09333
782 | 99.0075 |  | 99.0898
781 | 99.001 |  | 99.08634
780 | 98.99733 |  | 99.0817
779 | 98.999 |  | 99.08089
778 | 98.995 |  | 99.07863
777 | 98.994 |  | 99.07407
776 | 98.99133 |  | 99.07031702
775 | 98.989 |  | 99.07118677 | 97
774 | 98.98783 |  | 99.06418
773 | 98.98217 |  | 99.06044
772 | 98.98183 |  | 99.05661
771 | 98.9785 |  | 99.05484
770 | 98.976 |  | 99.05221
769 | 98.97417 |  | 99.04821
768 | 98.97467 |  | 99.04148681
767 | 98.97633 |  | 99.03745
766 | 98.96683 |  | 99.03777
765 | 98.96483 |  | 99.03008
764 | 98.9665 |  | 99.0266
763 | 98.957 |  | 99.02043
762 | 98.9695 |  | 99.0142
761 | 98.961 |  | 99.01228657
760 | 98.95033 | 98.6339 | 99.0037
759 | 98.95383 |  | 99.00169
758 | 98.955 |  | 98.99355
757 | 98.94583 |  | 98.98606
756 | 98.94283 |  | 98.98021
755 | 98.93567 |  | 98.97679
754 | 98.94167 |  | 98.96886
753 | 98.93433 |  | 98.96935
752 | 98.933 |  | 98.96602828
751 | 98.9335 |  | 98.95976
750 | 98.92417 |  | 98.9593 | 96
749 | 98.92767 |  | 98.95465031
748 | 98.92417 |  | 98.95128
747 | 98.921 |  | 98.9492
746 | 98.91883 |  | 98.94405
745 | 98.91467 |  | 98.93923
744 | 98.91433 |  | 98.93721
743 | 98.90983 |  | 98.93006586
742 | 98.90783 |  | 98.92799
741 | 98.90483 |  | 98.92402
740 | 98.8995 |  | 98.91732
739 | 98.90383 |  | 98.91485
738 | 98.89867 |  | 98.91001
737 | 98.89433 |  | 98.90557
736 | 98.89167 |  | 98.89991
735 | 98.8915 |  | 98.89469
734 | 98.88183 |  | 98.88869
733 | 98.88517 |  | 98.88574
732 | 98.88217 |  | 98.88321
731 | 98.87833 |  | 98.87552
730 | 98.8765 |  | 98.87381815
729 | 98.871 |  | 98.87066
728 | 98.86767 |  | 98.86461
727 | 98.8655 |  | 98.8614509
726 | 98.86667 |  | 98.85686
725 | 98.8615 |  | 98.84771
724 | 98.85883 |  | 98.8443
723 | 98.85417 |  | 98.83488
722 | 98.84983 |  | 98.83402
721 | 98.8505 |  | 98.83047
720 | 98.84683 |  | 98.82139
719 | 98.84917 |  | 98.86683
718 | 98.83283 |  | 98.85447
717 | 98.82317 |  | 98.84098759
716 | 98.83283 |  | 98.84398
715 | 98.82067 |  | 98.84192
714 | 98.81417 |  | 98.83961
713 | 98.819 |  | 98.8352
712 | 98.81433 |  | 98.82948
711 | 98.81333 |  | 98.81888
710 | 98.796 |  | 98.81843
709 | 98.81 |  | 98.81714
708 | 98.8035 |  | 98.81786
707 | 98.80317 |  | 98.80824986
706 | 98.8005 |  | 98.80705
705 | 98.7885 |  | 98.79628
704 | 98.78767 |  | 98.79202
703 | 98.78933 |  | 98.78795567
702 | 98.784 |  | 98.78206069
701 | 98.78933 |  | 98.78349
700 | 98.788 |  | 98.77975 | 96
699 | 98.77483 |  | 98.77298
698 | 98.77733 |  | 98.76269
697 | 98.77517 |  | 98.75474
696 | 98.77183 |  | 98.75173512
695 | 98.76583 |  | 98.74651
694 | 98.75983 |  | 98.7356
693 | 98.76117 |  | 98.73844
692 | 98.762 |  | 98.73021
691 | 98.76717 |  | 98.72376
690 | 98.74983 |  | 98.72975992
689 | 98.75333 |  | 98.71668441
688 | 98.75 |  | 98.70895
687 | 98.74983 |  | 98.71355
686 | 98.74333 |  | 98.70934
685 | 98.73517 |  | 98.69551
684 | 98.73817 |  | 98.69641565
683 | 98.7415 |  | 98.68454
682 | 98.73383 |  | 98.68285
681 | 98.7395 |  | 98.6776
680 | 98.7255 |  | 98.66526
679 | 98.72083 |  | 98.66389
678 | 98.72517 |  | 98.6559557
677 | 98.717 |  | 98.64821
676 | 98.7285 |  | 98.64857
675 | 98.7135 |  | 98.63377
674 | 98.71283 |  | 98.62783121
673 | 98.71783 |  | 98.61761545
672 | 98.71083 |  | 98.61274
671 | 98.7105 |  | 98.60628
670 | 98.70367 |  | 98.60075
669 | 98.71867 |  | 98.60141
668 | 98.70333 |  | 98.59243
667 | 98.70417 |  | 98.58454
666 | 98.70317 |  | 98.57625
665 | 98.7095 |  | 98.57319
664 | 98.69533 |  | 98.56270924
663 | 98.69817 |  | 98.55450764
662 | 98.698 |  | 98.54737
661 | 98.69033 |  | 98.54678
660 | 98.7005 |  | 98.53331
659 | 98.69683 |  | 98.52177
658 | 98.682 |  | 98.526
657 | 98.68383 |  | 98.51499882
656 | 98.68033 |  | 98.5124
655 | 98.67617 |  | 98.50636489
654 | 98.673 |  | 98.50418
653 | 98.6735 |  | 98.50081
652 | 98.67017 |  | 98.49788
651 | 98.67933 |  | 98.48587
650 | 98.66483 |  | 98.47675521 | 96
649 | 98.64967 |  | 98.46685
648 | 98.6605 |  | 98.46383
647 | 98.65833 |  | 98.45794621
646 | 98.65167 |  | 98.45833
645 | 98.65117 |  | 98.45465
644 | 98.64217 |  | 98.43207239
643 | 98.642 |  | 98.41708
642 | 98.62917 |  | 98.41361434
641 | 98.63133 |  | 98.40571156
640 | 98.63 |  | 98.40671
639 | 98.62467 |  | 98.39978
638 | 98.63017 |  | 98.39609
637 | 98.60817 |  | 98.4005
636 | 98.60567 |  | 98.39509
635 | 98.6025 |  | 98.39718
634 | 98.59783 |  | 98.38878
633 | 98.59633 |  | 98.38322
632 | 98.59083 |  | 98.38498
631 | 98.58667 |  | 98.37812
630 | 98.57483 | 98.00175 | 98.37155
629 | 98.586 |  | 98.36431
628 | 98.56283 |  | 98.359
627 | 98.55517 |  | 98.35441914
626 | 98.5565 |  | 98.34974
625 | 98.54483 |  | 98.34277414
624 | 98.5435 |  | 98.33765
623 | 98.53217 |  | 98.32771
622 | 98.535 |  | 98.33227991
621 | 98.52283 |  | 98.33031
620 | 98.51317 |  | 98.3216
619 | 98.516 |  | 98.32429
618 | 98.50867 |  | 98.32117
617 | 98.506 |  | 98.30985
616 | 98.5015 |  | 98.3077
615 | 98.50167 |  | 98.29885
614 | 98.4865 |  | 98.28627
613 | 98.47917 |  | 98.27476
612 | 98.48333 |  | 98.26778
611 | 98.481 |  | 98.25179
610 | 98.49217 |  | 98.24386
609 | 98.47417 |  | 98.23322
608 | 98.4745 |  | 98.22536
607 | 98.47883 |  | 98.21517
606 | 98.484 |  | 98.20349
605 | 98.47367 |  | 98.18914611
604 | 98.47467 |  | 98.18118
603 | 98.4725 |  | 98.1717
602 | 98.47033 |  | 98.16623
601 | 98.46967 |  | 98.15030486
600 | 98.476 |  | 98.12496 | 95
599 | 98.4765 |  | 98.1063
598 | 98.46883 |  | 98.09662
597 | 98.4715 |  | 98.08576
596 | 98.46633 |  | 98.07303
595 | 98.45233 |  | 98.06747
594 | 98.45617 |  | 98.06275
593 | 98.4525 |  | 98.07207
592 | 98.4435 |  | 98.06730468
591 | 98.43483 |  | 98.06389
590 | 98.43483 |  | 98.06472
589 | 98.4295 |  | 98.06051
588 | 98.42283 |  | 98.06396
587 | 98.42183 |  | 98.05536
586 | 98.4155 |  | 98.03495
585 | 98.40783 |  | 98.02019
584 | 98.39267 |  | 98.01353
583 | 98.39683 |  | 98.01045
582 | 98.3815 |  | 98.00793146
581 | 98.37617 |  | 98.0068519
580 | 98.36733 |  | 98.00448
579 | 98.3705 |  | 97.98324
578 | 98.36467 |  | 97.97062499
577 | 98.35867 |  | 97.96797
576 | 98.349 |  | 97.95833
575 | 98.34817 |  | 97.94913
574 | 98.33867 |  | 97.95328
573 | 98.32567 |  | 97.95013498
572 | 98.3215 |  | 97.9362
571 | 98.3125 |  | 97.93374
570 | 98.32117 |  | 97.92002
569 | 98.30183 |  | 97.9191
568 | 98.29917 |  | 97.91589
567 | 98.29 |  | 97.90691319
566 | 98.28767 |  | 97.8978
565 | 98.27567 |  | 97.8889
564 | 98.27567 |  | 97.87378
563 | 98.26233 |  | 97.87016
562 | 98.26317 |  | 97.86262
561 | 98.257 |  | 97.84731236
560 | 98.245 |  | 97.8385
559 | 98.244 |  | 97.83442
558 | 98.22983 |  | 97.82533716
557 | 98.23133 |  | 97.81361
556 | 98.22467 |  | 97.80323
555 | 98.21917 |  | 97.79242
554 | 98.21233 |  | 97.78127105
553 | 98.20483 |  | 97.77336191
552 | 98.19233 |  | 97.76084589
551 | 98.19683 |  | 97.75415491
550 | 98.18417 |  | 97.7474 | 94
549 | 98.17517 |  | 97.73226
548 | 98.171 |  | 97.7203
547 | 98.17683 |  | 97.7106343
546 | 98.162 |  | 97.70393
545 | 98.15483 |  | 97.6900947
544 | 98.15067 |  | 97.67896
543 | 98.13433 |  | 97.67049
542 | 98.13367 |  | 97.65824
541 | 98.1245 |  | 97.64851
540 | 98.12217 |  | 97.64012
539 | 98.11417 |  | 97.63199
538 | 98.10183 |  | 97.61398
537 | 98.09667 |  | 97.59822153
536 | 98.091 |  | 97.58909423
535 | 98.08783 |  | 97.57711
534 | 98.072 |  | 97.57382
533 | 98.06567 |  | 97.56076
532 | 98.05967 |  | 97.5461738
531 | 98.05117 |  | 97.5394
530 | 98.04533 |  | 97.52462076
529 | 98.04017 |  | 97.51305
528 | 98.029 |  | 97.49682
527 | 98.02583 |  | 97.48601
526 | 98.01733 |  | 97.47248
525 | 98.0055 |  | 97.46219
524 | 97.99933 |  | 97.44846
523 | 97.99433 |  | 97.44154
522 | 97.98133 | 97.05577 | 97.42557
521 | 97.97617 |  | 97.40772
520 | 97.96333 |  | 97.40184
519 | 97.9615 |  | 97.38186
518 | 97.9465 |  | 97.37221
517 | 97.93867 |  | 97.35398
516 | 97.927 |  | 97.34301574
515 | 97.92133 |  | 97.33032
514 | 97.90983 |  | 97.31667907
513 | 97.90583 |  | 97.30523625
512 | 97.888 |  | 97.29073
511 | 97.88033 |  | 97.27447
510 | 97.88067 |  | 97.25523
509 | 97.86333 |  | 97.2442
508 | 97.86 |  | 97.23008
507 | 97.843 |  | 97.21936
506 | 97.82817 |  | 97.20171
505 | 97.82417 |  | 97.18423
504 | 97.81283 |  | 97.16319
503 | 97.8 |  | 97.15097
502 | 97.79233 |  | 97.13988
501 | 97.778 |  | 97.12425
500 | 97.769 |  | 97.10729 | 93
499 | 97.753 |  | 97.08577
498 | 97.742 |  | 97.07452
497 | 97.7385 |  | 97.06171
496 | 97.73083 |  | 97.0397
495 | 97.718 |  | 97.02713
494 | 97.71333 |  | 97.00739
493 | 97.69517 |  | 96.99384
492 | 97.681 |  | 96.97202
491 | 97.66967 |  | 96.95450408
490 | 97.6575 |  | 96.9373
489 | 97.64267 |  | 96.91183
488 | 97.63333 |  | 96.90229
487 | 97.61317 |  | 96.87454294
486 | 97.60533 |  | 96.86266143
485 | 97.59133 |  | 96.83885
484 | 97.58167 |  | 96.8173
483 | 97.56717 |  | 96.80379
482 | 97.55833 |  | 96.78942
481 | 97.53717 |  | 96.7711
480 | 97.53017 |  | 96.74502
479 | 97.50567 |  | 96.71353
478 | 97.4905 |  | 96.69325
477 | 97.48233 |  | 96.68688
476 | 97.46233 |  | 96.66329
475 | 97.4525 |  | 96.64758
474 | 97.43817 |  | 96.62227
473 | 97.41983 |  | 96.60013
472 | 97.39167 |  | 96.58208
471 | 97.3865 |  | 96.55857
470 | 97.37583 |  | 96.53042
469 | 97.35517 |  | 96.51075
468 | 97.34917 |  | 96.48361
467 | 97.3275 |  | 96.45016
466 | 97.305 |  | 96.43201
465 | 97.28417 |  | 96.414
464 | 97.2705 | 96.01416 | 96.38396
463 | 97.25183 |  | 96.37414
462 | 97.23467 |  | 96.34303227
461 | 97.20433 |  | 96.31462
460 | 97.19183 |  | 96.29011606
459 | 97.18 |  | 96.25521
458 | 97.15117 |  | 96.22817
457 | 97.13717 |  | 96.20452
456 | 97.11317 |  | 96.18028
455 | 97.09133 |  | 96.1448384
454 | 97.07117 |  | 96.13174
453 | 97.05283 |  | 96.08583
452 | 97.02067 |  | 96.06143
451 | 97.014 |  | 96.02788741
450 | 96.98367 |  | 95.99495 | 91
449 | 96.95767 |  | 95.97249292
448 | 96.92933 |  | 95.9352
447 | 96.90533 |  | 95.89778
446 | 96.87883 |  | 95.86624
445 | 96.8545 |  | 95.83309
444 | 96.8305 |  | 95.80504
443 | 96.8005 |  | 95.7759
442 | 96.77583 |  | 95.73226
441 | 96.73433 |  | 95.70525049
440 | 96.725 |  | 95.67884
439 | 96.6955 |  | 95.62987
438 | 96.656 |  | 95.5974
437 | 96.629 |  | 95.56716608
436 | 96.5935 |  | 95.51532
435 | 96.554 |  | 95.47111
434 | 96.53783 |  | 95.44607
433 | 96.50283 |  | 95.38770619
432 | 96.466 |  | 95.35477
431 | 96.42783 |  | 95.31686
430 | 96.38617 |  | 95.27749
429 | 96.35317 |  | 95.22761
428 | 96.319 |  | 95.17372
427 | 96.2825 |  | 95.12692
426 | 96.23583 |  | 95.06949
425 | 96.20217 |  | 95.03123
424 | 96.16633 |  | 94.99602
423 | 96.13667 |  | 94.92252
422 | 96.07217 |  | 94.87809951
421 | 96.04283 |  | 94.83126
420 | 95.98283 |  | 94.77646
419 | 95.94467 |  | 94.73316
418 | 95.8855 |  | 94.65964
417 | 95.84217 |  | 94.60378
416 | 95.80417 |  | 94.54853764
415 | 95.75783 |  | 94.4818046
414 | 95.67933 |  | 94.43058
413 | 95.62283 |  | 94.36343
412 | 95.5595 |  | 94.31925
411 | 95.50283 |  | 94.23109252
410 | 95.45567 |  | 94.1778
409 | 95.39383 |  | 94.10957661
408 | 95.338 |  | 94.05602
407 | 95.26267 |  | 93.97377
406 | 95.172 |  | 93.90657
405 | 95.1165 |  | 93.82636
404 | 95.03767 | 93.38920466 | 93.75900466
403 | 94.9545 |  | 93.68624694
402 | 94.919 |  | 93.61833
401 | 94.80367 |  | 93.53261
400 | 94.7455 |  | 93.44533482 | 87
399 | 94.6555 |  | 93.35431233
398 | 94.565 |  | 93.27166437
397 | 94.473 |  | 93.1837
396 | 94.39483 |  | 93.08073
395 | 94.30767 |  | 92.96372802
394 | 94.21267 |  | 92.89987253
393 | 94.14467 |  | 92.78041
392 | 94.01783 |  | 92.6976
391 | 93.91033 |  | 92.61321
390 | 93.81367 |  | 92.51084
389 | 93.70283 |  | 92.35161661
388 | 93.60383 |  | 92.30196
387 | 93.48283 |  | 92.18214614
386 | 93.3285 |  | 92.05285
385 | 93.285 |  | 91.92603
384 | 93.1455 |  | 91.81554356
383 | 93.01517 |  | 91.67898
382 | 92.8925 |  | 91.56726
381 | 92.793 |  | 91.42822
380 | 92.66417 |  | 91.29395492
379 | 92.54217 |  | 91.15622
378 | 92.375 |  | 91.01581
377 | 92.28233 |  | 90.8555
376 | 92.11433 |  | 90.69723
375 | 92.01517 |  | 90.56138
374 | 91.85517 |  | 90.43612
373 | 91.70117 |  | 90.20005
372 | 91.56967 |  | 90.06053
371 | 91.431 |  | 89.83562
370 | 91.25683 |  | 89.71655
369 | 91.09217 |  | 89.45293
368 | 90.92117 |  | 89.23025
367 | 90.65867 |  | 89.02798
366 | 90.35083 |  | 88.83652
365 | 90.115 | 88.25302 | 88.62282
364 | 89.90017 |  | 88.30229
363 | 89.70817 |  | 88.13353
362 | 89.56817 |  | 87.91448282
361 | 89.43367 |  | 87.65644
360 | 89.22983 |  | 87.37022
359 | 88.949 |  | 87.09142374
358 | 88.78533 |  | 86.89842
357 | 88.67533 |  | 86.57794514
356 | 88.46133 |  | 86.24966
355 | 88.23967 |  | 85.93134
354 | 87.94583 |  | 85.61367614
353 | 87.8705 |  | 85.28851
352 | 87.586 |  | 84.96437
351 | 87.20733 |  | 84.52608
350 | 86.898 |  | 84.06761 | 70
349 | 86.56333 |  | 83.63823
348 | 86.31067 |  | 83.2571
347 | 85.83833 |  | 82.86251
346 | 85.42517 |  | 82.27129
345 | 84.89683 |  | 81.84873397
344 | 84.38667 |  | 81.09521
343 | 83.79183 |  | 80.41879
342 | 83.05033 |  | 79.80019449
341 | 82.27167 |  | 78.75116
340 | 81.4475 |  | 77.72697519
339 | 80.31083 |  | 76.28187
338 | 79.17517 |  | 74.96173
337 | 77.888 |  | 74.00219
336 | 76.41217 |  | 72.1513183
335 | 74.706 |  | 70.62856
334 | 72.881 |  | 68.21085
333 | 70.60083 |  | 66.33086
332 | 67.9555 |  | 63.60173
331 | 64.99067 |  | 60.80404
330 | 61.14433 |  | 57.51142
329 | 57.54017 |  | 54.08987052
328 | 52.77217 |  | 50.18875
327 | 48.34383 |  | 46.13466
326 | 43.741 |  | 41.24072
325 | 39.14617 |  | 36.40953198
324 | 33.8775 |  | 31.1803917
323 | 29.627 |  | 27.04615
322 | 24.39767 |  | 23.03914
321 | 18.86167 |  | 15.84124
320 | 16.16267 |  | 12.89039
319 | 10.5415 |  | 13.30628084
318 | 10.82083 |  | 4.241432
317 | 10.07717 |  | 9.908075
316 | 10.61867 |  | 9.090748
315 | 12.7485 |  | 13.65605
314 | 14.4905 |  | 14.88714
313 | 17.128 |  | 18.68172
312 | 18.4265 |  | 17.59619656
311 | 19.83133 |  | 21.51403
310 | 21.28733 |  | 24.41057
309 | 23.99267 |  | 25.48418497
308 | 24.839 |  | 27.20021509
307 | 26.36717 |  | 28.19307938
306 | 27.07133 |  | 28.90197
305 | 28.86533 |  | 31.65762
304 | 29.65067 |  | 32.13306
303 | 31.13067 |  | 32.27061
302 | 32.30483 |  | 33.6788
301 | 32.64767 |  | 34.61178977
300 | 33.7315 |  | 35.16964 | 2